## NKC164E SS curve
NKC164E SS curves
Rolling direction |  |  |  | Transverse direction
ＥＨ |  | Ｈ |  | ＥＨ |  | Ｈ
strain | stress | strain | stress | strain | stress | strain | stress
0 | 0 | 0 | 0 | 0 | 0 | 0 | 0
0.000270107 | 32.91721 | 0.000294447 | 33.97252 | 0.0002091793 | 33.28125 | 0.0002733794 | 33.51645
0.000470107 | 58.41449 | 0.000494447 | 59.53525 | 0.0004091793 | 65.07361 | 0.0004733794 | 60.2797
0.000670107 | 84.83007 | 0.000694447 | 84.96914 | 0.0006091793 | 112.839 | 0.0006733794 | 94.09474
0.000870107 | 109.3436 | 0.000894447 | 121.447 | 0.0008091793 | 147.149 | 0.0008733794 | 117.4671
0.001070107 | 134.6466 | 0.001094447 | 141.5921 | 0.001009179 | 189.4902 | 0.001073379 | 145.4165
0.001270107 | 155.1721 | 0.001294447 | 166.2324 | 0.001209179 | 225.3545 | 0.001273379 | 169.3084
0.001470107 | 185.6575 | 0.001494447 | 194.006 | 0.001409179 | 268.5365 | 0.001473379 | 197.8959
0.001670107 | 209.9748 | 0.001694447 | 214.0774 | 0.001609179 | 291.6471 | 0.001673379 | 228.4305
0.001870107 | 229.4653 | 0.001894447 | 238.4069 | 0.001809179 | 334.3177 | 0.001873379 | 251.0461
0.002070107 | 259.8118 | 0.002094447 | 265.3665 | 0.002009179 | 360.2875 | 0.002073379 | 277.658
0.002270107 | 283.8263 | 0.002294447 | 288.4075 | 0.002209179 | 390.728 | 0.002273379 | 299.3901
0.002470107 | 310.385 | 0.002494447 | 311.514 | 0.002409179 | 414.6402 | 0.002473379 | 315.2689
0.002670107 | 329.1107 | 0.002694447 | 335.0131 | 0.002609179 | 441.8003 | 0.002673379 | 351.9718
0.002870107 | 357.7555 | 0.002894447 | 358.005 | 0.002809179 | 462.8656 | 0.002873379 | 371.6996
0.003070107 | 382.7068 | 0.003094447 | 384.1997 | 0.003009179 | 491.9072 | 0.003073379 | 396.4095
0.003270107 | 405.396 | 0.003294447 | 406.2141 | 0.003209179 | 508.6777 | 0.003273379 | 412.1042
0.003470107 | 430.5108 | 0.003494447 | 433.415 | 0.003409179 | 529.6613 | 0.003473379 | 442.9865
0.003670107 | 448.3857 | 0.003694447 | 451.4535 | 0.003609179 | 549.1723 | 0.003673379 | 459.5115
0.003870107 | 473.6233 | 0.003894447 | 466.2197 | 0.003809179 | 563.2432 | 0.003873379 | 476.5683
0.004070107 | 497.3474 | 0.004094447 | 494.4023 | 0.004009179 | 574.6144 | 0.004073379 | 489.6166
0.004270107 | 516.5312 | 0.004294447 | 509.7821 | 0.004209179 | 586.0674 | 0.004273379 | 508.2687
0.004470107 | 539.6418 | 0.004494447 | 525.939 | 0.004409179 | 597.0705 | 0.004473379 | 517.5129
0.004670107 | 551.5856 | 0.004694447 | 545.1638 | 0.004609179 | 604.2695 | 0.004673379 | 533.7925
0.004870107 | 569.2151 | 0.004894447 | 560.2981 | 0.004809179 | 613.3501 | 0.004873379 | 540.6235
0.005070107 | 582.7951 | 0.005094447 | 573.3055 | 0.005009179 | 618.9539 | 0.005073379 | 548.8042
0.005270107 | 597.6022 | 0.005294447 | 583.4905 | 0.005209179 | 625.9075 | 0.005273379 | 553.5899
0.005470107 | 608.7689 | 0.005494447 | 592.8983 | 0.005409179 | 630.7342 | 0.005473379 | 560.1345
0.005670107 | 618.5858 | 0.005694447 | 603.8196 | 0.005609179 | 635.1927 | 0.005673379 | 565.861
0.005870107 | 627.5028 | 0.005894447 | 609.4234 | 0.005809179 | 639.3648 | 0.005873379 | 569.665
0.006070107 | 635.4381 | 0.006094447 | 614.7409 | 0.006009179 | 642.3917 | 0.006073379 | 572.9373
0.006270107 | 643.2916 | 0.006294447 | 619.4448 | 0.006209179 | 645.4186 | 0.006273379 | 575.5961
0.006470107 | 647.6274 | 0.006494447 | 623.4533 | 0.006409179 | 648.3227 | 0.006473379 | 578.6638
0.006670107 | 652.6994 | 0.006694447 | 627.4619 | 0.006609179 | 650.0816 | 0.006673379 | 581.4453
0.006870107 | 657.117 | 0.006894447 | 629.7934 | 0.006809179 | 652.4949 | 0.006873379 | 583.286
0.007070107 | 660.8802 | 0.007094447 | 631.8386 | 0.007009179 | 654.6219 | 0.007073379 | 585.2084
0.007270107 | 664.766 | 0.007294447 | 633.7201 | 0.007209179 | 656.4626 | 0.007273379 | 587.4172
0.007470107 | 667.5066 | 0.007494447 | 635.5608 | 0.007409179 | 657.567 | 0.007473379 | 588.2353
0.007670107 | 669.8381 | 0.007694447 | 636.7879 | 0.007609179 | 658.9168 | 0.007673379 | 589.5033
0.007870107 | 672.0878 | 0.007894447 | 637.5242 | 0.007809179 | 659.8167 | 0.007873379 | 590.8531
0.008070107 | 673.683 | 0.008094447 | 638.9149 | 0.008009179 | 660.8393 | 0.008073379 | 592.3257
0.008270107 | 674.8692 | 0.008294447 | 639.5694 | 0.008209179 | 661.9028 | 0.008273379 | 593.1437
0.008470107 | 676.3417 | 0.008494447 | 640.2647 | 0.008409179 | 662.5163 | 0.008473379 | 593.5119
0.008670107 | 677.3643 | 0.008694447 | 640.8374 | 0.008609179 | 663.5389 | 0.008673379 | 594.6163
0.008870107 | 678.2233 | 0.008894447 | 641.3282 | 0.008809179 | 664.357 | 0.008873379 | 595.6389
0.009070107 | 679.2459 | 0.009094447 | 641.86 | 0.009009179 | 664.8478 | 0.009073379 | 596.1297
0.009270107 | 680.064 | 0.009294447 | 642.2281 | 0.009209179 | 665.4205 | 0.009273379 | 596.866
0.009470107 | 680.7184 | 0.009494447 | 642.5553 | 0.009409179 | 665.7068 | 0.009473379 | 597.3568
0.009670107 | 681.2093 | 0.009694447 | 642.8008 | 0.009609179 | 666.2794 | 0.009673379 | 597.8067
0.009870107 | 681.7819 | 0.009894447 | 643.0053 | 0.009809179 | 666.6067 | 0.009873379 | 598.2567
0.01007011 | 682.1501 | 0.01009445 | 643.2507 | 0.01000918 | 666.9748 | 0.01007338 | 598.543
0.01027011 | 682.6818 | 0.01029445 | 643.4552 | 0.01020918 | 667.2202 | 0.01027338 | 599.0748
0.01047011 | 683.009 | 0.01049445 | 643.5779 | 0.01040918 | 667.5475 | 0.01047338 | 599.402
0.01067011 | 683.3772 | 0.01069445 | 643.7824 | 0.01060918 | 667.7929 | 0.01067338 | 599.6474
0.01087011 | 683.7044 | 0.01089445 | 643.9052 | 0.01080918 | 667.9565 | 0.01087338 | 600.0155
0.01107011 | 683.868 | 0.01109445 | 643.9461 | 0.01100918 | 668.161 | 0.01107338 | 600.261
0.01127011 | 684.1952 | 0.01129445 | 644.0688 | 0.01120918 | 668.2837 | 0.01127338 | 600.5882
0.01147011 | 684.4407 | 0.01149445 | 644.1506 | 0.01140918 | 668.4473 | 0.01147338 | 600.7927
0.01167011 | 684.6452 | 0.01169445 | 644.2733 | 0.01160918 | 668.57 | 0.01167338 | 600.9563
0.01187011 | 684.7679 | 0.01189445 | 644.3142 | 0.01180918 | 668.7746 | 0.01187338 | 601.1608
0.01207011 | 685.0133 | 0.01209445 | 644.4369 | 0.01200918 | 668.8155 | 0.01207338 | 601.2836
0.01227011 | 685.0951 | 0.01229445 | 644.4778 | 0.01220918 | 669.02 | 0.01227338 | 601.4472
0.01247011 | 685.2996 | 0.01249445 | 644.4778 | 0.01240918 | 669.0609 | 0.01247338 | 601.6108
0.01267011 | 685.3814 | 0.01269445 | 644.5187 | 0.01260918 | 669.1018 | 0.01267338 | 601.6926
0.01287011 | 685.5451 | 0.01289445 | 644.5596 | 0.01280918 | 669.1427 | 0.01287338 | 601.8153
0.01307011 | 685.586 | 0.01309445 | 644.6414 | 0.01300918 | 669.1836 | 0.01307338 | 601.9789
0.01327011 | 685.6678 | 0.01329445 | 644.6414 | 0.01320918 | 669.2245 | 0.01327338 | 602.1425
0.01347011 | 685.7905 | 0.01349445 | 644.6823 | 0.01340918 | 669.2245 | 0.01347338 | 602.2243
0.01367011 | 685.9132 | 0.01369445 | 644.7641 | 0.01360918 | 669.2245 | 0.01367338 | 602.3471
0.01387011 | 685.995 | 0.01389445 | 644.805 | 0.01380918 | 669.2654 | 0.01387338 | 602.4289
0.01407011 | 686.0768 | 0.01409445 | 644.805 | 0.01400918 | 669.2654 | 0.01407338 | 602.5107
0.01427011 | 686.1177 | 0.01429445 | 644.8868 | 0.01420918 | 669.2245 | 0.01427338 | 602.5925
0.01447011 | 686.1995 | 0.01449445 | 644.9277 | 0.01440918 | 669.2245 | 0.01447338 | 602.6334
0.01467011 | 686.1995 | 0.01469445 | 644.9686 | 0.01460918 | 669.1836 | 0.01467338 | 602.7561
0.01487011 | 686.2813 | 0.01489445 | 645.0096 | 0.01480918 | 669.2245 | 0.01487338 | 602.797
0.01507011 | 686.3222 | 0.01509445 | 645.0096 | 0.01500918 | 669.1836 | 0.01507338 | 602.8788
0.01527011 | 686.404 | 0.01529445 | 645.0505 | 0.01520918 | 669.1427 | 0.01527338 | 602.9197
0.01547011 | 686.4449 | 0.01549445 | 645.0914 | 0.01540918 | 669.1018 | 0.01547338 | 602.9197
0.01567011 | 686.5267 | 0.01569445 | 645.0914 | 0.01560918 | 669.1018 | 0.01567338 | 602.9606
0.01587011 | 686.5267 | 0.01589445 | 645.2141 | 0.01580918 | 669.0609 | 0.01587338 | 603.0015
0.01607011 | 686.5677 | 0.01609445 | 645.1732 | 0.01600918 | 669.0609 | 0.01607338 | 603.0833
0.01627011 | 686.6086 | 0.01629445 | 645.255 | 0.01620918 | 669.02 | 0.01627338 | 603.1242
0.01647011 | 686.6495 | 0.01649445 | 645.2959 | 0.01640918 | 668.9791 | 0.01647338 | 603.1242
0.01667011 | 686.6495 | 0.01669445 | 645.2959 | 0.01660918 | 668.9382 | 0.01667338 | 603.1651
0.01687011 | 686.6904 | 0.01689445 | 645.3777 | 0.01680918 | 668.8564 | 0.01687338 | 603.1651
0.01707011 | 686.6904 | 0.01709445 | 645.4186 | 0.01700918 | 668.8564 | 0.01707338 | 603.206
0.01727011 | 686.7313 | 0.01729445 | 645.4186 | 0.01720918 | 668.8155 | 0.01727338 | 603.2469
0.01747011 | 686.7722 | 0.01749445 | 645.5004 | 0.01740918 | 668.7337 | 0.01747338 | 603.206
0.01767011 | 686.8131 | 0.01769445 | 645.5413 | 0.01760918 | 668.6519 | 0.01767338 | 603.2469
0.01787011 | 686.8131 | 0.01789445 | 645.6231 | 0.01780918 | 668.57 | 0.01787338 | 603.2878
0.01807011 | 686.8131 | 0.01809445 | 645.664 | 0.01800918 | 668.57 | 0.01807338 | 603.2878
0.01827011 | 686.854 | 0.01829445 | 645.7458 | 0.01820918 | 668.5291 | 0.01827338 | 603.3287
0.01847011 | 686.8949 | 0.01849445 | 645.7867 | 0.01840918 | 668.4882 | 0.01847338 | 603.3696
0.01867011 | 686.9358 | 0.01869445 | 645.8685 | 0.01860918 | 668.4473 | 0.01867338 | 603.3696
0.01887011 | 686.8949 | 0.01889445 | 645.8685 | 0.01880918 | 668.3655 | 0.01887338 | 603.3696
0.01907011 | 686.9767 | 0.01909445 | 645.9503 | 0.01900918 | 668.3246 | 0.01907338 | 603.4105
0.01927011 | 687.0176 | 0.01929445 | 646.0321 | 0.01920918 | 668.2428 | 0.01927338 | 603.3696
0.01947011 | 687.0585 | 0.01949445 | 646.073 | 0.01940918 | 668.2428 | 0.01947338 | 603.4105
0.01967011 | 687.0994 | 0.01969445 | 646.1549 | 0.01960918 | 668.2019 | 0.01967338 | 603.3696
0.01987011 | 687.0994 | 0.01989445 | 646.1549 | 0.01980918 | 668.1201 | 0.01987338 | 603.3696
0.02007011 | 687.1812 | 0.02009445 | 646.2776 | 0.02000918 | 667.9974 | 0.02007338 | 603.4105
0.02027011 | 687.1812 | 0.02029445 | 646.3594 | 0.02020918 | 667.9565 | 0.02027338 | 603.4105
0.02047011 | 687.1812 | 0.02049445 | 646.4003 | 0.02040918 | 667.9156 | 0.02047338 | 603.4514
0.02067011 | 687.1812 | 0.02069445 | 646.4412 | 0.02060918 | 667.8338 | 0.02067338 | 603.4514
0.02087011 | 687.1403 | 0.02089445 | 646.4821 | 0.02080918 | 667.8338 | 0.02087338 | 603.3696
0.02107011 | 687.1812 | 0.02109445 | 646.523 | 0.02100918 | 667.752 | 0.02107338 | 603.4105
0.02127011 | 687.1403 | 0.02129445 | 646.6048 | 0.02120918 | 667.6702 | 0.02127338 | 603.4105
0.02147011 | 687.2221 | 0.02149445 | 646.6866 | 0.02140918 | 667.6293 | 0.02147338 | 603.4514
0.02167011 | 687.2221 | 0.02169445 | 646.7275 | 0.02160918 | 667.5884 | 0.02167338 | 603.4514
0.02187011 | 687.263 | 0.02189445 | 646.8093 | 0.02180918 | 667.4657 | 0.02187338 | 603.4514
0.02207011 | 687.2221 | 0.02209445 | 646.8502 | 0.02200918 | 667.4247 | 0.02207338 | 603.4924
0.02227011 | 687.3039 | 0.02229445 | 646.9729 | 0.02220918 | 667.3838 | 0.02227338 | 603.4514
0.02247011 | 687.3039 | 0.02249445 | 647.0138 | 0.02240918 | 667.302 | 0.02247338 | 603.4924
0.02267011 | 687.3039 | 0.02269445 | 647.0956 | 0.02260918 | 667.2611 | 0.02267338 | 603.4514
0.02287011 | 687.3448 | 0.02289445 | 647.1774 | 0.02280918 | 667.1793 | 0.02287338 | 603.4514
0.02307011 | 687.3448 | 0.02309445 | 647.2593 | 0.02300918 | 667.0975 | 0.02307338 | 603.4514
0.02327011 | 687.3857 | 0.02329445 | 647.2593 | 0.02320918 | 667.0566 | 0.02327338 | 603.4514
0.02347011 | 687.3857 | 0.02349445 | 647.3411 | 0.02340918 | 666.9748 | 0.02347338 | 603.4514
0.02367011 | 687.3857 | 0.02369445 | 647.382 | 0.02360918 | 666.9339 | 0.02367338 | 603.4514
0.02387011 | 687.3448 | 0.02389445 | 647.4638 | 0.02380918 | 666.893 | 0.02387338 | 603.4105
0.02407011 | 687.3857 | 0.02409445 | 647.5456 | 0.02400918 | 666.8112 | 0.02407338 | 603.4514
0.02427011 | 687.4266 | 0.02429445 | 647.5865 | 0.02420918 | 666.7294 | 0.02427338 | 603.4514
0.02447011 | 687.4675 | 0.02449445 | 647.6683 | 0.02440918 | 666.7294 | 0.02447338 | 603.4514
0.02467011 | 687.4266 | 0.02469445 | 647.7501 | 0.02460918 | 666.6476 | 0.02467338 | 603.4105
0.02487011 | 687.4266 | 0.02489445 | 647.8319 | 0.02480918 | 666.5658 | 0.02487338 | 603.4105
0.02507011 | 687.4675 | 0.02509445 | 647.9137 | 0.02500918 | 666.5249 | 0.02507338 | 603.3696
0.02527011 | 687.4675 | 0.02529445 | 647.9546 | 0.02520918 | 666.4431 | 0.02527338 | 603.4105
0.02547011 | 687.4266 | 0.02549445 | 648.0364 | 0.02540918 | 666.4431 | 0.02547338 | 603.4514
0.02567011 | 687.4675 | 0.02569445 | 648.0773 | 0.02560918 | 666.3613 | 0.02567338 | 603.4105
0.02587011 | 687.4675 | 0.02589445 | 648.1591 | 0.02580918 | 666.3203 | 0.02587338 | 603.4514
0.02607011 | 687.4675 | 0.02609445 | 648.2409 | 0.02600918 | 666.2385 | 0.02607338 | 603.4514
0.02627011 | 687.4675 | 0.02629445 | 648.3636 | 0.02620918 | 666.1567 | 0.02627338 | 603.4105
0.02647011 | 687.5084 | 0.02649445 | 648.4046 | 0.02640918 | 666.034 | 0.02647338 | 603.4105
0.02667011 | 687.4675 | 0.02669445 | 648.4864 | 0.02660918 | 665.9931 | 0.02667338 | 603.4514
0.02687011 | 687.5084 | 0.02689445 | 648.5682 | 0.02680918 | 665.9113 | 0.02687338 | 603.4514
0.02707011 | 687.5084 | 0.02709445 | 648.65 | 0.02700918 | 665.8295 | 0.02707338 | 603.4924
0.02727011 | 687.5493 | 0.02729445 | 648.6909 | 0.02720918 | 665.7477 | 0.02727338 | 603.4514
0.02747011 | 687.5493 | 0.02749445 | 648.7318 | 0.02740918 | 665.7068 | 0.02747338 | 603.4514
0.02767011 | 687.5493 | 0.02769445 | 648.8545 | 0.02760918 | 665.6659 | 0.02767338 | 603.4924
0.02787011 | 687.5493 | 0.02789445 | 648.8954 | 0.02780918 | 665.5432 | 0.02787338 | 603.4514
0.02807011 | 687.5902 | 0.02809445 | 648.9772 | 0.02800918 | 665.4614 | 0.02807338 | 603.4514
0.02827011 | 687.5902 | 0.02829445 | 649.059 | 0.02820918 | 665.4205 | 0.02827338 | 603.4514
0.02847011 | 687.5902 | 0.02849445 | 649.059 | 0.02840918 | 665.3387 | 0.02847338 | 603.4514
0.02867011 | 687.5493 | 0.02869445 | 649.1408 | 0.02860918 | 665.2978 | 0.02867338 | 603.4514
0.02887011 | 687.5493 | 0.02889445 | 649.2226 | 0.02880918 | 665.175 | 0.02887338 | 603.4514
0.02907011 | 687.5084 | 0.02909445 | 649.3044 | 0.02900918 | 665.0932 | 0.02907338 | 603.4514
0.02927011 | 687.5493 | 0.02929445 | 649.3862 | 0.02920918 | 665.0523 | 0.02927338 | 603.4514
0.02947011 | 687.5902 | 0.02949445 | 649.4271 | 0.02940918 | 665.0114 | 0.02947338 | 603.4514
0.02967011 | 687.5902 | 0.02969445 | 649.5908 | 0.02960918 | 665.0114 | 0.02967338 | 603.4514
0.02987011 | 687.5902 | 0.02989445 | 649.5908 | 0.02980918 | 664.8887 | 0.02987338 | 603.4514
0.03007011 | 687.5902 | 0.03009445 | 649.6726 | 0.03000918 | 664.8069 | 0.03007338 | 603.4924
0.03027011 | 687.5493 | 0.03029445 | 649.7544 | 0.03020918 | 664.7251 | 0.03027338 | 603.4924
0.03047011 | 687.5902 | 0.03049445 | 649.7953 | 0.03040918 | 664.6842 | 0.03047338 | 603.4105
0.03067011 | 687.5902 | 0.03069445 | 649.918 | 0.03060918 | 664.6433 | 0.03067338 | 603.4514
0.03087011 | 687.5493 | 0.03089445 | 649.9589 | 0.03080918 | 664.5615 | 0.03087338 | 603.4514
0.03107011 | 687.5493 | 0.03109445 | 649.9998 | 0.03100918 | 664.4388 | 0.03107338 | 603.4514
0.03127011 | 687.5493 | 0.03129445 | 650.0407 | 0.03120918 | 664.3979 | 0.03127338 | 603.4105
0.03147011 | 687.5493 | 0.03149445 | 650.2043 | 0.03140918 | 664.2752 | 0.03147338 | 603.4514
0.03167011 | 687.5493 | 0.03169445 | 650.2452 | 0.03160918 | 664.1934 | 0.03167338 | 603.4514
0.03187011 | 687.5902 | 0.03189445 | 650.327 | 0.03180918 | 664.1116 | 0.03187338 | 603.4514
0.03207011 | 687.5493 | 0.03209445 | 650.4088 | 0.03200918 | 664.0297 | 0.03207338 | 603.4514
0.03227011 | 687.5084 | 0.03229445 | 650.4497 | 0.03220918 | 663.9888 | 0.03227338 | 603.4514
0.03247011 | 687.5084 | 0.03249445 | 650.4906 | 0.03240918 | 663.8661 | 0.03247338 | 603.4514
0.03267011 | 687.4675 | 0.03269445 | 650.5724 | 0.03260918 | 663.7843 | 0.03267338 | 603.4105
0.03287011 | 687.4675 | 0.03289445 | 650.6543 | 0.03280918 | 663.6616 | 0.03287338 | 603.4514
0.03307011 | 687.4266 | 0.03309445 | 650.6952 | 0.03300918 | 663.5798 | 0.03307338 | 603.4514
0.03327011 | 687.4266 | 0.03329445 | 650.777 | 0.03320918 | 663.498 | 0.03327338 | 603.4514
0.03347011 | 687.4266 | 0.03349445 | 650.777 | 0.03340918 | 663.4571 | 0.03347338 | 603.4514
0.03367011 | 687.3857 | 0.03369445 | 650.8179 | 0.03360918 | 663.2935 | 0.03367338 | 603.4514
0.03387011 | 687.4266 | 0.03389445 | 650.8997 | 0.03380918 | 663.1708 | 0.03387338 | 603.4514
0.03407011 | 687.3857 | 0.03409445 | 650.9406 | 0.03400918 | 663.1299 | 0.03407338 | 603.4105
0.03427011 | 687.3857 | 0.03429445 | 651.0633 | 0.03420918 | 663.0481 | 0.03427338 | 603.4514
0.03447011 | 687.3448 | 0.03449445 | 651.1451 | 0.03440918 | 662.9253 | 0.03447338 | 603.4514
0.03467011 | 687.3857 | 0.03469445 | 651.2269 | 0.03460918 | 662.8026 | 0.03467338 | 603.4514
0.03487011 | 687.3448 | 0.03489445 | 651.3087 | 0.03480918 | 662.7208 | 0.03487338 | 603.4514
0.03507011 | 687.3857 | 0.03509445 | 651.3496 | 0.03500918 | 662.639 | 0.03507338 | 603.4514
0.03527011 | 687.3448 | 0.03529445 | 651.3905 | 0.03520918 | 662.5163 | 0.03527338 | 603.4105
0.03547011 | 687.3039 | 0.03549445 | 651.4723 | 0.03540918 | 662.3527 | 0.03547338 | 603.4105
0.03567011 | 687.263 | 0.03569445 | 651.5541 | 0.03560918 | 662.23 | 0.03567338 | 603.3696
0.03587011 | 687.263 | 0.03589445 | 651.6359 | 0.03580918 | 662.1073 | 0.03587338 | 603.4105
0.03607011 | 687.263 | 0.03609445 | 651.7177 | 0.03600918 | 661.9846 | 0.03607338 | 603.4105
0.03627011 | 687.263 | 0.03629445 | 651.7587 | 0.03620918 | 661.8209 | 0.03627338 | 603.4514
0.03647011 | 687.2221 | 0.03649445 | 651.7996 | 0.03640918 | 661.6982 | 0.03647338 | 603.4514
0.03667011 | 687.2221 | 0.03669445 | 651.8814 | 0.03660918 | 661.6164 | 0.03667338 | 603.4514
0.03687011 | 687.2221 | 0.03689445 | 651.9223 | 0.03680918 | 661.4528 | 0.03687338 | 603.3696
0.03707011 | 687.1812 | 0.03709445 | 652.0041 | 0.03700918 | 661.3301 | 0.03707338 | 603.4105
0.03727011 | 687.1403 | 0.03729445 | 652.1268 | 0.03720918 | 661.1256 | 0.03727338 | 603.3696
0.03747011 | 687.0994 | 0.03749445 | 652.1677 | 0.03740918 | 660.962 | 0.03747338 | 603.4105
0.03767011 | 687.0585 | 0.03769445 | 652.1677 | 0.03760918 | 660.7575 | 0.03767338 | 603.3696
0.03787011 | 687.0176 | 0.03789445 | 652.2086 | 0.03780918 | 660.7166 | 0.03787338 | 603.3696
0.03807011 | 687.0176 | 0.03809445 | 652.2904 | 0.03800918 | 660.512 | 0.03807338 | 603.3696
0.03827011 | 687.0176 | 0.03829445 | 652.4131 | 0.03820918 | 660.3075 | 0.03827338 | 603.3696
0.03847011 | 686.9767 | 0.03849445 | 652.454 | 0.03840918 | 660.1439 | 0.03847338 | 603.3696
0.03867011 | 686.9358 | 0.03869445 | 652.4949 | 0.03860918 | 659.9803 | 0.03867338 | 603.3287
0.03887011 | 686.8949 | 0.03889445 | 652.5358 | 0.03880918 | 659.7758 | 0.03887338 | 603.3696
0.03907011 | 686.8949 | 0.03909445 | 652.5767 | 0.03900918 | 659.5712 | 0.03907338 | 603.3287
0.03927011 | 686.8131 | 0.03929445 | 652.6994 | 0.03920918 | 659.4076 | 0.03927338 | 603.3696
0.03947011 | 686.7722 | 0.03949445 | 652.7403 | 0.03940918 | 659.1622 | 0.03947338 | 603.2878
0.03967011 | 686.7722 | 0.03969445 | 652.8221 | 0.03960918 | 658.9577 | 0.03967338 | 603.3287
0.03987011 | 686.7722 | 0.03989445 | 652.904 | 0.03980918 | 658.6305 | 0.03987338 | 603.3696
0.04007011 | 686.7313 | 0.04009445 | 652.9449 | 0.04000918 | 658.385 | 0.04007338 | 603.2878
0.04027011 | 686.6904 | 0.04029445 | 652.9449 | 0.04020918 | 658.0987 | 0.04027338 | 603.2878
0.04047011 | 686.6904 | 0.04049445 | 652.9858 | 0.04040918 | 657.8533 | 0.04047338 | 603.2878
0.04067011 | 686.6495 | 0.04069445 | 653.0267 | 0.04060918 | 657.567 | 0.04067338 | 603.2878
0.04087011 | 686.6904 | 0.04089445 | 653.1085 | 0.04080918 | 657.0761 | 0.04087338 | 603.3287
0.04107011 | 686.5677 | 0.04109445 | 653.1494 | 0.04100918 | 656.9125 | 0.04107338 | 603.3287
0.04127011 | 686.5677 | 0.04129445 | 653.2312 | 0.04120918 | 656.4626 | 0.04127338 | 603.2878
0.04147011 | 686.5267 | 0.04149445 | 653.313 | 0.04140918 | 656.0944 | 0.04147338 | 603.206
0.04167011 | 686.4449 | 0.04169445 | 653.313 | 0.04160918 | 655.6445 | 0.04167338 | 603.206
0.04187011 | 686.404 | 0.04189445 | 653.3539 | 0.04180918 | 655.2355 | 0.04187338 | 603.206
0.04207011 | 686.3631 | 0.04209445 | 653.3948 | 0.04200918 | 654.5401 | 0.04207338 | 603.206
0.04227011 | 686.3222 | 0.04229445 | 653.4766 | 0.04220918 | 653.6811 | 0.04227338 | 603.2469
0.04247011 | 686.2813 | 0.04249445 | 653.5175 | 0.04240918 | 652.6585 | 0.04247338 | 603.206
0.04267011 | 686.2404 | 0.04269445 | 653.5993 | 0.04260918 | 650.3679 | 0.04267338 | 603.2469
0.04287011 | 686.1586 | 0.04289445 | 653.6402 | 0.04280918 | 648.6909 | 0.04287338 | 603.206
0.04307011 | 686.1586 | 0.04309445 | 653.6811 | 0.04300918 | 643.2098 | 0.04307338 | 603.206
0.04327011 | 686.0768 | 0.04329445 | 653.722 | 0.04320918 | 638.9149 | 0.04327338 | 603.206
0.04347011 | 686.0768 | 0.04349445 | 653.7629 | 0.04340918 | 628.689 | 0.04347338 | 603.206
0.04367011 | 685.995 | 0.04369445 | 653.7629 | 0.04360918 | 623.2488 | 0.04367338 | 603.206
0.04387011 | 685.9132 | 0.04389445 | 653.8447 | 0.04380918 | 603.8196 | 0.04387338 | 603.206
0.04407011 | 685.8723 | 0.04409445 | 653.8856 | 0.04400918 | 603.8196 | 0.04407338 | 603.1651
0.04427011 | 685.7905 | 0.04429445 | 653.9265 | 0.04420918 | 542.3823 | 0.04427338 | 603.1651
0.04447011 | 685.7496 | 0.04449445 | 653.9674 |  |  | 0.04447338 | 603.1242
0.04467011 | 685.6678 | 0.04469445 | 654.0493 |  |  | 0.04467338 | 603.1242
0.04487011 | 685.6678 | 0.04489445 | 654.0493 |  |  | 0.04487338 | 603.1242
0.04507011 | 685.586 | 0.04509445 | 654.0902 |  |  | 0.04507338 | 603.1242
0.04527011 | 685.5451 | 0.04529445 | 654.172 |  |  | 0.04527338 | 603.0833
0.04547011 | 685.4633 | 0.04549445 | 654.2538 |  |  | 0.04547338 | 603.0833
0.04567011 | 685.4224 | 0.04569445 | 654.2947 |  |  | 0.04567338 | 603.0424
0.04587011 | 685.3405 | 0.04589445 | 654.2947 |  |  | 0.04587338 | 603.0015
0.04607011 | 685.2178 | 0.04609445 | 654.3356 |  |  | 0.04607338 | 603.0015
0.04627011 | 685.1769 | 0.04629445 | 654.3765 |  |  | 0.04627338 | 602.9606
0.04647011 | 685.0951 | 0.04649445 | 654.4174 |  |  | 0.04647338 | 602.9606
0.04667011 | 685.0133 | 0.04669445 | 654.4583 |  |  | 0.04667338 | 602.9606
0.04687011 | 684.9724 | 0.04689445 | 654.4992 |  |  | 0.04687338 | 602.9606
0.04707011 | 684.8497 | 0.04709445 | 654.4992 |  |  | 0.04707338 | 602.9197
0.04727011 | 684.7679 | 0.04729445 | 654.581 |  |  | 0.04727338 | 602.9197
0.04747011 | 684.6861 | 0.04749445 | 654.6628 |  |  | 0.04747338 | 602.9197
0.04767011 | 684.6043 | 0.04769445 | 654.6628 |  |  | 0.04767338 | 602.8788
0.04787011 | 684.4816 | 0.04789445 | 654.7446 |  |  | 0.04787338 | 602.8788
0.04807011 | 684.3589 | 0.04809445 | 654.7855 |  |  | 0.04807338 | 602.8788
0.04827011 | 684.2361 | 0.04829445 | 654.8264 |  |  | 0.04827338 | 602.797
0.04847011 | 684.1952 | 0.04849445 | 654.8264 |  |  | 0.04847338 | 602.797
0.04867011 | 684.0725 | 0.04869445 | 654.9082 |  |  | 0.04867338 | 602.797
0.04887011 | 683.9089 | 0.04889445 | 654.9491 |  |  | 0.04887338 | 602.8379
0.04907011 | 683.7862 | 0.04909445 | 654.9491 |  |  | 0.04907338 | 602.797
0.04927011 | 683.6226 | 0.04929445 | 654.99 |  |  | 0.04927338 | 602.797
0.04947011 | 683.4999 | 0.04949445 | 655.0309 |  |  | 0.04947338 | 602.797
0.04967011 | 683.3772 | 0.04969445 | 655.0309 |  |  | 0.04967338 | 602.797
0.04987011 | 683.2954 | 0.04989445 | 655.0718 |  |  | 0.04987338 | 602.797
0.05007011 | 683.0908 | 0.05009445 | 655.1128 |  |  | 0.05007338 | 602.7561
0.05027011 | 682.9681 | 0.05029445 | 655.1537 |  |  | 0.05027338 | 602.7561
0.05047011 | 682.8045 | 0.05049445 | 655.2355 |  |  | 0.05047338 | 602.7152
0.05067011 | 682.5591 | 0.05069445 | 655.2764 |  |  | 0.05067338 | 602.6743
0.05087011 | 682.3955 | 0.05089445 | 655.2355 |  |  | 0.05087338 | 602.6334
0.05107011 | 682.1501 | 0.05109445 | 655.2764 |  |  | 0.05107338 | 602.6334
0.05127011 | 682.0273 | 0.05129445 | 655.3173 |  |  | 0.05127338 | 602.5925
0.05147011 | 681.7819 | 0.05149445 | 655.3173 |  |  | 0.05147338 | 602.5925
0.05167011 | 681.4138 | 0.05169445 | 655.3991 |  |  | 0.05167338 | 602.5516
0.05187011 | 681.0866 | 0.05189445 | 655.3991 |  |  | 0.05187338 | 602.5516
0.05207011 | 680.7593 | 0.05209445 | 655.3991 |  |  | 0.05207338 | 602.5516
0.05227011 | 680.473 | 0.05229445 | 655.4809 |  |  | 0.05227338 | 602.5107
0.05247011 | 679.8595 | 0.05249445 | 655.5218 |  |  | 0.05247338 | 602.5107
0.05267011 | 678.8778 | 0.05269445 | 655.5627 |  |  | 0.05267338 | 602.4698
0.05287011 | 677.6098 | 0.05289445 | 655.5627 |  |  | 0.05287338 | 602.388
0.05307011 | 674.1329 | 0.05309445 | 655.6036 |  |  | 0.05307338 | 602.388
0.05327011 | 665.2569 | 0.05329445 | 655.6445 |  |  | 0.05327338 | 602.3471
0.05347011 | 660.3484 | 0.05349445 | 655.6854 |  |  | 0.05347338 | 602.388
0.05367011 | 628.4027 | 0.05369445 | 655.6854 |  |  | 0.05367338 | 602.3471
0.05387011 | 628.4027 | 0.05389445 | 655.6854 |  |  | 0.05387338 | 602.3061
|  | 0.05409445 | 655.7263 |  |  | 0.05407338 | 602.2652
|  | 0.05429445 | 655.7263 |  |  | 0.05427338 | 602.2652
|  | 0.05449445 | 655.8081 |  |  | 0.05447338 | 602.2652
|  | 0.05469445 | 655.849 |  |  | 0.05467338 | 602.1834
|  | 0.05489445 | 655.849 |  |  | 0.05487338 | 602.1834
|  | 0.05509445 | 655.849 |  |  | 0.05507338 | 602.1425
|  | 0.05529445 | 655.8899 |  |  | 0.05527338 | 602.1016
|  | 0.05549445 | 655.849 |  |  | 0.05547338 | 602.0607
|  | 0.05569445 | 655.9308 |  |  | 0.05567338 | 602.1016
|  | 0.05589445 | 655.9717 |  |  | 0.05587338 | 602.0607
|  | 0.05609445 | 655.9308 |  |  | 0.05607338 | 602.0607
|  | 0.05629445 | 655.9717 |  |  | 0.05627338 | 601.9789
|  | 0.05649445 | 656.0126 |  |  | 0.05647338 | 601.9789
|  | 0.05669445 | 656.0535 |  |  | 0.05667338 | 601.938
|  | 0.05689445 | 656.0535 |  |  | 0.05687338 | 601.938
|  | 0.05709445 | 656.0535 |  |  | 0.05707338 | 601.8971
|  | 0.05729445 | 656.0535 |  |  | 0.05727338 | 601.8562
|  | 0.05749445 | 656.0535 |  |  | 0.05747338 | 601.8153
|  | 0.05769445 | 656.1353 |  |  | 0.05767338 | 601.8153
|  | 0.05789445 | 656.0944 |  |  | 0.05787338 | 601.8153
|  | 0.05809445 | 656.0944 |  |  | 0.05807338 | 601.7744
|  | 0.05829445 | 656.1353 |  |  | 0.05827338 | 601.7335
|  | 0.05849445 | 656.1353 |  |  | 0.05847338 | 601.6926
|  | 0.05869445 | 656.1762 |  |  | 0.05867338 | 601.6517
|  | 0.05889445 | 656.2581 |  |  | 0.05887338 | 601.6517
|  | 0.05909445 | 656.2581 |  |  | 0.05907338 | 601.5699
|  | 0.05929445 | 656.2581 |  |  | 0.05927338 | 601.5699
|  | 0.05949445 | 656.299 |  |  | 0.05947338 | 601.529
|  | 0.05969445 | 656.299 |  |  | 0.05967338 | 601.4472
|  | 0.05989445 | 656.299 |  |  | 0.05987338 | 601.4063
|  | 0.06009445 | 656.3399 |  |  | 0.06007338 | 601.3654
|  | 0.06029445 | 656.3808 |  |  | 0.06027338 | 601.3654
|  | 0.06049445 | 656.3808 |  |  | 0.06047338 | 601.3245
|  | 0.06069445 | 656.3808 |  |  | 0.06067338 | 601.2836
|  | 0.06089445 | 656.3808 |  |  | 0.06087338 | 601.2427
|  | 0.06109445 | 656.3808 |  |  | 0.06107338 | 601.2017
|  | 0.06129445 | 656.3808 |  |  | 0.06127338 | 601.1608
|  | 0.06149445 | 656.3808 |  |  | 0.06147338 | 601.1199
|  | 0.06169445 | 656.4217 |  |  | 0.06167338 | 601.079
|  | 0.06189445 | 656.3808 |  |  | 0.06187338 | 601.079
|  | 0.06209445 | 656.4217 |  |  | 0.06207338 | 601.0381
|  | 0.06229445 | 656.4217 |  |  | 0.06227338 | 600.9972
|  | 0.06249445 | 656.4626 |  |  | 0.06247338 | 600.9563
|  | 0.06269445 | 656.4217 |  |  | 0.06267338 | 600.8745
|  | 0.06289445 | 656.4626 |  |  | 0.06287338 | 600.8745
|  | 0.06309445 | 656.4217 |  |  | 0.06307338 | 600.7927
|  | 0.06329445 | 656.4217 |  |  | 0.06327338 | 600.7518
|  | 0.06349445 | 656.4626 |  |  | 0.06347338 | 600.7109
|  | 0.06369445 | 656.5035 |  |  | 0.06367338 | 600.67
|  | 0.06389445 | 656.4626 |  |  | 0.06387338 | 600.6291
|  | 0.06409445 | 656.5035 |  |  | 0.06407338 | 600.5473
|  | 0.06429445 | 656.5035 |  |  | 0.06427338 | 600.4655
|  | 0.06449645 | 656.4626 |  |  | 0.06447538 | 600.4246
|  | 0.06469645 | 656.4626 |  |  | 0.06467538 | 600.3428
|  | 0.06489645 | 656.4217 |  |  | 0.06487538 | 600.3019
|  | 0.06509645 | 656.4626 |  |  | 0.06507538 | 600.2201
|  | 0.06529645 | 656.4626 |  |  | 0.06527538 | 600.1383
|  | 0.06549645 | 656.4626 |  |  | 0.06547538 | 600.1383
|  | 0.06569645 | 656.4217 |  |  | 0.06567538 | 600.0564
|  | 0.06589645 | 656.4626 |  |  | 0.06587538 | 600.0155
|  | 0.06609645 | 656.5035 |  |  | 0.06607538 | 599.9746
|  | 0.06629645 | 656.4626 |  |  | 0.06627538 | 599.9337
|  | 0.06649645 | 656.4626 |  |  | 0.06647538 | 599.8928
|  | 0.06669645 | 656.4626 |  |  | 0.06667538 | 599.7701
|  | 0.06689645 | 656.5035 |  |  | 0.06687538 | 599.7292
|  | 0.06709645 | 656.4626 |  |  | 0.06707538 | 599.6474
|  | 0.06729645 | 656.4217 |  |  | 0.06727538 | 599.6474
|  | 0.06749645 | 656.4626 |  |  | 0.06747538 | 599.5247
|  | 0.06769645 | 656.4626 |  |  | 0.06767538 | 599.4429
|  | 0.06789645 | 656.4217 |  |  | 0.06787538 | 599.402
|  | 0.06809645 | 656.4217 |  |  | 0.06807538 | 599.3202
|  | 0.06829645 | 656.4217 |  |  | 0.06827538 | 599.2384
|  | 0.06849645 | 656.4217 |  |  | 0.06847538 | 599.1566
|  | 0.06869645 | 656.4626 |  |  | 0.06867538 | 599.0748
|  | 0.06889645 | 656.4626 |  |  | 0.06887538 | 598.993
|  | 0.06909645 | 656.4217 |  |  | 0.06907538 | 598.8702
|  | 0.06929645 | 656.4626 |  |  | 0.06927538 | 598.7884
|  | 0.06949645 | 656.4217 |  |  | 0.06947538 | 598.6657
|  | 0.06969645 | 656.3808 |  |  | 0.06967538 | 598.6248
|  | 0.06989645 | 656.3808 |  |  | 0.06987538 | 598.543
|  | 0.07009645 | 656.3808 |  |  | 0.07007538 | 598.4203
|  | 0.07029645 | 656.4217 |  |  | 0.07027538 | 598.3794
|  | 0.07049645 | 656.3808 |  |  | 0.07047538 | 598.2158
|  | 0.07069645 | 656.3808 |  |  | 0.07067538 | 598.134
|  | 0.07089645 | 656.3808 |  |  | 0.07087538 | 598.0522
|  | 0.07109645 | 656.3808 |  |  | 0.07107538 | 597.9295
|  | 0.07129645 | 656.3399 |  |  | 0.07127538 | 597.8477
|  | 0.07149645 | 656.3399 |  |  | 0.07147538 | 597.6431
|  | 0.07169645 | 656.299 |  |  | 0.07167538 | 597.5613
|  | 0.07189645 | 656.299 |  |  | 0.07187538 | 597.4386
|  | 0.07209645 | 656.3399 |  |  | 0.07207538 | 597.3568
|  | 0.07229645 | 656.299 |  |  | 0.07227538 | 597.2341
|  | 0.07249645 | 656.3399 |  |  | 0.07247538 | 597.1114
|  | 0.07269645 | 656.2581 |  |  | 0.07267538 | 596.9887
|  | 0.07289645 | 656.2581 |  |  | 0.07287538 | 596.866
|  | 0.07309645 | 656.2581 |  |  | 0.07307538 | 596.7023
|  | 0.07329645 | 656.2171 |  |  | 0.07327538 | 596.5387
|  | 0.07349645 | 656.2171 |  |  | 0.07347538 | 596.4569
|  | 0.07369645 | 656.1762 |  |  | 0.07367538 | 596.3342
|  | 0.07389645 | 656.2171 |  |  | 0.07387538 | 596.1297
|  | 0.07409645 | 656.1762 |  |  | 0.07407538 | 595.9252
|  | 0.07429645 | 656.1353 |  |  | 0.07427538 | 595.7207
|  | 0.07449645 | 656.0944 |  |  | 0.07447538 | 595.5979
|  | 0.07469645 | 656.0944 |  |  | 0.07467538 | 595.3934
|  | 0.07489645 | 656.0944 |  |  | 0.07487538 | 595.3116
|  | 0.07509645 | 656.0535 |  |  | 0.07507538 | 595.0662
|  | 0.07529645 | 656.0535 |  |  | 0.07527538 | 594.8617
|  | 0.07549645 | 656.0126 |  |  | 0.07547538 | 594.739
|  | 0.07569645 | 656.0535 |  |  | 0.07567538 | 594.4936
|  | 0.07589645 | 656.0126 |  |  | 0.07587538 | 594.289
|  | 0.07609645 | 656.0126 |  |  | 0.07607538 | 594.0845
|  | 0.07629645 | 656.0126 |  |  | 0.07627538 | 593.88
|  | 0.07649645 | 655.9717 |  |  | 0.07647538 | 593.6346
|  | 0.07669645 | 655.9717 |  |  | 0.07667538 | 593.471
|  | 0.07689645 | 655.9717 |  |  | 0.07687538 | 593.2664
|  | 0.07709645 | 655.9717 |  |  | 0.07707538 | 593.021
|  | 0.07729645 | 655.9308 |  |  | 0.07727538 | 592.8165
|  | 0.07749645 | 655.9308 |  |  | 0.07747538 | 592.5711
|  | 0.07769645 | 655.8899 |  |  | 0.07767538 | 592.2848
|  | 0.07789645 | 655.849 |  |  | 0.07787538 | 592.0802
|  | 0.07809645 | 655.8081 |  |  | 0.07807538 | 591.753
|  | 0.07829645 | 655.8081 |  |  | 0.07827538 | 591.4667
|  | 0.07849645 | 655.8081 |  |  | 0.07847538 | 591.2622
|  | 0.07869645 | 655.7263 |  |  | 0.07867538 | 590.8122
|  | 0.07889645 | 655.7263 |  |  | 0.07887538 | 590.5668
|  | 0.07909645 | 655.6854 |  |  | 0.07907538 | 590.1578
|  | 0.07929645 | 655.6854 |  |  | 0.07927538 | 589.9532
|  | 0.07949645 | 655.6854 |  |  | 0.07947538 | 589.5442
|  | 0.07969645 | 655.6445 |  |  | 0.07967538 | 589.1761
|  | 0.07989645 | 655.6445 |  |  | 0.07987538 | 588.9307
|  | 0.08009645 | 655.5627 |  |  | 0.08007538 | 588.4398
|  | 0.08029645 | 655.5218 |  |  | 0.08027538 | 588.0308
|  | 0.08049645 | 655.4809 |  |  | 0.08047538 | 587.6217
|  | 0.08069645 | 655.4809 |  |  | 0.08067538 | 587.2536
|  | 0.08089645 | 655.44 |  |  | 0.08087538 | 586.5582
|  | 0.08109645 | 655.4809 |  |  | 0.08107538 | 585.7402
|  | 0.08129645 | 655.44 |  |  | 0.08127538 | 585.2902
|  | 0.08149645 | 655.3991 |  |  | 0.08147538 | 584.3494
|  | 0.08169645 | 655.3582 |  |  | 0.08167538 | 583.3678
|  | 0.08189645 | 655.3582 |  |  | 0.08187538 | 582.1816
|  | 0.08209645 | 655.3582 |  |  | 0.08207538 | 578.7047
|  | 0.08229645 | 655.3173 |  |  | 0.08227538 | 576.0869
|  | 0.08249645 | 655.2764 |  |  | 0.08247538 | 567.3335
|  | 0.08269645 | 655.2764 |  |  | 0.08267538 | 558.5392
|  | 0.08289645 | 655.2355 |  |  | 0.08287538 | 528.1069
|  | 0.08309645 | 655.1946 |  |  | 0.08307538 | 460.6159
|  | 0.08329645 | 655.1946
|  | 0.08349645 | 655.1537
|  | 0.08369645 | 655.1537
|  | 0.08389645 | 655.0718
|  | 0.08409645 | 655.0309
|  | 0.08429645 | 654.9491
|  | 0.08449645 | 654.99
|  | 0.08469645 | 654.9491
|  | 0.08489645 | 654.9082
|  | 0.08509645 | 654.8264
|  | 0.08529645 | 654.7855
|  | 0.08549645 | 654.7446
|  | 0.08569645 | 654.7446
|  | 0.08589645 | 654.7446
|  | 0.08609645 | 654.7037
|  | 0.08629645 | 654.6628
|  | 0.08649645 | 654.6219
|  | 0.08669645 | 654.4992
|  | 0.08689645 | 654.4992
|  | 0.08709645 | 654.4583
|  | 0.08729645 | 654.4174
|  | 0.08749645 | 654.3765
|  | 0.08769645 | 654.2947
|  | 0.08789645 | 654.2538
|  | 0.08809645 | 654.2538
|  | 0.08829645 | 654.2129
|  | 0.08849645 | 654.1311
|  | 0.08869645 | 654.0902
|  | 0.08889645 | 654.0493
|  | 0.08909645 | 654.0084
|  | 0.08929645 | 653.9265
|  | 0.08949645 | 653.8856
|  | 0.08969645 | 653.8038
|  | 0.08989645 | 653.7629
|  | 0.09009645 | 653.722
|  | 0.09029645 | 653.6811
|  | 0.09049645 | 653.6402
|  | 0.09069645 | 653.5584
|  | 0.09089645 | 653.4766
|  | 0.09109645 | 653.4766
|  | 0.09129645 | 653.3948
|  | 0.09149645 | 653.3539
|  | 0.09169645 | 653.2721
|  | 0.09189645 | 653.1903
|  | 0.09209645 | 653.1494
|  | 0.09229645 | 653.0676
|  | 0.09249645 | 653.0267
|  | 0.09269645 | 652.9858
|  | 0.09289645 | 652.9449
|  | 0.09309645 | 652.8631
|  | 0.09329645 | 652.8221
|  | 0.09349645 | 652.7403
|  | 0.09369645 | 652.6994
|  | 0.09389645 | 652.6176
|  | 0.09409645 | 652.5358
|  | 0.09429645 | 652.454
|  | 0.09449645 | 652.3722
|  | 0.09469645 | 652.3313
|  | 0.09489645 | 652.2495
|  | 0.09509645 | 652.2086
|  | 0.09529645 | 652.1268
|  | 0.09549645 | 652.0859
|  | 0.09569645 | 651.9632
|  | 0.09589645 | 651.8405
|  | 0.09609645 | 651.7587
|  | 0.09629645 | 651.6768
|  | 0.09649645 | 651.5541
|  | 0.09669645 | 651.5132
|  | 0.09689645 | 651.4314
|  | 0.09709645 | 651.3087
|  | 0.09729645 | 651.186
|  | 0.09749645 | 651.1042
|  | 0.09769645 | 650.9815
|  | 0.09789645 | 650.8588
|  | 0.09809645 | 650.6952
|  | 0.09829645 | 650.6543
|  | 0.09849645 | 650.4906
|  | 0.09869645 | 650.4497
|  | 0.09889645 | 650.2043
|  | 0.09909645 | 650.1225
|  | 0.09929645 | 649.9589
|  | 0.09949645 | 649.7953
|  | 0.09969645 | 649.6317
|  | 0.09989645 | 649.3862
|  | 0.1000964 | 649.1817