## SS curve
NKC286S-1/2H |  |  |  | NKC286S-H
Rolling direction |  | Transverse direction |  | Rolling direction |  | Transverse direction
strain | stress | strain | stress | strain | stress | strain | stress
0 | 0 | 0 | 0 | 0 | 0 | 0 | 0
0.0004 | 36.35538 | 0.0004 | 36.37681 | 0.0004158228 | 42.61473 | 0.0003159746 | 31.28228
0.0006 | 61.16378 | 0.0006 | 60.80374 | 0.0006158228 | 72.0181 | 0.0005159746 | 68.98824
0.0008 | 83.24189 | 0.0008 | 84.27058 | 0.0008158228 | 96.78816 | 0.0007159746 | 83.10954
0.001 | 111.0721 | 0.001 | 111.925 | 0.001015823 | 120.5843 | 0.0009159746 | 107.7665
0.0012 | 132.7044 | 0.0012 | 136.1805 | 0.001215823 | 144.5871 | 0.001115975 | 133.5596
0.0014 | 151.6536 | 0.0014 | 162.0819 | 0.001415823 | 165.4223 | 0.001315975 | 160.7988
0.0016 | 179.0894 | 0.0016 | 185.5016 | 0.001615823 | 194.56 | 0.001515975 | 178.3877
0.0018 | 199.1016 | 0.0018 | 207.4982 | 0.001815823 | 204.6333 | 0.001715975 | 204.0431
0.002 | 223.3914 | 0.002 | 230.2021 | 0.002015823 | 231.4298 | 0.001915975 | 225.5177
0.0022 | 249.087 | 0.0022 | 247.2911 | 0.002215823 | 256.8295 | 0.002115975 | 251.2813
0.0024 | 267.8562 | 0.0024 | 277.8859 | 0.002415823 | 282.1996 | 0.002315975 | 275.3627
0.0026 | 288.6485 | 0.0026 | 301.9356 | 0.002615823 | 297.5653 | 0.002515975 | 296.7291
0.0028 | 310.0151 | 0.0028 | 330.293 | 0.002815823 | 322.0501 | 0.002715975 | 315.8625
0.003 | 336.2294 | 0.003 | 351.9296 | 0.003015823 | 341.813 | 0.002915975 | 337.8978
0.0032 | 357.5017 | 0.0032 | 369.2887 | 0.003215823 | 368.275 | 0.003115975 | 360.5725
0.0034 | 379.3226 | 0.0034 | 395.5287 | 0.003415823 | 389.2184 | 0.003315975 | 376.9711
0.0036 | 406.9385 | 0.0036 | 415.9394 | 0.003615823 | 410.9685 | 0.003515975 | 404.0529
0.0038 | 422.9045 | 0.0038 | 438.219 | 0.003815823 | 427.8983 | 0.003715975 | 425.862
0.004 | 453.3921 | 0.004 | 461.0215 | 0.004015823 | 447.9465 | 0.003915975 | 449.8156
0.0042 | 467.1936 | 0.0042 | 484.6383 | 0.004215823 | 470.5917 | 0.004115975 | 472.7362
0.0044 | 493.1678 | 0.0044 | 501.3116 | 0.004415823 | 495.0568 | 0.004315975 | 491.8892
0.0046 | 514.2558 | 0.0046 | 522.0995 | 0.004615823 | 510.9537 | 0.004515975 | 512.3211
0.0048 | 537.144 | 0.0048 | 543.359 | 0.004815823 | 531.0413 | 0.004715975 | 533.2153
0.005 | 556.989 | 0.005 | 559.1321 | 0.005015823 | 551.0206 | 0.004915975 | 548.0793
0.0052 | 573.4051 | 0.0052 | 577.0912 | 0.005215823 | 567.2618 | 0.005115975 | 567.4094
0.0054 | 595.8647 | 0.0054 | 590.4212 | 0.005415823 | 592.3565 | 0.005315975 | 591.1367
0.0056 | 614.2524 | 0.0056 | 603.7084 | 0.005615823 | 613.6442 | 0.005515975 | 607.4074
0.0058 | 628.3539 | 0.0058 | 618.2814 | 0.005815823 | 626.6096 | 0.005715975 | 624.7307
0.006 | 652.7852 | 0.006 | 629.7684 | 0.006015823 | 645.3987 | 0.005915975 | 640.1653
0.0062 | 667.101 | 0.0062 | 639.7123 | 0.006215823 | 664.3943 | 0.006115975 | 655.108
0.0064 | 679.7452 | 0.0064 | 650.5135 | 0.006415823 | 685.9869 | 0.006315975 | 668.4669
0.0066 | 692.7752 | 0.0066 | 659.9002 | 0.006615823 | 701.8641 | 0.006515975 | 685.6721
0.0068 | 709.577 | 0.0068 | 667.7439 | 0.006815823 | 718.3414 | 0.006715975 | 697.8407
0.007 | 718.3208 | 0.007 | 674.9447 | 0.007015823 | 732.3595 | 0.006915975 | 710.4323
0.0072 | 727.4933 | 0.0072 | 680.9882 | 0.007215823 | 745.5905 | 0.007115975 | 719.7187
0.0074 | 737.0515 | 0.0074 | 687.5461 | 0.007415823 | 756.6376 | 0.007315975 | 731.7004
0.0076 | 743.8665 | 0.0076 | 693.5896 | 0.007615823 | 763.7696 | 0.007515975 | 736.6583
0.0078 | 748.4098 | 0.0078 | 698.2187 | 0.007815823 | 778.4959 | 0.007715975 | 748.1777
0.008 | 751.9674 | 0.008 | 702.0762 | 0.008015823 | 784.2408 | 0.007915975 | 759.4609
0.0082 | 754.6248 | 0.0082 | 706.7482 | 0.008215823 | 792.0417 | 0.008115975 | 767.4192
0.0084 | 757.8394 | 0.0084 | 709.8342 | 0.008415823 | 801.1411 | 0.008315975 | 772.5444
0.0086 | 759.8968 | 0.0086 | 713.5203 | 0.008615823 | 807.0041 | 0.008515975 | 782.1258
0.0088 | 762.6399 | 0.0088 | 716.3921 | 0.008815823 | 813.9 | 0.008715975 | 788.1855
0.009 | 764.0972 | 0.009 | 719.4781 | 0.009015823 | 819.8121 | 0.008915975 | 793.9403
0.0092 | 765.4688 | 0.0092 | 721.8784 | 0.009215823 | 824.7504 | 0.009115975 | 799.0655
0.0094 | 767.0976 | 0.0094 | 723.6786 | 0.009415823 | 828.1344 | 0.009315975 | 805.2236
0.0096 | 768.212 | 0.0096 | 726.2503 | 0.009615823 | 832.3152 | 0.009515975 | 809.9749
0.0098 | 769.2407 | 0.0098 | 728.1362 | 0.009815823 | 834.6269 | 0.009715975 | 813.6737
0.01 | 770.0122 | 0.01 | 729.9793 | 0.01001582 | 839.034 | 0.009915975 | 818.4644
0.0102 | 770.998 | 0.0102 | 731.6937 | 0.01021582 | 842.0048 | 0.01011597 | 822.2419
0.0104 | 771.4695 | 0.0104 | 733.0653 | 0.01041582 | 844.1985 | 0.01031597 | 825.2226
0.0106 | 771.941 | 0.0106 | 734.2654 | 0.01061582 | 846.1266 | 0.01051597 | 828.0852
0.0108 | 772.4124 | 0.0108 | 735.2513 | 0.01081582 | 848.4482 | 0.01071597 | 831.538
0.011 | 772.6696 | 0.011 | 736.3657 | 0.01101582 | 850.7107 | 0.01091597 | 833.8596
0.0112 | 773.0554 | 0.0112 | 737.1372 | 0.01121582 | 852.2257 | 0.01111597 | 836.2304
0.0114 | 773.2268 | 0.0114 | 738.2087 | 0.01141582 | 853.4061 | 0.01131597 | 839.2898
0.0116 | 773.4411 | 0.0116 | 739.0231 | 0.01161582 | 855.0391 | 0.01151597 | 840.4899
0.0118 | 773.5697 | 0.0118 | 739.7946 | 0.01181582 | 855.8458 | 0.01171597 | 842.2212
0.012 | 773.7411 | 0.012 | 740.609 | 0.01201582 | 857.1541 | 0.01191597 | 843.7362
0.0122 | 773.784 | 0.0122 | 741.2948 | 0.01221582 | 857.7738429 | 0.01211597 | 845.3593
0.0124 | 773.8269 | 0.0124 | 741.852 | 0.01241582 | 858.8559 | 0.01231597 | 846.7759
0.0126 | 773.8269 | 0.0126 | 742.1949 | 0.01261582 | 859.3871 | 0.01251597 | 848.0252
0.0128 | 773.8697 | 0.0128 | 742.8378 | 0.01281582 | 860.184 | 0.01271597 | 849.0876
0.013 | 773.9126 | 0.013 | 743.2235 | 0.01301582 | 860.5971 | 0.01291597 | 850.0812
0.0132 | 773.9126 | 0.0132 | 743.6522 | 0.01321582 | 861.0103 | 0.01311597 | 851.2026
0.0134 | 773.8697 | 0.0134 | 744.1236 | 0.01341582 | 861.5907 | 0.01331597 | 851.9207
0.0136 | 773.8697 | 0.0136 | 744.4237 | 0.01361582 | 861.8661 | 0.01351597 | 852.5995
0.0138 | 773.784 | 0.0138 | 744.7666 | 0.01381582 | 862.2301 | 0.01371597 | 853.4356
0.014 | 773.784 | 0.014 | 744.9809 | 0.01401582 | 862.4563 | 0.01391597 | 854.1734
0.0142 | 773.7411 | 0.0142 | 745.2809 | 0.01421582 | 862.8597 | 0.01411597 | 854.685
0.0144 | 773.6983 | 0.0144 | 745.5381 | 0.01441582 | 862.9285 | 0.01431597 | 855.0785
0.0146 | 773.6126 | 0.0146 | 745.7095 | 0.01461582 | 863.0859 | 0.01451597 | 855.6687
0.0148 | 773.5697 | 0.0148 | 745.9238 | 0.01481582 | 863.1646 | 0.01471597 | 856.0523
0.015 | 773.6126 | 0.015 | 746.181 | 0.01501582 | 863.2236 | 0.01491597 | 856.3376
0.0152 | 773.6126 | 0.0152 | 746.2667 | 0.01521582 | 863.2925 | 0.01511597 | 856.7409
0.0154 | 773.5268 | 0.0154 | 746.3953 | 0.01541582 | 863.4696 | 0.01531597 | 857.0656
0.0156 | 773.484 | 0.0156 | 746.5668 | 0.01561582 | 863.4696 | 0.01551597 | 857.3115
0.0158 | 773.484 | 0.0158 | 746.7382 | 0.01581582 | 863.4893 | 0.01571597 | 857.4886
0.016 | 773.4411 | 0.016 | 746.8239 | 0.01601582 | 863.3712 | 0.01591597 | 857.7542
0.0162 | 773.4411 | 0.0162 | 746.9097 | 0.01621582 | 863.381 | 0.01611597 | 857.8132
0.0164 | 773.3983 | 0.0164 | 747.0382 | 0.01641582 | 863.3712 | 0.01631597 | 858.0591
0.0166 | 773.3983 | 0.0166 | 747.124 | 0.01661582 | 863.2827 | 0.01651597 | 858.2264
0.0168 | 773.3554 | 0.0168 | 747.2097 | 0.01681582 | 863.1646 | 0.01671597 | 858.3739
0.017 | 773.3983 | 0.017 | 747.2954 | 0.01701582 | 863.145 | 0.01691597 | 858.3444
0.0172 | 773.3554 | 0.0172 | 747.3383 | 0.01721582 | 863.0859 | 0.01711597 | 858.5018
0.0174 | 773.3554 | 0.0174 | 747.424 | 0.01741582 | 863.0859 | 0.01731597 | 858.5903
0.0176 | 773.3554 | 0.0176 | 747.424 | 0.01761582 | 862.9876 | 0.01751597 | 858.6395
0.0178 | 773.3554 | 0.0178 | 747.5526 | 0.01781582 | 862.9285 | 0.01771597 | 858.5805
0.018 | 773.3554 | 0.018 | 747.6383 | 0.01801582 | 862.8203 | 0.01791597 | 858.6887
0.0182 | 773.3983 | 0.0182 | 747.6812 | 0.01821582 | 862.7121 | 0.01811597 | 858.7674
0.0184 | 773.3554 | 0.0184 | 747.724 | 0.01841582 | 862.5941 | 0.01831597 | 858.7182
0.0186 | 773.3554 | 0.0186 | 747.7669 | 0.01861582 | 862.5154 | 0.01851597 | 858.6494
0.0188 | 773.3554 | 0.0188 | 747.8526 | 0.01881582 | 862.3776 | 0.01871597 | 858.6985
0.019 | 773.3554 | 0.019 | 747.8526 | 0.01901582 | 862.3481 | 0.01891597 | 858.6789
0.0192 | 773.3125 | 0.0192 | 747.8955 | 0.01921582 | 862.2006 | 0.01911597 | 858.61
0.0194 | 773.3125 | 0.0194 | 747.9383 | 0.01941582 | 862.1317 | 0.01931597 | 858.5805
0.0196 | 773.3554 | 0.0196 | 747.9383 | 0.01961582 | 862.0333 | 0.01951597 | 858.5018
0.0198 | 773.3554 | 0.0198 | 747.9812 | 0.01981582 | 861.8268 | 0.01971597 | 858.4133
0.02 | 773.3554 | 0.02 | 747.9812 | 0.02001582 | 861.6792 | 0.01991597 | 858.4329
0.0202 | 773.3983 | 0.0202 | 747.9812 | 0.02021582 | 861.63 | 0.02011597 | 858.3739
0.0204 | 773.3983 | 0.0204 | 748.0241 | 0.02041582 | 861.4726 | 0.02031597 | 858.2657
0.0206 | 773.3983 | 0.0206 | 748.0241 | 0.02061582 | 861.3349 | 0.02051597 | 858.187
0.0208 | 773.4411 | 0.0208 | 748.0241 | 0.02081582 | 861.2365 | 0.02071597 | 858.1673
0.021 | 773.4411 | 0.021 | 748.0669 | 0.02101582 | 861.1087 | 0.02091597 | 858.1083
0.0212 | 773.484 | 0.0212 | 748.0669 | 0.02121582 | 860.9611 | 0.02111597 | 857.9607
0.0214 | 773.5697 | 0.0214 | 748.0241 | 0.02141582 | 860.843 | 0.02131597 | 857.8427
0.0216 | 773.5697 | 0.0216 | 748.0669 | 0.02161582 | 860.8135 | 0.02151597 | 857.8132
0.0218 | 773.6126 | 0.0218 | 748.1098 | 0.02181582 | 860.5676 | 0.02171597 | 857.7443
0.022 | 773.6554 | 0.022 | 748.1098 | 0.02201582 | 860.4791 | 0.02191597 | 857.6066
0.0222 | 773.6554 | 0.0222 | 748.1527 | 0.02221582 | 860.3315 | 0.02211597 | 857.4197
0.0224 | 773.6983 | 0.0224 | 748.1527 | 0.02241582 | 860.2233 | 0.02231597 | 857.3017
0.0226 | 773.6983 | 0.0226 | 748.1527 | 0.02261582 | 860.1348 | 0.02251597 | 857.1934
0.0228 | 773.7411 | 0.0228 | 748.1955 | 0.02281582 | 860.0167 | 0.02271597 | 857.1836
0.023 | 773.784 | 0.023 | 748.1955 | 0.02301582 | 859.8593 | 0.02291597 | 857.0754
0.0232 | 773.784 | 0.0232 | 748.1955 | 0.02321582 | 859.7216 | 0.02311597 | 856.918
0.0234 | 773.8269 | 0.0234 | 748.2384 | 0.02341582 | 859.574 | 0.02331597 | 856.8098
0.0236 | 773.9126 | 0.0236 | 748.1955 | 0.02361582 | 859.4068 | 0.02351597 | 856.7803
0.0238 | 773.9126 | 0.0238 | 748.1955 | 0.02381582 | 859.2396 | 0.02371597 | 856.5934
0.024 | 773.9555 | 0.024 | 748.1527 | 0.02401582 | 859.0625 | 0.02391597 | 856.5048
0.0242 | 773.9983 | 0.0242 | 748.1955 | 0.02421582 | 858.9445 | 0.02411597 | 856.3573
0.0244 | 774.0412 | 0.0244 | 748.1955 | 0.02441582 | 858.7772 | 0.02431597 | 856.2983
0.0246 | 774.0412 | 0.0246 | 748.1955 | 0.02461582 | 858.6985 | 0.02451597 | 856.1507
0.0248 | 774.084 | 0.0248 | 748.1955 | 0.02481582 | 858.4723 | 0.02471597 | 856.0031
0.025 | 774.1269 | 0.025 | 748.1955 | 0.02501582 | 858.3149 | 0.02491597 | 855.8851
0.0252 | 774.1698 | 0.0252 | 748.1955 | 0.02521582 | 858.0788 | 0.02511597 | 855.8753
0.0254 | 774.1698 | 0.0254 | 748.1955 | 0.02541582 | 857.9116 | 0.02531597 | 855.6785
0.0256 | 774.2555 | 0.0256 | 748.1955 | 0.02561582 | 857.5673 | 0.02551597 | 855.4818
0.0258 | 774.3412 | 0.0258 | 748.1955 | 0.02581582 | 857.4 | 0.02571597 | 855.3441
0.026 | 774.3412 | 0.026 | 748.1955 | 0.02601582 | 857.1836 | 0.02591597 | 855.3047
0.0262 | 774.4269 | 0.0262 | 748.1955 | 0.02621582 | 856.8491 | 0.02611597 | 855.2358
0.0264 | 774.4698 | 0.0264 | 748.1955 | 0.02641582 | 856.4163 | 0.02631597 | 855.0981
0.0266 | 774.5127 | 0.0266 | 748.1955 | 0.02661582 | 856.0818 | 0.02651597 | 854.8915
0.0268 | 774.5127 | 0.0268 | 748.1955 | 0.02681582 | 855.6884 | 0.02671597 | 854.7833
0.027 | 774.5127 | 0.027 | 748.2384 | 0.02701582 | 854.803 | 0.02691597 | 854.5964
0.0272 | 774.5555 | 0.0272 | 748.2384 | 0.02721582 | 688.5249 | 0.02711597 | 854.5276
0.0274 | 774.5555 | 0.0274 | 748.2384 | 0.02741582 | 559.274 | 0.02731597 | 854.3013
0.0276 | 774.5984 | 0.0276 | 748.2812 |  |  | 0.02751597 | 854.2029
0.0278 | 774.6841 | 0.0278 | 748.2384 |  |  | 0.02771597 | 853.9865
0.028 | 774.6412 | 0.028 | 748.1955 |  |  | 0.02791597 | 853.9078
0.0282 | 774.6841 | 0.0282 | 748.1955 |  |  | 0.02811597 | 853.7701
0.0284 | 774.727 | 0.0284 | 748.1955 |  |  | 0.02831597 | 853.6521
0.0286 | 774.8127 | 0.0286 | 748.1955 |  |  | 0.02851597 | 853.5242
0.0288 | 774.8127 | 0.0288 | 748.1955 |  |  | 0.02871597 | 853.3963
0.029 | 774.8556 | 0.029 | 748.1955 |  |  | 0.02891597 | 853.2094
0.0292 | 774.8556 | 0.0292 | 748.1955 |  |  | 0.02911597 | 853.1307
0.0294 | 774.8984 | 0.0294 | 748.1955 |  |  | 0.02931597 | 852.9733
0.0296 | 774.9413 | 0.0296 | 748.2384 |  |  | 0.02951597 | 852.8159
0.0298 | 774.9413 | 0.0298 | 748.2384 |  |  | 0.02971597 | 852.6683
0.03 | 774.9841 | 0.03 | 748.2384 |  |  | 0.02991597 | 852.4618
0.0302 | 775.027 | 0.0302 | 748.2812 |  |  | 0.03011597 | 852.4126
0.0304 | 775.027 | 0.0304 | 748.2812 |  |  | 0.03031597 | 852.2453
0.0306 | 775.0699 | 0.0306 | 748.2812 |  |  | 0.03051597 | 851.9896
0.0308 | 775.1127 | 0.0308 | 748.2812 |  |  | 0.03071597 | 851.8617
0.031 | 775.1556 | 0.031 | 748.2812 |  |  | 0.03091597 | 851.7633
0.0312 | 775.1127 | 0.0312 | 748.2812 |  |  | 0.03111597 | 851.6846
0.0314 | 775.1985 | 0.0314 | 748.2812 |  |  | 0.03131597 | 851.5371
0.0316 | 775.1985 | 0.0316 | 748.3241 |  |  | 0.03151597 | 851.36
0.0318 | 775.1985 | 0.0318 | 748.367 |  |  | 0.03171597 | 851.2223
0.032 | 775.1985 | 0.032 | 748.3241 |  |  | 0.03191597 | 850.996
0.0322 | 775.2413 | 0.0322 | 748.3241 |  |  | 0.03211597 | 850.878
0.0324 | 775.2842 | 0.0324 | 748.3241 |  |  | 0.03231597 | 850.6517
0.0326 | 775.2842 | 0.0326 | 748.367 |  |  | 0.03251597 | 850.4943
0.0328 | 775.3699 | 0.0328 | 748.367 |  |  | 0.03271597 | 850.3074
0.033 | 775.327 | 0.033 | 748.367 |  |  | 0.03291597 | 850.1303
0.0332 | 775.4128 | 0.0332 | 748.367 |  |  | 0.03311597 | 849.9434
0.0334 | 775.4128 | 0.0334 | 748.3241 |  |  | 0.03331597 | 849.786
0.0336 | 775.4556 | 0.0336 | 748.3241 |  |  | 0.03351597 | 849.5696
0.0338 | 775.4556 | 0.0338 | 748.3241 |  |  | 0.03371597 | 849.4811
0.034 | 775.4985 | 0.034 | 748.3241 |  |  | 0.03391597 | 849.2745
0.0342 | 775.4985 | 0.0342 | 748.2812 |  |  | 0.03411597 | 849.0384
0.0344 | 775.5413 | 0.0344 | 748.2812 |  |  | 0.03431597 | 848.9105
0.0346 | 775.5842 | 0.0346 | 748.2812 |  |  | 0.03451597 | 848.7925
0.0348 | 775.5842 | 0.0348 | 748.2812 |  |  | 0.03471597 | 848.5564
0.035 | 775.6271 | 0.035 | 748.367 |  |  | 0.03491597 | 848.3301
0.0352 | 775.6699 | 0.0352 | 748.3241 |  |  | 0.03511597 | 848.0449
0.0354 | 775.7128 | 0.0354 | 748.3241 |  |  | 0.03531597 | 847.9071
0.0356 | 775.7128 | 0.0356 | 748.2812 |  |  | 0.03551597 | 847.6022
0.0358 | 775.7557 | 0.0358 | 748.2812 |  |  | 0.03571597 | 847.435
0.036 | 775.7128 | 0.036 | 748.2812 |  |  | 0.03591597 | 847.13
0.0362 | 775.7128 | 0.0362 | 748.367 |  |  | 0.03611597 | 847.0021
0.0364 | 775.7557 | 0.0364 | 748.367 |  |  | 0.03631597 | 846.7759
0.0366 | 775.7557 | 0.0366 | 748.3241 |  |  | 0.03651597 | 846.5988
0.0368 | 775.8414 | 0.0368 | 748.367 |  |  | 0.03671597 | 846.3922
0.037 | 775.8842 | 0.037 | 748.3241 |  |  | 0.03691597 | 846.1463
0.0372 | 775.9271 | 0.0372 | 748.3241 |  |  | 0.03711597 | 845.9003
0.0374 | 775.97 | 0.0374 | 748.3241 |  |  | 0.03731597 | 845.6151
0.0376 | 776.0128 | 0.0376 | 748.3241 |  |  | 0.03751597 | 845.4872
0.0378 | 776.0128 | 0.0378 | 748.3241 |  |  | 0.03771597 | 845.1232
0.038 | 776.0128 | 0.038 | 748.2812 |  |  | 0.03791597 | 844.8773
0.0382 | 776.0557 | 0.0382 | 748.3241 |  |  | 0.03811597 | 844.5035
0.0384 | 776.0985 | 0.0384 | 748.2812 |  |  | 0.03831597 | 844.4149
0.0386 | 776.1414 | 0.0386 | 748.3241 |  |  | 0.03851597 | 844.0903
0.0388 | 776.1843 | 0.0388 | 748.2812 |  |  | 0.03871597 | 843.7067
0.039 | 776.1843 | 0.039 | 748.3241 |  |  | 0.03891597 | 843.5197
0.0392 | 776.27 | 0.0392 | 748.367 |  |  | 0.03911597 | 843.1361
0.0394 | 776.3129 | 0.0394 | 748.367 |  |  | 0.03931597 | 842.6344
0.0396 | 776.3129 | 0.0396 | 748.367 |  |  | 0.03951597 | 842.2803
0.0398 | 776.3986 | 0.0398 | 748.367 |  |  | 0.03971597 | 842.0442
0.04 | 776.4414 | 0.04 | 748.367 |  |  | 0.03991597 | 841.631
0.0402 | 776.4843 | 0.0402 | 748.3241 |  |  | 0.04011597 | 841.1096
0.0404 | 776.5272 | 0.0404 | 748.2812 |  |  | 0.04031597 | 840.5588
0.0406 | 776.57 | 0.0406 | 748.2812 |  |  | 0.04051597 | 840.0177
0.0408 | 776.57 | 0.0408 | 748.3241 |  |  | 0.04071597 | 839.152
0.041 | 776.6129 | 0.041 | 748.3241 |  |  | 0.04091597 | 838.1683
0.0412 | 776.6558 | 0.0412 | 748.3241 |  |  | 0.04111597 | 834.7056
0.0414 | 776.6986 | 0.0414 | 748.3241 |  |  | 0.04131597 | 816.8413
0.0416 | 776.7415 | 0.0416 | 748.2812 |  |  | 0.04151597 | 743.5542
0.0418 | 776.8272 | 0.0418 | 748.2812 |  |  | 0.04171597 | 743.5542
0.042 | 776.8701 | 0.042 | 748.3241 |  |  | 0.04191597 | 628.4885
0.0422 | 776.8701 | 0.0422 | 748.2812 |  |  | 0.04211597 | 628.4885
0.0424 | 776.9129 | 0.0424 | 748.2384 |  |  | 0.04231597 | 499.4639
0.0426 | 776.9558 | 0.0426 | 748.2812 |  |  | 0.04251597 | 499.4639
0.0428 | 776.9986 | 0.0428 | 748.2812 |  |  | 0.04271597 | 499.4639
0.043 | 777.0415 | 0.043 | 748.2812 |  |  | 0.04291597 | 374.2561
0.0432 | 777.0844 | 0.0432 | 748.2812 |  |  | 0.04311597 | 374.2561
0.0434 | 777.0844 | 0.0434 | 748.2812
0.0436 | 777.1701 | 0.0436 | 748.1955
0.0438 | 777.1701 | 0.0438 | 748.1955
0.044 | 777.213 | 0.044 | 748.2384
0.0442 | 777.213 | 0.0442 | 748.2812
0.0444 | 777.2987 | 0.0444 | 748.2384
0.0446 | 777.2558 | 0.0446 | 748.1955
0.0448 | 777.2987 | 0.0448 | 748.1955
0.045 | 777.2987 | 0.045 | 748.1527
0.0452 | 777.3415 | 0.0452 | 748.1527
0.0454 | 777.4273 | 0.0454 | 748.1527
0.0456 | 777.4273 | 0.0456 | 748.1098
0.0458 | 777.4701 | 0.0458 | 748.1527
0.046 | 777.4701 | 0.046 | 748.1098
0.0462 | 777.513 | 0.0462 | 748.1098
0.0464 | 777.5558 | 0.0464 | 748.0669
0.0466 | 777.5558 | 0.0466 | 748.0669
0.0468 | 777.5987 | 0.0468 | 748.0241
0.047 | 777.5987 | 0.047 | 747.9812
0.0472 | 777.6844 | 0.0472 | 748.0241
0.0474 | 777.6844 | 0.0474 | 748.0241
0.0476 | 777.7273 | 0.0476 | 747.9812
0.0478 | 777.7273 | 0.0478 | 747.9383
0.048 | 777.7702 | 0.048 | 747.9383
0.0482 | 777.813 | 0.0482 | 747.8955
0.0484 | 777.813 | 0.0484 | 747.8955
0.0486 | 777.813 | 0.0486 | 747.8955
0.0488 | 777.813 | 0.0488 | 747.8526
0.049 | 777.813 | 0.049 | 747.8098
0.0492 | 777.8559 | 0.0492 | 747.8098
0.0494 | 777.8559 | 0.0494 | 747.7669
0.0496 | 777.9416 | 0.0496 | 747.724
0.0498 | 777.9416 | 0.0498 | 747.724
0.05 | 777.9416 | 0.05 | 747.6812
0.0502 | 777.9845 | 0.0502 | 747.6812
0.0504 | 777.9845 | 0.0504 | 747.6383
0.0506 | 777.9416 | 0.0506 | 747.6383
0.0508 | 777.9416 | 0.0508 | 747.5955
0.051 | 777.9845 | 0.051 | 747.5955
0.0512 | 777.9845 | 0.0512 | 747.5526
0.0514 | 777.9845 | 0.0514 | 747.5097
0.0516 | 778.0273 | 0.0516 | 747.4669
0.0518 | 778.0702 | 0.0518 | 747.4669
0.052 | 778.0702 | 0.052 | 747.3811
0.0522 | 778.0702 | 0.0522 | 747.3383
0.0524 | 778.1131 | 0.0524 | 747.2954
0.0526 | 778.0702 | 0.0526 | 747.2526
0.0528 | 778.0702 | 0.0528 | 747.2526
0.053 | 778.0702 | 0.053 | 747.2526
0.0532 | 778.0702 | 0.0532 | 747.1668
0.0534 | 778.0702 | 0.0534 | 747.0811
0.0536 | 778.0702 | 0.0536 | 747.0382
0.0538 | 778.0702 | 0.0538 | 746.9954
0.054 | 778.0702 | 0.054 | 746.9954
0.0542 | 778.0702 | 0.0542 | 746.9525
0.0544 | 778.0702 | 0.0544 | 746.8668
0.0546 | 778.0702 | 0.0546 | 746.8668
0.0548 | 778.0273 | 0.0548 | 746.8239
0.055 | 777.9845 | 0.055 | 746.7811
0.0552 | 778.0273 | 0.0552 | 746.7382
0.0554 | 778.0273 | 0.0554 | 746.7382
0.0556 | 778.0273 | 0.0556 | 746.6525
0.0558 | 778.0273 | 0.0558 | 746.6525
0.056 | 778.0273 | 0.056 | 746.5668
0.0562 | 778.0273 | 0.0562 | 746.5239
0.0564 | 778.0702 | 0.0564 | 746.4382
0.0566 | 778.0273 | 0.0566 | 746.3525
0.0568 | 777.9845 | 0.0568 | 746.2667
0.057 | 777.9845 | 0.057 | 746.2239
0.0572 | 777.9416 | 0.0572 | 746.181
0.0574 | 777.8987 | 0.0574 | 746.1382
0.0576 | 777.9416 | 0.0576 | 746.0524
0.0578 | 777.8987 | 0.0578 | 745.9667
0.058 | 777.9416 | 0.058 | 745.881
0.0582 | 777.9416 | 0.0582 | 745.7953
0.0584 | 777.8559 | 0.0584 | 745.7524
0.0586 | 777.8559 | 0.0586 | 745.6667
0.0588 | 777.813 | 0.0588 | 745.6238
0.059 | 777.7702 | 0.059 | 745.4952
0.0592 | 777.7702 | 0.0592 | 745.3666
0.0594 | 777.6844 | 0.0594 | 745.2809
0.0596 | 777.6416 | 0.0596 | 745.2381
0.0598 | 777.6844 | 0.0598 | 745.1523
0.06 | 777.6844 | 0.06 | 745.1095
0.0602 | 777.5987 | 0.0602 | 744.9809
0.0604 | 777.5987 | 0.0604 | 744.938
0.0606 | 777.5987 | 0.0606 | 744.8094
0.0608 | 777.5558 | 0.0608 | 744.7237
0.061 | 777.4701 | 0.061 | 744.5951
0.0612 | 777.4701 | 0.0612 | 744.4665
0.0614 | 777.3844 | 0.0614 | 744.3808
0.0616 | 777.3844 | 0.0616 | 744.2094
0.0618 | 777.3415 | 0.0618 | 744.1236
0.062 | 777.3415 | 0.062 | 743.9951
0.0622 | 777.2558 | 0.0622 | 743.8665
0.0624 | 777.213 | 0.0624 | 743.695
0.0626 | 777.1701 | 0.0626 | 743.6093
0.0628 | 777.1272 | 0.0628 | 743.4807
0.063 | 777.0844 | 0.063 | 743.3521
0.0632 | 777.0415 | 0.0632 | 743.1807
0.0634 | 776.9986 | 0.0634 | 743.0521
0.0636 | 776.9129 | 0.0636 | 742.8807
0.0638 | 776.9129 | 0.0638 | 742.7092
0.064 | 776.8272 | 0.064 | 742.5378
0.0642 | 776.7843 | 0.0642 | 742.4092
0.0644 | 776.7415 | 0.0644 | 742.2377
0.064602 | 776.6558 | 0.064602 | 742.0234
0.064802 | 776.57 | 0.064802 | 741.852
0.065002 | 776.5272 | 0.065002 | 741.6377
0.065202 | 776.4414 | 0.065202 | 741.4662
0.065402 | 776.3557 | 0.065402 | 741.2519
0.065602 | 776.27 | 0.065602 | 741.1233
0.065802 | 776.2271 | 0.065802 | 740.8662
0.066002 | 776.1414 | 0.066002 | 740.6518
0.066202 | 776.0128 | 0.066202 | 740.5233
0.066402 | 775.9271 | 0.066402 | 740.3089
0.066602 | 775.8414 | 0.066602 | 740.0089
0.066802 | 775.7557 | 0.066802 | 739.7517
0.067002 | 775.6271 | 0.067002 | 739.5374
0.067202 | 775.5842 | 0.067202 | 739.2803
0.067402 | 775.4556 | 0.067402 | 739.0231
0.067602 | 775.327 | 0.067602 | 738.6802
0.067802 | 775.1556 | 0.067802 | 738.4659
0.068002 | 775.027 | 0.068002 | 738.2087
0.068202 | 774.8556 | 0.068202 | 737.8658
0.068402 | 774.6841 | 0.068402 | 737.6515
0.068602 | 774.5984 | 0.068602 | 737.3515
0.068802 | 774.4269 | 0.068802 | 736.9657
0.069002 | 774.2555 | 0.069002 | 736.7086
0.069202 | 773.8697 | 0.069202 | 736.4514
0.069402 | 773.6126 | 0.069402 | 735.9799
0.069602 | 773.1839 | 0.069602 | 735.6799
0.069802 | 772.7553 | 0.069802 | 735.2513
0.070002 | 771.5981 | 0.070002 | 734.6083
0.070202 | 769.8836 | 0.070202 | 734.1797
0.070402 | 761.8256 | 0.070402 | 733.7082
0.070602 | 714.9348 | 0.070602 | 733.151
|  | 0.070802 | 732.2509
|  | 0.071002 | 731.3937
|  | 0.071202 | 729.5506
|  | 0.071402 | 725.7359
|  | 0.071602 | 720.8926
|  | 0.071802 | 658.2715
|  | 0.072002 | 563.8469
|  | 0.072202 | 563.8469
|  | 0.072402 | 455.8352
|  | 0.072602 | 348.3207
|  | 0.072802 | 251.5345