## NKC286-05H
NKC286-1/2H
Rolling direction |  | Transverse direction
strain | stress | strain | stress
0 | 0 | 0 | 0
0.0003347389 | 38.42118 | 0.000334688 | 38.58366
0.0005347389 | 77.14542 | 0.000534688 | 70.07105
0.0007347389 | 102.5168 | 0.000734688 | 101.654
0.0009347389 | 125.0656 | 0.000934688 | 123.9617
0.001134739 | 154.517 | 0.001134688 | 152.1284
0.001334739 | 177.5091 | 0.001334688 | 182.9289
0.001534739 | 208.8874 | 0.001534688 | 208.8394
0.001734739 | 236.136 | 0.001734688 | 234.5997
0.001934739 | 258.1646 | 0.001934688 | 250.3434
0.002134739 | 288.0684 | 0.002134688 | 278.7558
0.002334739 | 314.7063 | 0.002334688 | 312.5586
0.002534739 | 338.8789 | 0.002534688 | 336.8997
0.002734739 | 366.8331 | 0.002734688 | 361.873
0.002934739 | 386.4599 | 0.002934688 | 390.3946
0.003134739 | 417.3542 | 0.003134688 | 412.3884
0.003334739 | 440.966 | 0.003334688 | 434.0866
0.003534739 | 463.9581 | 0.003534688 | 449.6984
0.003734739 | 488.7912 | 0.003734688 | 486.0486
0.003934739 | 505.8894 | 0.003934688 | 503.6528
0.004134739 | 532.3056 | 0.004134688 | 530.9916
0.004334739 | 555.4199 | 0.004334688 | 549.2326
0.004534739 | 577.9913 | 0.004534688 | 567.2007
0.004734739 | 599.0248 | 0.004734688 | 588.9444
0.004934739 | 619.3798 | 0.004934688 | 597.9512
0.005134739 | 636.8851 | 0.005134688 | 615.5099
0.005334739 | 648.2386 | 0.005334688 | 623.9708
0.005534739 | 671.8052 | 0.005534688 | 634.1603
0.005734739 | 680.6709 | 0.005734688 | 644.6682
0.005934739 | 694.1504 | 0.005934688 | 651.4006
0.006134739 | 705.1066 | 0.006134688 | 658.5878
0.006334739 | 714.1178 | 0.006334688 | 663.2732
0.006534739 | 721.1387 | 0.006534688 | 668.004
0.006734739 | 728.6119 | 0.006734688 | 673.1898
0.006934739 | 734.4115 | 0.006934688 | 676.6924
0.007134739 | 739.6231 | 0.007134688 | 679.5582
0.007334739 | 744.4275 | 0.007334688 | 682.0146
0.007534739 | 748.5987 | 0.007534688 | 684.8349
0.007734739 | 752.4985 | 0.007734688 | 686.8364
0.007934739 | 756.3079 | 0.007934688 | 689.0654
0.008134739 | 757.3482 | 0.008134688 | 691.0214
0.008334739 | 758.5243 | 0.008334688 | 692.3406
0.008534739 | 759.3837 | 0.008534688 | 693.9782
0.008734739 | 760.1527 | 0.008734688 | 695.1154
0.008934739 | 760.7407 | 0.008934688 | 696.2526
0.009134739 | 761.3288 | 0.009134688 | 697.2079
0.009334739 | 761.8263 | 0.009334688 | 698.2086
0.009534739 | 762.2334 | 0.009534688 | 698.891
0.009734739 | 762.5501 | 0.009734688 | 699.8917
0.009934739 | 762.7762 | 0.009934688 | 700.665
0.01013474 | 763.0024 | 0.01013469 | 701.3474
0.01033474 | 763.1381 | 0.01033469 | 702.1662
0.01053474 | 763.2738 | 0.01053469 | 702.6666
0.01073474 | 763.4547 | 0.01073469 | 703.2579
0.01093474 | 763.5452 | 0.01093469 | 703.6673
0.01113474 | 763.5904 | 0.01113469 | 704.0312
0.01133474 | 763.6357 | 0.01133469 | 704.4406
0.01153474 | 763.7261 | 0.01153469 | 704.85
0.01173474 | 763.7714 | 0.01173469 | 705.1684
0.01193474 | 763.7714 | 0.01193469 | 705.4414
0.01213474 | 763.8166 | 0.01213469 | 705.8053
0.01233474 | 763.8618 | 0.01233469 | 706.0782
0.01253474 | 763.8618 | 0.01253469 | 706.3057
0.01273474 | 763.8618 | 0.01273469 | 706.5786
0.01293474 | 763.9071 | 0.01293469 | 706.7606
0.01313474 | 763.8618 | 0.01313469 | 706.988
0.01333474 | 763.8618 | 0.01333469 | 707.2154
0.01353474 | 763.8166 | 0.01353469 | 707.4884
0.01373474 | 763.8166 | 0.01373469 | 707.6703
0.01393474 | 763.8166 | 0.01393469 | 707.8068
0.01413474 | 763.7714 | 0.01413469 | 707.8978
0.01433474 | 763.7714 | 0.01433469 | 708.0797
0.01453474 | 763.7261 | 0.01453469 | 708.1707
0.01473474 | 763.7261 | 0.01473469 | 708.3072
0.01493474 | 763.7261 | 0.01493469 | 708.3982
0.01513474 | 763.7714 | 0.01513469 | 708.4891
0.01533474 | 763.7261 | 0.01533469 | 708.6711
0.01553474 | 763.7261 | 0.01553469 | 708.7621
0.01573474 | 763.7261 | 0.01573469 | 708.8985
0.01593474 | 763.6809 | 0.01593469 | 708.9895
0.01613474 | 763.6809 | 0.01613469 | 709.035
0.01633474 | 763.7261 | 0.01633469 | 709.126
0.01653474 | 763.6809 | 0.01653469 | 709.1715
0.01673474 | 763.6809 | 0.01673469 | 709.2624
0.01693474 | 763.7261 | 0.01693469 | 709.3079
0.01713474 | 763.7261 | 0.01713469 | 709.3534
0.01733474 | 763.7714 | 0.01733469 | 709.4899
0.01753474 | 763.7714 | 0.01753469 | 709.5809
0.01773474 | 763.7714 | 0.01773469 | 709.6264
0.01793474 | 763.8166 | 0.01793469 | 709.7173
0.01813474 | 763.8166 | 0.01813469 | 709.7628
0.01833474 | 763.8618 | 0.01833469 | 709.7628
0.01853474 | 763.8618 | 0.01853469 | 709.8083
0.01873474 | 763.8618 | 0.01873469 | 709.8538
0.01893474 | 763.9071 | 0.01893469 | 709.9448
0.01913474 | 763.9523 | 0.01913469 | 709.9903
0.01933474 | 763.9975 | 0.01933469 | 710.0358
0.01953474 | 763.9975 | 0.01953469 | 710.0358
0.01973474 | 764.0428 | 0.01973469 | 710.1267
0.01993474 | 764.088 | 0.01993469 | 710.1722
0.02013474 | 764.1332 | 0.02013469 | 710.2177
0.02033474 | 764.1785 | 0.02033469 | 710.2632
0.02053474 | 764.2237 | 0.02053469 | 710.3087
0.02073474 | 764.2689 | 0.02073469 | 710.3542
0.02093474 | 764.2689 | 0.02093469 | 710.3997
0.02113474 | 764.3594 | 0.02113469 | 710.3997
0.02133474 | 764.4046 | 0.02133469 | 710.4452
0.02153474 | 764.4046 | 0.02153469 | 710.4452
0.02173474 | 764.5856 | 0.02173469 | 710.5361
0.02193474 | 764.5856 | 0.02193469 | 710.5816
0.02213474 | 764.5856 | 0.02213469 | 710.6726
0.02233474 | 764.7213 | 0.02233469 | 710.6726
0.02253474 | 764.7213 | 0.02253469 | 710.7181
0.02273474 | 764.8117 | 0.02273469 | 710.7636
0.02293474 | 764.857 | 0.02293469 | 710.7636
0.02313474 | 764.9474 | 0.02313469 | 710.7636
0.02333474 | 764.9927 | 0.02333469 | 710.8091
0.02353474 | 765.0379 | 0.02353469 | 710.8546
0.02373474 | 765.0379 | 0.02373469 | 710.9
0.02393474 | 765.1736 | 0.02393469 | 710.9
0.02413474 | 765.1736 | 0.02413469 | 710.9455
0.02433474 | 765.2641 | 0.02433469 | 710.9455
0.02453474 | 765.3545 | 0.02453469 | 710.9455
0.02473474 | 765.3998 | 0.02473469 | 710.991
0.02493474 | 765.4902 | 0.02493469 | 711.082
0.02513474 | 765.5355 | 0.02513469 | 711.1275
0.02533474 | 765.5807 | 0.02533469 | 711.1275
0.02553474 | 765.6259 | 0.02553469 | 711.2185
0.02573474 | 765.7616 | 0.02573469 | 711.173
0.02593474 | 765.8521 | 0.02593469 | 711.2185
0.02613474 | 765.9426 | 0.02613469 | 711.264
0.02633474 | 765.9426 | 0.02633469 | 711.3549
0.02653474 | 766.033 | 0.02653469 | 711.4004
0.02673474 | 766.1235 | 0.02673469 | 711.4459
0.02693474 | 766.214 | 0.02693469 | 711.4459
0.02713474 | 766.3044 | 0.02713469 | 711.4459
0.02733474 | 766.3497 | 0.02733469 | 711.4914
0.02753474 | 766.3949 | 0.02753469 | 711.5369
0.02773474 | 766.5306 | 0.02773469 | 711.5369
0.02793474 | 766.5758 | 0.02793469 | 711.5369
0.02813474 | 766.7115 | 0.02813469 | 711.5369
0.02833474 | 766.7568 | 0.02833469 | 711.5824
0.02853474 | 766.8472 | 0.02853469 | 711.5824
0.02873474 | 766.9829 | 0.02873469 | 711.6279
0.02893474 | 767.0734 | 0.02893469 | 711.7188
0.02913474 | 767.2091 | 0.02913469 | 711.7643
0.02933474 | 767.2543 | 0.02933469 | 711.7643
0.02953474 | 767.3448 | 0.02953469 | 711.8098
0.02973474 | 767.4805 | 0.02973469 | 711.8098
0.02993474 | 767.571 | 0.02993469 | 711.8098
0.03013474 | 767.6162 | 0.03013469 | 711.8553
0.03033474 | 767.6614 | 0.03033469 | 711.9008
0.03053474 | 767.7971 | 0.03053469 | 711.9463
0.03073474 | 767.9328 | 0.03073469 | 711.9918
0.03093474 | 768.0233 | 0.03093469 | 711.9918
0.03113474 | 768.0685 | 0.03113469 | 711.9918
0.03133474 | 768.159 | 0.03133469 | 712.0373
0.03153474 | 768.2947 | 0.03153469 | 712.0828
0.03173474 | 768.3852 | 0.03173469 | 712.1282
0.03193474 | 768.4756 | 0.03193469 | 712.1737
0.03213474 | 768.5661 | 0.03213469 | 712.2192
0.03233474 | 768.6566 | 0.03233469 | 712.2647
0.03253474 | 768.747 | 0.03253469 | 712.2647
0.03273474 | 768.8827 | 0.03273469 | 712.3102
0.03293474 | 768.928 | 0.03293469 | 712.3557
0.03313474 | 769.0184 | 0.03313469 | 712.3557
0.03333474 | 769.1089 | 0.03333469 | 712.4012
0.03353474 | 769.1994 | 0.03353469 | 712.4012
0.03373474 | 769.3351 | 0.03373469 | 712.4467
0.03393474 | 769.4255 | 0.03393469 | 712.4467
0.03413474 | 769.4708 | 0.03413469 | 712.5376
0.03433474 | 769.5612 | 0.03433469 | 712.5376
0.03453474 | 769.6517 | 0.03453469 | 712.5376
0.03473474 | 769.7874 | 0.03473469 | 712.5831
0.03493474 | 769.8779 | 0.03493469 | 712.6741
0.03513474 | 769.9683 | 0.03513469 | 712.6741
0.03533474 | 770.0136 | 0.03533469 | 712.7196
0.03553474 | 770.1493 | 0.03553469 | 712.6741
0.03573474 | 770.2397 | 0.03573469 | 712.7196
0.03593474 | 770.285 | 0.03593469 | 712.8106
0.03613474 | 770.3302 | 0.03613469 | 712.8561
0.03633474 | 770.4659 | 0.03633469 | 712.8561
0.03653474 | 770.5111 | 0.03653469 | 712.8561
0.03673474 | 770.6468 | 0.03673469 | 712.8561
0.03693474 | 770.6921 | 0.03693469 | 712.8561
0.03713474 | 770.7373 | 0.03713469 | 712.9016
0.03733474 | 770.8278 | 0.03733469 | 712.947
0.03753474 | 770.9635 | 0.03753469 | 712.9925
0.03773474 | 771.0087 | 0.03773469 | 712.947
0.03793474 | 771.0992 | 0.03793469 | 712.9925
0.03813474 | 771.1896 | 0.03813469 | 713.038
0.03833474 | 771.2801 | 0.03833469 | 713.038
0.03853474 | 771.3706 | 0.03853469 | 713.0835
0.03873474 | 771.4158 | 0.03873469 | 713.129
0.03893474 | 771.5967 | 0.03893469 | 713.0835
0.03913474 | 771.642 | 0.03913469 | 713.1745
0.03933474 | 771.7324 | 0.03933469 | 713.22
0.03953474 | 771.8229 | 0.03953469 | 713.22
0.03973474 | 771.8681 | 0.03973469 | 713.2655
0.03993474 | 771.9586 | 0.03993469 | 713.311
0.04013474 | 772.0038 | 0.04013469 | 713.311
0.04033474 | 772.0943 | 0.04033469 | 713.3564
0.04053474 | 772.1848 | 0.04053469 | 713.3564
0.04073474 | 772.23 | 0.04073469 | 713.4019
0.04093474 | 772.3205 | 0.04093469 | 713.4019
0.04113474 | 772.4109 | 0.04113469 | 713.4019
0.04133474 | 772.5014 | 0.04133469 | 713.4474
0.04153474 | 772.6371 | 0.04153469 | 713.4929
0.04173474 | 772.6823 | 0.04173469 | 713.5839
0.04193474 | 772.7728 | 0.04193469 | 713.5384
0.04213474 | 772.8633 | 0.04213469 | 713.5839
0.04233474 | 772.9537 | 0.04233469 | 713.5839
0.04253474 | 773.0442 | 0.04253469 | 713.6294
0.04273474 | 773.1347 | 0.04273469 | 713.6749
0.04293474 | 773.2251 | 0.04293469 | 713.6749
0.04313474 | 773.3608 | 0.04313469 | 713.6749
0.04333474 | 773.4061 | 0.04333469 | 713.6749
0.04353474 | 773.4513 | 0.04353469 | 713.7658
0.04373474 | 773.587 | 0.04373469 | 713.8113
0.04393474 | 773.6322 | 0.04393469 | 713.8568
0.04413474 | 773.6775 | 0.04413469 | 713.8113
0.04433474 | 773.7227 | 0.04433469 | 713.8568
0.04453474 | 773.8132 | 0.04453469 | 713.9023
0.04473474 | 773.9036 | 0.04473469 | 713.9478
0.04493474 | 773.9036 | 0.04493469 | 713.9478
0.04513474 | 774.0393 | 0.04513469 | 713.9933
0.04533474 | 774.0846 | 0.04533469 | 713.9933
0.04553474 | 774.175 | 0.04553469 | 713.9478
0.04573474 | 774.2203 | 0.04573469 | 713.9478
0.04593474 | 774.2655 | 0.04593469 | 714.0388
0.04613474 | 774.3107 | 0.04613469 | 714.0388
0.04633474 | 774.4012 | 0.04633469 | 714.0843
0.04653474 | 774.4464 | 0.04653469 | 714.0843
0.04673474 | 774.5369 | 0.04673469 | 714.1298
0.04693474 | 774.6726 | 0.04693469 | 714.1298
0.04713474 | 774.7178 | 0.04713469 | 714.1298
0.04733474 | 774.7631 | 0.04733469 | 714.1298
0.04753474 | 774.8083 | 0.04753469 | 714.1752
0.04773474 | 774.8988 | 0.04773469 | 714.2207
0.04793474 | 774.944 | 0.04793469 | 714.2207
0.04813474 | 774.944 | 0.04813469 | 714.1752
0.04833474 | 775.0345 | 0.04833469 | 714.2662
0.04853474 | 775.1249 | 0.04853469 | 714.3117
0.04873474 | 775.1702 | 0.04873469 | 714.3117
0.04893474 | 775.2606 | 0.04893469 | 714.3117
0.04913474 | 775.3059 | 0.04913469 | 714.3117
0.04933474 | 775.3963 | 0.04933469 | 714.3117
0.04953474 | 775.4416 | 0.04953469 | 714.3117
0.04973474 | 775.532 | 0.04973469 | 714.3117
0.04993474 | 775.5773 | 0.04993469 | 714.3572
0.05013474 | 775.5773 | 0.05013469 | 714.3572
0.05033474 | 775.6677 | 0.05033469 | 714.4027
0.05053474 | 775.7582 | 0.05053469 | 714.4027
0.05073474 | 775.7582 | 0.05073469 | 714.4482
0.05093474 | 775.8487 | 0.05093469 | 714.4027
0.05113474 | 775.8487 | 0.05113469 | 714.4482
0.05133474 | 775.8939 | 0.05133469 | 714.4482
0.05153474 | 775.9844 | 0.05153469 | 714.4482
0.05173474 | 776.0748 | 0.05173469 | 714.4937
0.05193474 | 776.1201 | 0.05193469 | 714.4027
0.05213474 | 776.1653 | 0.05213469 | 714.4482
0.05233474 | 776.1653 | 0.05233469 | 714.4482
0.05253474 | 776.2558 | 0.05253469 | 714.4482
0.05273474 | 776.301 | 0.05273469 | 714.4937
0.05293474 | 776.301 | 0.05293469 | 714.4937
0.05313474 | 776.3462 | 0.05313469 | 714.5392
0.05333474 | 776.4367 | 0.05333469 | 714.4937
0.05353474 | 776.5272 | 0.05353469 | 714.5392
0.05373474 | 776.5724 | 0.05373469 | 714.5392
0.05393474 | 776.5724 | 0.05393469 | 714.4937
0.05413474 | 776.6176 | 0.05413469 | 714.5392
0.05433474 | 776.6629 | 0.05433469 | 714.5392
0.05453474 | 776.7533 | 0.05453469 | 714.5392
0.05473474 | 776.7986 | 0.05473469 | 714.5392
0.05493474 | 776.8438 | 0.05493469 | 714.5392
0.05513474 | 776.889 | 0.05513469 | 714.5392
0.05533474 | 776.9343 | 0.05533469 | 714.5392
0.05553474 | 776.9343 | 0.05553469 | 714.5392
0.05573474 | 777.0247 | 0.05573469 | 714.5392
0.05593474 | 777.07 | 0.05593469 | 714.5392
0.05613474 | 777.1152 | 0.05613469 | 714.5846
0.05633474 | 777.1152 | 0.05633469 | 714.5846
0.05653474 | 777.1604 | 0.05653469 | 714.5846
0.05673474 | 777.2057 | 0.05673469 | 714.5846
0.05693474 | 777.2057 | 0.05693469 | 714.5846
0.05713474 | 777.2961 | 0.05713469 | 714.5392
0.05733474 | 777.2961 | 0.05733469 | 714.5392
0.05753474 | 777.3414 | 0.05753469 | 714.5392
0.05773474 | 777.3866 | 0.05773469 | 714.5392
0.05793474 | 777.3866 | 0.05793469 | 714.4937
0.05813474 | 777.4771 | 0.05813469 | 714.5392
0.05833474 | 777.5223 | 0.05833469 | 714.4937
0.05853474 | 777.5223 | 0.05853469 | 714.4482
0.05873474 | 777.5675 | 0.05873469 | 714.4937
0.05893474 | 777.5675 | 0.05893469 | 714.4937
0.05913474 | 777.5675 | 0.05913469 | 714.4482
0.05933474 | 777.6128 | 0.05933469 | 714.4937
0.05953474 | 777.5675 | 0.05953469 | 714.4482
0.05973474 | 777.6128 | 0.05973469 | 714.4482
0.05993474 | 777.658 | 0.05993469 | 714.4482
0.06013474 | 777.658 | 0.06013469 | 714.4482
0.06033474 | 777.658 | 0.06033469 | 714.4482
0.06053474 | 777.7485 | 0.06053469 | 714.4482
0.06073474 | 777.7937 | 0.06073469 | 714.4027
0.06093474 | 777.7937 | 0.06093469 | 714.4027
0.06113474 | 777.8389 | 0.06113469 | 714.3572
0.06133474 | 777.8842 | 0.06133469 | 714.4027
0.06153474 | 777.8842 | 0.06153469 | 714.4027
0.06173474 | 777.8389 | 0.06173469 | 714.4027
0.06193474 | 777.8389 | 0.06193469 | 714.4027
0.06213474 | 777.8842 | 0.06213469 | 714.4027
0.06233474 | 777.8842 | 0.06233469 | 714.3572
0.06253474 | 777.9294 | 0.06253469 | 714.3117
0.06273474 | 777.9746 | 0.06273469 | 714.3117
0.06293474 | 778.0651 | 0.06293469 | 714.2662
0.06313474 | 778.0651 | 0.06313469 | 714.2207
0.06333474 | 778.0651 | 0.06333469 | 714.2662
0.06353474 | 778.1103 | 0.06353469 | 714.2207
0.06373474 | 778.1103 | 0.06373469 | 714.2662
0.06393474 | 778.1103 | 0.06393469 | 714.2207
0.06413474 | 778.1556 | 0.06413469 | 714.2662
0.06433474 | 778.2008 | 0.06433469 | 714.2207
0.06453674 | 778.2008 | 0.06453669 | 714.1752
0.06473674 | 778.2008 | 0.06473669 | 714.2207
0.06493674 | 778.246 | 0.06493669 | 714.1752
0.06513674 | 778.2913 | 0.06513669 | 714.1752
0.06533674 | 778.2913 | 0.06533669 | 714.1298
0.06553674 | 778.246 | 0.06553669 | 714.1298
0.06573674 | 778.2913 | 0.06573669 | 714.1298
0.06593674 | 778.3365 | 0.06593669 | 714.0843
0.06613674 | 778.3365 | 0.06613669 | 714.0843
0.06633674 | 778.3817 | 0.06633669 | 714.0843
0.06653674 | 778.427 | 0.06653669 | 714.0843
0.06673674 | 778.3817 | 0.06673669 | 714.0388
0.06693674 | 778.3365 | 0.06693669 | 713.9933
0.06713674 | 778.3817 | 0.06713669 | 713.9933
0.06733674 | 778.3817 | 0.06733669 | 713.9478
0.06753674 | 778.3817 | 0.06753669 | 713.9478
0.06773674 | 778.3817 | 0.06773669 | 713.9478
0.06793674 | 778.3817 | 0.06793669 | 713.9933
0.06813674 | 778.3817 | 0.06813669 | 713.9478
0.06833674 | 778.3817 | 0.06833669 | 713.9478
0.06853674 | 778.3817 | 0.06853669 | 713.8568
0.06873674 | 778.3817 | 0.06873669 | 713.8568
0.06893674 | 778.3817 | 0.06893669 | 713.8113
0.06913674 | 778.427 | 0.06913669 | 713.8113
0.06933674 | 778.427 | 0.06933669 | 713.7658
0.06953674 | 778.427 | 0.06953669 | 713.7658
0.06973674 | 778.427 | 0.06973669 | 713.7658
0.06993674 | 778.427 | 0.06993669 | 713.6294
0.07013674 | 778.3817 | 0.07013669 | 713.6294
0.07033674 | 778.3817 | 0.07033669 | 713.6294
0.07053674 | 778.4722 | 0.07053669 | 713.5384
0.07073674 | 778.427 | 0.07073669 | 713.5384
0.07093674 | 778.427 | 0.07093669 | 713.5384
0.07113674 | 778.427 | 0.07113669 | 713.5839
0.07133674 | 778.427 | 0.07133669 | 713.5384
0.07153674 | 778.427 | 0.07153669 | 713.4929
0.07173674 | 778.4722 | 0.07173669 | 713.4474
0.07193674 | 778.3817 | 0.07193669 | 713.4474
0.07213674 | 778.3817 | 0.07213669 | 713.311
0.07233674 | 778.3817 | 0.07233669 | 713.311
0.07253674 | 778.3365 | 0.07253669 | 713.3564
0.07273674 | 778.3817 | 0.07273669 | 713.311
0.07293674 | 778.3365 | 0.07293669 | 713.2655
0.07313674 | 778.3365 | 0.07313669 | 713.22
0.07333674 | 778.3365 | 0.07333669 | 713.22
0.07353674 | 778.3365 | 0.07353669 | 713.1745
0.07373674 | 778.3365 | 0.07373669 | 713.1745
0.07393674 | 778.2913 | 0.07393669 | 713.129
0.07413674 | 778.246 | 0.07413669 | 713.0835
0.07433674 | 778.2008 | 0.07433669 | 713.038
0.07453674 | 778.246 | 0.07453669 | 712.9925
0.07473674 | 778.2913 | 0.07473669 | 712.9925
0.07493674 | 778.246 | 0.07493669 | 712.9925
0.07513674 | 778.246 | 0.07513669 | 712.9016
0.07533674 | 778.246 | 0.07533669 | 712.9016
0.07553674 | 778.2008 | 0.07553669 | 712.8561
0.07573674 | 778.246 | 0.07573669 | 712.8106
0.07593674 | 778.1556 | 0.07593669 | 712.7651
0.07613674 | 778.1103 | 0.07613669 | 712.7196
0.07633674 | 778.1103 | 0.07633669 | 712.7196
0.07653674 | 778.0651 | 0.07653669 | 712.7196
0.07673674 | 778.0651 | 0.07673669 | 712.6286
0.07693674 | 778.1103 | 0.07693669 | 712.5831
0.07713674 | 778.0199 | 0.07713669 | 712.5831
0.07733674 | 777.9746 | 0.07733669 | 712.5376
0.07753674 | 777.9294 | 0.07753669 | 712.4467
0.07773674 | 777.8842 | 0.07773669 | 712.3557
0.07793674 | 777.8842 | 0.07793669 | 712.3557
0.07813674 | 777.8389 | 0.07813669 | 712.3102
0.07833674 | 777.7937 | 0.07833669 | 712.2647
0.07853674 | 777.8389 | 0.07853669 | 712.2192
0.07873674 | 777.7937 | 0.07873669 | 712.1737
0.07893674 | 777.7937 | 0.07893669 | 712.0828
0.07913674 | 777.7485 | 0.07913669 | 712.0373
0.07933674 | 777.7032 | 0.07933669 | 712.0373
0.07953674 | 777.658 | 0.07953669 | 711.9463
0.07973674 | 777.6128 | 0.07973669 | 711.9008
0.07993674 | 777.6128 | 0.07993669 | 711.9008
0.08013674 | 777.5675 | 0.08013669 | 711.8553
0.08033674 | 777.5223 | 0.08033669 | 711.8098
0.08053674 | 777.5223 | 0.08053669 | 711.7643
0.08073674 | 777.3866 | 0.08073669 | 711.6734
0.08093674 | 777.3414 | 0.08093669 | 711.6279
0.08113674 | 777.3414 | 0.08113669 | 711.5824
0.08133674 | 777.3414 | 0.08133669 | 711.4914
0.08153674 | 777.2509 | 0.08153669 | 711.4004
0.08173674 | 777.2057 | 0.08173669 | 711.4004
0.08193674 | 777.1604 | 0.08193669 | 711.3094
0.08213674 | 777.1152 | 0.08213669 | 711.264
0.08233674 | 777.0247 | 0.08233669 | 711.173
0.08253674 | 777.0247 | 0.08253669 | 711.0365
0.08273674 | 776.9795 | 0.08273669 | 711.0365
0.08293674 | 776.9343 | 0.08293669 | 710.9455
0.08313674 | 776.8438 | 0.08313669 | 710.9
0.08333674 | 776.8438 | 0.08333669 | 710.8091
0.08353674 | 776.8438 | 0.08353669 | 710.7636
0.08373674 | 776.7986 | 0.08373669 | 710.7181
0.08393674 | 776.7081 | 0.08393669 | 710.6726
0.08413674 | 776.6629 | 0.08413669 | 710.6271
0.08433674 | 776.6176 | 0.08433669 | 710.5816
0.08453674 | 776.5272 | 0.08453669 | 710.4452
0.08473674 | 776.4367 | 0.08473669 | 710.3997
0.08493674 | 776.3462 | 0.08493669 | 710.3087
0.08513674 | 776.2558 | 0.08513669 | 710.2632
0.08533674 | 776.2105 | 0.08533669 | 710.1722
0.08553674 | 776.1201 | 0.08553669 | 710.0812
0.08573674 | 776.0296 | 0.08573669 | 710.0358
0.08593674 | 775.9844 | 0.08593669 | 709.8993
0.08613674 | 775.8939 | 0.08613669 | 709.7628
0.08633674 | 775.8034 | 0.08633669 | 709.7173
0.08653674 | 775.6677 | 0.08653669 | 709.6264
0.08673674 | 775.6225 | 0.08673669 | 709.5809
0.08693674 | 775.532 | 0.08693669 | 709.4444
0.08713674 | 775.4416 | 0.08713669 | 709.3079
0.08733674 | 775.3511 | 0.08733669 | 709.2624
0.08753674 | 775.2154 | 0.08753669 | 709.217
0.08773674 | 775.1249 | 0.08773669 | 709.126
0.08793674 | 774.9892 | 0.08793669 | 709.035
0.08813674 | 774.944 | 0.08813669 | 708.8985
0.08833674 | 774.8083 | 0.08833669 | 708.853
0.08853674 | 774.6726 | 0.08853669 | 708.7166
0.08873674 | 774.5821 | 0.08873669 | 708.5346
0.08893674 | 774.4464 | 0.08893669 | 708.4436
0.08913674 | 774.3107 | 0.08913669 | 708.3527
0.08933674 | 774.1298 | 0.08933669 | 708.2617
0.08953674 | 773.9489 | 0.08953669 | 708.0797
0.08973674 | 773.8584 | 0.08973669 | 707.9433
0.08993674 | 773.6775 | 0.08993669 | 707.8068
0.09013674 | 773.4061 | 0.09013669 | 707.7158
0.09033674 | 773.2251 | 0.09033669 | 707.5794
0.09053674 | 772.999 | 0.09053669 | 707.3974
0.09073674 | 772.8633 | 0.09073669 | 707.2154
0.09093674 | 772.5919 | 0.09093669 | 707.1245
0.09113674 | 772.4562 | 0.09113669 | 706.9425
0.09133674 | 772.0491 | 0.09133669 | 706.806
0.09153674 | 771.7324 | 0.09153669 | 706.6241
0.09173674 | 771.1444 | 0.09173669 | 706.4421
0.09193674 | 770.3754 | 0.09193669 | 706.3512
0.09213674 | 760.6503 | 0.09213669 | 706.1237
|  | 0.09233669 | 705.8963
|  | 0.09253669 | 705.7143
|  | 0.09273669 | 705.5324
|  | 0.09293669 | 705.3504
|  | 0.09313669 | 705.0775
|  | 0.09333669 | 704.8045
|  | 0.09353669 | 704.5771
|  | 0.09373669 | 704.3496
|  | 0.09393669 | 704.0767
|  | 0.09413669 | 703.8038
|  | 0.09433669 | 703.4854
|  | 0.09453669 | 703.076
|  | 0.09473669 | 702.712
|  | 0.09493669 | 702.4391
|  | 0.09513669 | 701.6203
|  | 0.09533669 | 700.847
|  | 0.09553669 | 699.3914
|  | 0.09573669 | 695.7977
|  | 0.09593669 | 690.2481

## NKC286-H
NKC286-H
Rolling direction |  | Transverse direction
strain | stress | strain | stress
0 | 0 | 0 | 0
0.0002434289 | 32.74183 | 0.0004927568 | 57.01079
0.0004434289 | 67.07468 | 0.0006927568 | 91.44973
0.0006434289 | 95.63184 | 0.0008927568 | 127.6323
0.0008434289 | 117.5617 | 0.001092757 | 152.0626
0.001043429 | 151.7397 | 0.001292757 | 174.8304
0.001243429 | 178.1716 | 0.001492757 | 204.0589
0.001443429 | 210.5573 | 0.001692757 | 229.8137
0.001643429 | 240.7171 | 0.001892757 | 248.7295
0.001843429 | 266.4561 | 0.002092757 | 279.3839
0.002043429 | 295.8765 | 0.002292757 | 305.5646
0.002243429 | 322.9665 | 0.002492757 | 336.3677
0.002443429 | 341.2227 | 0.002692757 | 354.1143
0.002643429 | 376.1246 | 0.002892757 | 380.8085
0.002843429 | 400.9306 | 0.003092757 | 413.8283
0.003043429 | 431.2414 | 0.003292757 | 436.2852
0.003243429 | 456.1326 | 0.003492757 | 460.8777
0.003443429 | 481.4884 | 0.003692757 | 485.6121
0.003643429 | 503.5924 | 0.003892757 | 509.1571
0.003843429 | 535.0258 | 0.004092757 | 530.7018
0.004043429 | 557.7105 | 0.004292757 | 552.5235
0.004243429 | 578.808 | 0.004492757 | 572.2164
0.004443429 | 604.2025 | 0.004692757 | 593.8421
0.004643429 | 624.9129 | 0.004892757 | 613.7445
0.004843429 | 651.9719 | 0.005092757 | 626.4361
0.005043429 | 673.3405 | 0.005292757 | 640.5942
0.005243429 | 691.6121 | 0.005492757 | 653.698
0.005443429 | 711.7806 | 0.005692757 | 665.2813
0.005643429 | 727.1101 | 0.005892757 | 675.0601
0.005843429 | 744.4527 | 0.006092757 | 684.8593
0.006043429 | 756.2983 | 0.006292757 | 693.1041
0.006243429 | 770.8537 | 0.006492757 | 698.9836
0.006443429 | 779.0217 | 0.006692757 | 706.485
0.006643429 | 786.4542 | 0.006892757 | 711.959
0.006843429 | 792.919 | 0.007092757 | 716.6221
0.007043429 | 797.1772 | 0.007292757 | 721.4878
0.007243429 | 802.3258 | 0.007492757 | 725.002
0.007443429 | 805.6549 | 0.007692757 | 728.9217
0.007643429 | 809.0228 | 0.007892757 | 732.1655
0.007843429 | 811.1132 | 0.008092757 | 736.0176
0.008043429 | 813.01 | 0.008292757 | 738.6533
0.008243429 | 814.9843 | 0.008492757 | 741.0862
0.008443429 | 816.9585 | 0.008692757 | 743.7894
0.008643429 | 817.8102 | 0.008892757 | 744.8707
0.008843429 | 819.2038 | 0.009092757 | 747.6414
0.009043429 | 820.2877 | 0.009292757 | 749.1282
0.009243429 | 821.4103 | 0.009492757 | 750.5474
0.009443429 | 822.3007 | 0.009692757 | 752.5748
0.009643429 | 822.8426 | 0.009892757 | 754.1292
0.009843429 | 823.5007 | 0.01009276 | 755.3456
0.01004343 | 824.0814 | 0.01029276 | 756.4269
0.01024343 | 824.5846 | 0.01049276 | 757.7109
0.01044343 | 824.933 | 0.01069276 | 758.8598
0.01064343 | 825.3976 | 0.01089276 | 759.8735
0.01084343 | 825.746 | 0.01109276 | 760.8196
0.01104343 | 826.2105 | 0.01129276 | 761.7657
0.01124343 | 826.4815 | 0.01149276 | 762.5767
0.01144343 | 826.6363 | 0.01169276 | 763.2525
0.01164343 | 826.946 | 0.01189276 | 763.9283
0.01184343 | 827.0621 | 0.01209276 | 764.8069
0.01204343 | 827.3718 | 0.01229276 | 765.5502
0.01224343 | 827.6041 | 0.01249276 | 766.0909
0.01244343 | 827.7589 | 0.01269276 | 766.8343
0.01264343 | 827.9138 | 0.01289276 | 767.2397
0.01284343 | 828.0686 | 0.01309276 | 767.7804
0.01304343 | 828.1848 | 0.01329276 | 768.4562
0.01324343 | 828.2622 | 0.01349276 | 768.7941
0.01344343 | 828.3783 | 0.01369276 | 769.2672
0.01364343 | 828.4944 | 0.01389276 | 769.7402
0.01384343 | 828.5719 | 0.01409276 | 770.0781
0.01404343 | 828.688 | 0.01429276 | 770.6188
0.01424343 | 828.7267 | 0.01449276 | 770.9567
0.01444343 | 828.8428 | 0.01469276 | 771.3621
0.01464343 | 828.9203 | 0.01489276 | 771.7001
0.01484343 | 829.0364 | 0.01509276 | 771.9704
0.01504343 | 829.0751 | 0.01529276 | 772.3083
0.01524343 | 829.1138 | 0.01549276 | 772.6462
0.01544343 | 829.1525 | 0.01569276 | 772.8489
0.01564343 | 829.1912 | 0.01589276 | 773.1868
0.01584343 | 829.2687 | 0.01609276 | 773.3896
0.01604343 | 829.3074 | 0.01629276 | 773.6599
0.01624343 | 829.3848 | 0.01649276 | 773.8626
0.01644343 | 829.4235 | 0.01669276 | 774.1329
0.01664343 | 829.4235 | 0.01689276 | 774.3357
0.01684343 | 829.4622 | 0.01709276 | 774.5384
0.01704343 | 829.5009 | 0.01729276 | 774.6736
0.01724343 | 829.5784 | 0.01749276 | 774.9439
0.01744343 | 829.6171 | 0.01769276 | 775.0791
0.01764343 | 829.6558 | 0.01789276 | 775.2818
0.01784343 | 829.6945 | 0.01809276 | 775.417
0.01804343 | 829.7719 | 0.01829276 | 775.6197
0.01824343 | 829.8493 | 0.01849276 | 775.6873
0.01844343 | 829.8106 | 0.01869276 | 775.9576
0.01864343 | 829.8493 | 0.01889276 | 776.0252
0.01884343 | 829.888 | 0.01909276 | 776.2279
0.01904343 | 829.9655 | 0.01929276 | 776.2955
0.01924343 | 830.0042 | 0.01949276 | 776.4307
0.01944343 | 830.0816 | 0.01969276 | 776.6334
0.01964343 | 830.1203 | 0.01989276 | 776.701
0.01984343 | 830.159 | 0.02009276 | 776.7686
0.02004343 | 830.159 | 0.02029276 | 776.9037
0.02024343 | 830.2364 | 0.02049276 | 777.0389
0.02044343 | 830.2752 | 0.02069276 | 777.1065
0.02064343 | 830.3139 | 0.02089276 | 777.2416
0.02084343 | 830.3526 | 0.02109276 | 777.2416
0.02104343 | 830.3526 | 0.02129276 | 777.3768
0.02124343 | 830.4687 | 0.02149276 | 777.4444
0.02144343 | 830.4687 | 0.02169276 | 777.512
0.02164343 | 830.5074 | 0.02189276 | 777.5795
0.02184343 | 830.5461 | 0.02209276 | 777.6471
0.02204343 | 830.5848 | 0.02229276 | 777.7823
0.02224343 | 830.6236 | 0.02249276 | 777.7823
0.02244343 | 830.6623 | 0.02269276 | 777.8499
0.02264343 | 830.7397 | 0.02289276 | 777.9174
0.02284343 | 830.7397 | 0.02309276 | 777.985
0.02304343 | 830.7784 | 0.02329276 | 777.985
0.02324343 | 830.8171 | 0.02349276 | 778.1202
0.02344343 | 830.9332 | 0.02369276 | 778.1202
0.02364343 | 831.0107 | 0.02389276 | 778.1878
0.02384343 | 831.0107 | 0.02409276 | 778.1878
0.02404343 | 831.0494 | 0.02429276 | 778.2553
0.02424343 | 831.0881 | 0.02449276 | 778.2553
0.02444343 | 831.1655 | 0.02469276 | 778.2553
0.02464343 | 831.2429 | 0.02489276 | 778.3229
0.02484343 | 831.2816 | 0.02509276 | 778.3905
0.02504343 | 831.3204 | 0.02529276 | 778.3905
0.02524343 | 831.3591 | 0.02549276 | 778.4581
0.02544343 | 831.4365 | 0.02569276 | 778.5257
0.02564343 | 831.4752 | 0.02589276 | 778.5257
0.02584343 | 831.5139 | 0.02609276 | 778.5932
0.02604343 | 831.5526 | 0.02629276 | 778.5257
0.02624343 | 831.5913 | 0.02649276 | 778.5257
0.02644343 | 831.63 | 0.02669276 | 778.5932
0.02664343 | 831.63 | 0.02689276 | 778.5932
0.02684343 | 831.7462 | 0.02709276 | 778.5932
0.02704343 | 831.7849 | 0.02729276 | 778.6608
0.02724343 | 831.7849 | 0.02749276 | 778.5932
0.02744343 | 831.8623 | 0.02769276 | 778.7284
0.02764343 | 831.9397 | 0.02789276 | 778.796
0.02784343 | 831.9784 | 0.02809276 | 778.796
0.02804343 | 832.0172 | 0.02829276 | 778.6608
0.02824343 | 832.0172 | 0.02849276 | 778.796
0.02844343 | 832.0172 | 0.02869276 | 778.796
0.02864343 | 832.172 | 0.02889276 | 778.796
0.02884343 | 832.2107 | 0.02909276 | 778.8636
0.02904343 | 832.2881 | 0.02929276 | 778.796
0.02924343 | 832.3656 | 0.02949276 | 778.796
0.02944343 | 832.4043 | 0.02969276 | 778.8636
0.02964343 | 832.443 | 0.02989276 | 778.796
0.02984343 | 832.4817 | 0.03009276 | 778.8636
0.03004343 | 832.5591 | 0.03029276 | 778.796
0.03024343 | 832.6365 | 0.03049276 | 778.8636
0.03044343 | 832.714 | 0.03069276 | 778.8636
0.03064343 | 832.7527 | 0.03089276 | 778.9311
0.03084343 | 832.7914 | 0.03109276 | 778.8636
0.03104343 | 832.7914 | 0.03129276 | 778.8636
0.03124343 | 832.8301 | 0.03149276 | 778.8636
0.03144343 | 832.8688 | 0.03169276 | 778.8636
0.03164343 | 832.9462 | 0.03189276 | 778.8636
0.03184343 | 832.9849 | 0.03209276 | 778.8636
0.03204343 | 833.1011 | 0.03229276 | 778.8636
0.03224343 | 833.1398 | 0.03249276 | 778.8636
0.03244343 | 833.1398 | 0.03269276 | 778.8636
0.03264343 | 833.2559 | 0.03289276 | 778.9311
0.03284343 | 833.2559 | 0.03309276 | 778.9311
0.03304343 | 833.3333 | 0.03329276 | 778.8636
0.03324343 | 833.4108 | 0.03349276 | 778.8636
0.03344343 | 833.4495 | 0.03369276 | 778.9311
0.03364343 | 833.5656 | 0.03389276 | 778.8636
0.03384343 | 833.5656 | 0.03409276 | 778.8636
0.03404343 | 833.6043 | 0.03429276 | 778.8636
0.03424343 | 833.643 | 0.03449276 | 778.9311
0.03444343 | 833.7204 | 0.03469276 | 778.8636
0.03464343 | 833.7979 | 0.03489276 | 778.8636
0.03484343 | 833.8753 | 0.03509276 | 778.8636
0.03504343 | 833.8753 | 0.03529276 | 778.8636
0.03524343 | 833.9527 | 0.03549276 | 778.8636
0.03544343 | 834.0301 | 0.03569276 | 778.8636
0.03564343 | 834.0688 | 0.03589276 | 778.8636
0.03584343 | 834.1076 | 0.03609276 | 778.8636
0.03604343 | 834.2237 | 0.03629276 | 778.8636
0.03624343 | 834.2624 | 0.03649276 | 778.8636
0.03644343 | 834.3011 | 0.03669276 | 778.796
0.03664343 | 834.3011 | 0.03689276 | 778.796
0.03684343 | 834.3785 | 0.03709276 | 778.796
0.03704343 | 834.456 | 0.03729276 | 778.796
0.03724343 | 834.4947 | 0.03749276 | 778.796
0.03744343 | 834.6108 | 0.03769276 | 778.796
0.03764343 | 834.6108 | 0.03789276 | 778.7284
0.03784343 | 834.6495 | 0.03809276 | 778.7284
0.03804343 | 834.7269 | 0.03829276 | 778.6608
0.03824343 | 834.7656 | 0.03849276 | 778.5932
0.03844343 | 834.8044 | 0.03869276 | 778.6608
0.03864343 | 834.8818 | 0.03889276 | 778.6608
0.03884343 | 834.9205 | 0.03909276 | 778.6608
0.03904343 | 834.9205 | 0.03929276 | 778.6608
0.03924343 | 834.9979 | 0.03949276 | 778.6608
0.03944343 | 835.0366 | 0.03969276 | 778.6608
0.03964343 | 835.0753 | 0.03989276 | 778.6608
0.03984343 | 835.114 | 0.04009276 | 778.6608
0.04004343 | 835.1915 | 0.04029276 | 778.5932
0.04024343 | 835.2302 | 0.04049276 | 778.5932
0.04044343 | 835.3076 | 0.04069276 | 778.5932
0.04064343 | 835.3463 | 0.04089276 | 778.5932
0.04084343 | 835.4237 | 0.04109276 | 778.5257
0.04104343 | 835.5012 | 0.04129276 | 778.5257
0.04124343 | 835.5786 | 0.04149276 | 778.5257
0.04144343 | 835.6173 | 0.04169276 | 778.5257
0.04164343 | 835.6173 | 0.04189276 | 778.5932
0.04184343 | 835.656 | 0.04209276 | 778.5257
0.04204343 | 835.7334 | 0.04229276 | 778.5257
0.04224343 | 835.7721 | 0.04249276 | 778.5257
0.04244343 | 835.8108 | 0.04269276 | 778.4581
0.04264343 | 835.8496 | 0.04289276 | 778.4581
0.04284343 | 835.8883 | 0.04309276 | 778.3905
0.04304343 | 835.927 | 0.04329276 | 778.3905
0.04324343 | 836.0044 | 0.04349276 | 778.3905
0.04344343 | 836.0431 | 0.04369276 | 778.3229
0.04364343 | 836.0431 | 0.04389276 | 778.3905
0.04384343 | 836.0818 | 0.04409276 | 778.3229
0.04404343 | 836.1592 | 0.04429276 | 778.3229
0.04424343 | 836.198 | 0.04449276 | 778.2553
0.04444343 | 836.2754 | 0.04469276 | 778.2553
0.04464343 | 836.2754 | 0.04489276 | 778.2553
0.04484343 | 836.3528 | 0.04509276 | 778.2553
0.04504343 | 836.3915 | 0.04529276 | 778.1878
0.04524343 | 836.4302 | 0.04549276 | 778.1878
0.04544343 | 836.4689 | 0.04569276 | 778.1878
0.04564343 | 836.5076 | 0.04589276 | 778.1878
0.04584343 | 836.5464 | 0.04609276 | 778.2553
0.04604343 | 836.5464 | 0.04629276 | 778.1878
0.04624343 | 836.5851 | 0.04649276 | 778.1878
0.04644343 | 836.6238 | 0.04669276 | 778.1202
0.04664343 | 836.6625 | 0.04689276 | 778.0526
0.04684343 | 836.7012 | 0.04709276 | 778.0526
0.04704343 | 836.7399 | 0.04729276 | 778.0526
0.04724343 | 836.8173 | 0.04749276 | 777.985
0.04744343 | 836.856 | 0.04769276 | 777.8499
0.04764343 | 836.8948 | 0.04789276 | 777.8499
0.04784343 | 836.9722 | 0.04809276 | 777.8499
0.04804343 | 837.0109 | 0.04829276 | 777.7823
0.04824343 | 837.0496 | 0.04849276 | 777.8499
0.04844343 | 837.0496 | 0.04869276 | 777.7823
0.04864343 | 837.0496 | 0.04889276 | 777.7147
0.04884343 | 837.0883 | 0.04909276 | 777.7147
0.04904343 | 837.127 | 0.04929276 | 777.7147
0.04924343 | 837.127 | 0.04949276 | 777.6471
0.04944343 | 837.2432 | 0.04969276 | 777.5795
0.04964343 | 837.2819 | 0.04989276 | 777.512
0.04984343 | 837.2819 | 0.05009276 | 777.5795
0.05004343 | 837.2819 | 0.05029276 | 777.5795
0.05024343 | 837.3593 | 0.05049276 | 777.4444
0.05044343 | 837.398 | 0.05069276 | 777.512
0.05064343 | 837.398 | 0.05089276 | 777.4444
0.05084343 | 837.4367 | 0.05109276 | 777.3768
0.05104343 | 837.5141 | 0.05129276 | 777.3092
0.05124343 | 837.5528 | 0.05149276 | 777.3092
0.05144343 | 837.5916 | 0.05169276 | 777.3092
0.05164343 | 837.5916 | 0.05189276 | 777.2416
0.05184343 | 837.6303 | 0.05209276 | 777.2416
0.05204343 | 837.669 | 0.05229276 | 777.1065
0.05224343 | 837.669 | 0.05249276 | 777.1065
0.05244343 | 837.7464 | 0.05269276 | 777.0389
0.05264343 | 837.7077 | 0.05289276 | 776.9713
0.05284343 | 837.7464 | 0.05309276 | 776.9713
0.05304343 | 837.7851 | 0.05329276 | 776.9037
0.05324343 | 837.8238 | 0.05349276 | 776.9037
0.05344343 | 837.7851 | 0.05369276 | 776.8362
0.05364343 | 837.9012 | 0.05389276 | 776.9037
0.05384343 | 837.9012 | 0.05409276 | 776.7686
0.05404343 | 837.9012 | 0.05429276 | 776.701
0.05424343 | 837.9012 | 0.05449276 | 776.6334
0.05444343 | 837.8625 | 0.05469276 | 776.5658
0.05464343 | 837.94 | 0.05489276 | 776.5658
0.05484343 | 837.94 | 0.05509276 | 776.4983
0.05504343 | 837.9787 | 0.05529276 | 776.4307
0.05524343 | 838.0174 | 0.05549276 | 776.3631
0.05544343 | 838.0174 | 0.05569276 | 776.3631
0.05564343 | 838.0561 | 0.05589276 | 776.2955
0.05584343 | 838.0561 | 0.05609276 | 776.2955
0.05604343 | 838.0948 | 0.05629276 | 776.1604
0.05624343 | 838.1335 | 0.05649276 | 776.0928
0.05644343 | 838.0948 | 0.05669276 | 776.0928
0.05664343 | 838.1335 | 0.05689276 | 776.0252
0.05684343 | 838.1335 | 0.05709276 | 775.89
0.05704343 | 838.1722 | 0.05729276 | 775.8225
0.05724343 | 838.1722 | 0.05749276 | 775.8225
0.05744343 | 838.1722 | 0.05769276 | 775.7549
0.05764343 | 838.1722 | 0.05789276 | 775.6873
0.05784343 | 838.2109 | 0.05809276 | 775.6197
0.05804343 | 838.2109 | 0.05829276 | 775.5521
0.05824343 | 838.2496 | 0.05849276 | 775.417
0.05844343 | 838.2496 | 0.05869276 | 775.3494
0.05864343 | 838.2496 | 0.05889276 | 775.3494
0.05884343 | 838.2109 | 0.05909276 | 775.2142
0.05904343 | 838.2884 | 0.05929276 | 775.1466
0.05924343 | 838.2496 | 0.05949276 | 775.0791
0.05944343 | 838.2884 | 0.05969276 | 775.0791
0.05964343 | 838.2884 | 0.05989276 | 774.8763
0.05984343 | 838.2884 | 0.06009276 | 774.8087
0.06004343 | 838.3271 | 0.06029276 | 774.7412
0.06024343 | 838.3271 | 0.06049276 | 774.6736
0.06044343 | 838.2884 | 0.06069276 | 774.606
0.06064343 | 838.3271 | 0.06089276 | 774.4708
0.06084343 | 838.3271 | 0.06109276 | 774.3357
0.06104343 | 838.3271 | 0.06129276 | 774.2681
0.06124343 | 838.3658 | 0.06149276 | 774.1329
0.06144343 | 838.4045 | 0.06169276 | 773.9978
0.06164343 | 838.4045 | 0.06189276 | 773.9978
0.06184343 | 838.4045 | 0.06209276 | 773.795
0.06204343 | 838.3658 | 0.06229276 | 773.6599
0.06224343 | 838.3658 | 0.06249276 | 773.5247
0.06244343 | 838.4045 | 0.06269276 | 773.4571
0.06264343 | 838.3658 | 0.06289276 | 773.1868
0.06284343 | 838.3658 | 0.06309276 | 773.1868
0.06304343 | 838.3658 | 0.06329276 | 773.0517
0.06324343 | 838.3658 | 0.06349276 | 772.9165
0.06344343 | 838.3658 | 0.06369276 | 772.7813
0.06364343 | 838.2884 | 0.06389276 | 772.7138
0.06384343 | 838.2884 | 0.06409276 | 772.511
0.06404343 | 838.3271 | 0.06429276 | 772.3759
0.06424343 | 838.2884 | 0.06449276 | 772.2407
0.06444543 | 838.3271 | 0.06469476 | 772.038
0.06464543 | 838.2884 | 0.06489476 | 771.9028
0.06484543 | 838.3271 | 0.06509476 | 771.7001
0.06504543 | 838.3271 | 0.06529476 | 771.4973
0.06524543 | 838.2884 | 0.06549476 | 771.227
0.06544543 | 838.2884 | 0.06569476 | 771.227
0.06564543 | 838.2884 | 0.06589476 | 771.0918
0.06584543 | 838.2109 | 0.06609476 | 770.8215
0.06604543 | 838.2109 | 0.06629476 | 770.5512
0.06624543 | 838.2496 | 0.06649476 | 770.416
0.06644543 | 838.2109 | 0.06669476 | 770.2133
0.06664543 | 838.1335 | 0.06689476 | 769.943
0.06684543 | 838.1335 | 0.06709476 | 769.7402
0.06704543 | 838.1335 | 0.06729476 | 769.5375
0.06724543 | 838.1335 | 0.06749476 | 769.3347
0.06744543 | 838.0948 | 0.06769476 | 769.132
0.06764543 | 838.0174 | 0.06789476 | 768.9293
0.06784543 | 838.0561 | 0.06809476 | 768.6589
0.06804543 | 838.0174 | 0.06829476 | 768.4562
0.06824543 | 837.9787 | 0.06849476 | 768.1859
0.06844543 | 837.94 | 0.06869476 | 767.848
0.06864543 | 837.94 | 0.06889476 | 767.6452
0.06884543 | 837.9012 | 0.06909476 | 767.4425
0.06904543 | 837.8625 | 0.06929476 | 767.037
0.06924543 | 837.8238 | 0.06949476 | 766.8343
0.06944543 | 837.8238 | 0.06969476 | 766.5639
0.06964543 | 837.7851 | 0.06989476 | 766.226
0.06984543 | 837.7464 | 0.07009476 | 765.8881
0.07004543 | 837.7077 | 0.07029476 | 765.5502
0.07024543 | 837.6303 | 0.07049476 | 765.2799
0.07044543 | 837.6303 | 0.07069476 | 765.0772
0.07064543 | 837.5141 | 0.07089476 | 764.6041
0.07084543 | 837.4754 | 0.07109476 | 764.1311
0.07104543 | 837.4367 | 0.07129476 | 763.658
0.07124543 | 837.398 | 0.07149476 | 763.3201
0.07144543 | 837.3593 | 0.07169476 | 762.6443
0.07164543 | 837.2819 | 0.07189476 | 762.4415
0.07184543 | 837.2044 | 0.07209476 | 761.9009
0.07204543 | 837.1657 | 0.07229476 | 761.3603
0.07224543 | 837.127 | 0.07249476 | 761.0224
0.07244543 | 837.0883 | 0.07269476 | 760.279
0.07264543 | 837.0496 | 0.07289476 | 759.3328
0.07284543 | 836.9335 | 0.07309476 | 758.657
0.07304543 | 836.8948 | 0.07329476 | 757.8461
0.07324543 | 836.856 | 0.07349476 | 756.6296
0.07344543 | 836.7399 | 0.07369476 | 752.2369
0.07364543 | 836.7012
0.07384543 | 836.6238
0.07404543 | 836.5464
0.07424543 | 836.4689
0.07444543 | 836.3528
0.07464543 | 836.2367
0.07484543 | 836.1592
0.07504543 | 835.927
0.07524543 | 835.927
0.07544543 | 835.7721
0.07564543 | 835.6947
0.07584543 | 835.5012
0.07604543 | 835.385
0.07624543 | 835.1915
0.07644543 | 835.114
0.07664543 | 834.9979
0.07684543 | 834.7269
0.07704543 | 834.5721
0.07724543 | 834.3785
0.07744543 | 834.2237
0.07764543 | 833.9914
0.07784543 | 833.7592
0.07804543 | 833.6043
0.07824543 | 833.372
0.07844543 | 832.9849
0.07864543 | 832.8301
0.07884543 | 832.5204
0.07904543 | 832.172
0.07924543 | 831.8623
0.07944543 | 831.5913
0.07964543 | 831.1655
0.07984543 | 831.0494
0.08004543 | 830.701
0.08024543 | 830.1203
0.08044543 | 829.8493
0.08064543 | 829.23
0.08084543 | 829.0364
0.08104543 | 828.3009
0.08124543 | 827.8751
0.08144543 | 827.1783
0.08164543 | 826.7137
0.08184543 | 825.7847
0.08204543 | 824.7782
0.08224543 | 823.3459
0.08244543 | 821.6039
0.08264543 | 798.0288
0.08284543 | 798.0288
0.08304543 | 726.2585
0.08324543 | 612.5641
0.08344543 | 612.5641
0.08364543 | 612.5641
0.08384543 | 488.8435

## NKC286-EH
NKC286-EH
Rolling direction |  | Transverse direction
strain | stress | strain | stress
0 | 0 | 0 | 0
0.0003078033 | 33.95663 | 0.0002812096 | 34.27708
0.0005078033 | 73.14875 | 0.0004812096 | 72.0672
0.0007078033 | 96.20176 | 0.0006812096 | 95.90934
0.0009078033 | 126.0245 | 0.0008812096 | 122.6677
0.001107803 | 151.9616 | 0.00108121 | 150.2792
0.001307803 | 178.4075 | 0.00128121 | 177.9428
0.001507803 | 199.686 | 0.00148121 | 205.5824
0.001707803 | 233.9951 | 0.00168121 | 230.0254
0.001907803 | 257.9934 | 0.00188121 | 266.4015
0.002107803 | 280.2173 | 0.00208121 | 292.0422
0.002307803 | 313.3727 | 0.00228121 | 314.4263
0.002507803 | 339.6223 | 0.00248121 | 340.1391
0.002707803 | 364.8985 | 0.00268121 | 361.065
0.002907803 | 392.1055 | 0.00288121 | 402.6967
0.003107803 | 416.2361 | 0.00308121 | 427.8527
0.003307803 | 442.4336 | 0.00328121 | 443.1546
0.003507803 | 470.3936 | 0.00348121 | 478.9659
0.003707803 | 493.3465 | 0.00368121 | 502.7199
0.003907803 | 517.4209 | 0.00388121 | 520.9861
0.004107803 | 539.5727 | 0.00408121 | 555.6357
0.004307803 | 558.5999 | 0.00428121 | 573.5413
0.004507803 | 589.9248 | 0.00448121 | 599.8991
0.004707803 | 610.2339 | 0.00468121 | 613.3984
0.004907803 | 638.5945 | 0.00488121 | 641.1581
0.005107803 | 650.171 | 0.00508121 | 663.8707
0.005307803 | 676.9294 | 0.00528121 | 680.5746
0.005507803 | 694.154 | 0.00548121 | 700.2027
0.005707803 | 719.1899 | 0.00568121 | 712.981
0.005907803 | 738.7779 | 0.00588121 | 729.9653
0.006107803 | 758.2058 | 0.00608121 | 742.8237
0.006307803 | 770.6636 | 0.00628121 | 751.5162
0.006507803 | 791.6536 | 0.00648121 | 764.1743
0.006707803 | 804.8726 | 0.00668121 | 773.3474
0.006907803 | 819.854 | 0.00688121 | 781.439
0.007107803 | 831.1101 | 0.00708121 | 789.2903
0.007307803 | 839.1617 | 0.00728121 | 795.419
0.007507803 | 848.6953 | 0.00748121 | 802.349
0.007707803 | 853.5423 | 0.00768121 | 808.8783
0.007907803 | 859.7912 | 0.00788121 | 811.4019
0.008107803 | 863.9972 | 0.00808121 | 817.771
0.008307803 | 868.4436 | 0.00828121 | 821.937
0.008507803 | 872.0888 | 0.00848121 | 825.3819
0.008707803 | 874.8127 | 0.00868121 | 829.0672
0.008907803 | 876.8957 | 0.00888121 | 830.7897
0.009107803 | 879.4594 | 0.00908121 | 833.073
0.009307803 | 880.7412 | 0.00928121 | 835.7568
0.009507803 | 882.5037 | 0.00948121 | 837.8398
0.009707803 | 883.5853 | 0.00968121 | 838.8813
0.009907803 | 884.8671 | 0.00988121 | 841.6052
0.0101078 | 885.6683 | 0.01008121 | 843.0072
0.0103078 | 886.7498 | 0.01028121 | 844.8098
0.0105078 | 887.551 | 0.01048121 | 845.9314
0.0107078 | 888.1118 | 0.01068121 | 847.2533
0.0109078 | 888.5123 | 0.01088121 | 848.8956
0.0111078 | 889.0732 | 0.01108121 | 849.5365
0.0113078 | 889.4737 | 0.01128121 | 850.6181
0.0115078 | 889.7942 | 0.01148121 | 851.5394
0.0117078 | 889.9144 | 0.01168121 | 852.2604
0.0119078 | 890.1948 | 0.01188121 | 852.9414
0.0121078 | 890.3149 | 0.01208121 | 853.5823
0.0123078 | 890.5553 | 0.01228121 | 854.1832
0.0125078 | 890.6754 | 0.01248121 | 854.9443
0.0127078 | 890.7956 | 0.01268121 | 855.3048
0.0129078 | 890.8357 | 0.01288121 | 855.8255
0.0131078 | 890.8757 | 0.01308121 | 856.3863
0.0133078 | 890.8357 | 0.01328121 | 856.9071
0.0135078 | 890.9158 | 0.01348121 | 857.1875
0.0137078 | 890.9158 | 0.01368121 | 857.5881
0.0139078 | 890.8757 | 0.01388121 | 857.9486
0.0141078 | 890.8357 | 0.01408121 | 858.1489
0.0143078 | 890.7556 | 0.01428121 | 858.5094
0.0145078 | 890.7155 | 0.01448121 | 858.6696
0.0147078 | 890.6354 | 0.01468121 | 858.9901
0.0149078 | 890.5953 | 0.01488121 | 859.1904
0.0151078 | 890.4752 | 0.01508121 | 859.4307
0.0153078 | 890.3149 | 0.01528121 | 859.5108
0.0155078 | 890.2348 | 0.01548121 | 859.7512
0.0157078 | 890.1547 | 0.01568121 | 859.8713
0.0159078 | 889.9945 | 0.01588121 | 860.0316
0.0161078 | 889.9144 | 0.01608121 | 860.1918
0.0163078 | 889.7942 | 0.01628121 | 860.2319
0.0165078 | 889.634 | 0.01648121 | 860.3921
0.0167078 | 889.5538 | 0.01668121 | 860.4722
0.0169078 | 889.3936 | 0.01688121 | 860.5523
0.0171078 | 889.2734 | 0.01708121 | 860.6324
0.0173078 | 889.1132 | 0.01728121 | 860.7125
0.0175078 | 888.993 | 0.01748121 | 860.7927
0.0177078 | 888.9129 | 0.01768121 | 860.8327
0.0179078 | 888.7928 | 0.01788121 | 860.8728
0.0181078 | 888.6726 | 0.01808121 | 860.8728
0.0183078 | 888.5524 | 0.01828121 | 860.8728
0.0185078 | 888.3922 | 0.01848121 | 860.9128
0.0187078 | 888.2319 | 0.01868121 | 860.8728
0.0189078 | 888.0317 | 0.01888121 | 860.9128
0.0191078 | 887.8714 | 0.01908121 | 860.9128
0.0193078 | 887.7112 | 0.01928121 | 860.9128
0.0195078 | 887.591 | 0.01948121 | 860.8728
0.0197078 | 887.4308 | 0.01968121 | 860.9128
0.0199078 | 887.2305 | 0.01988121 | 860.8728
0.0201078 | 887.1504 | 0.02008121 | 860.8327
0.0203078 | 886.9902 | 0.02028121 | 860.8327
0.0205078 | 886.8299 | 0.02048121 | 860.7927
0.0207078 | 886.6697 | 0.02068121 | 860.7526
0.0209078 | 886.4694 | 0.02088121 | 860.6725
0.0211078 | 886.3092 | 0.02108121 | 860.6324
0.0213078 | 886.149 | 0.02128121 | 860.6324
0.0215078 | 885.9086 | 0.02148121 | 860.6324
0.0217078 | 885.5481 | 0.02168121 | 860.5123
0.0219078 | 885.3879 | 0.02188121 | 860.5123
0.0221078 | 885.1075 | 0.02208121 | 860.4321
0.0223078 | 884.747 | 0.02228121 | 860.3921
0.0225078 | 884.3864 | 0.02248121 | 860.2719
0.0227078 | 884.0259 | 0.02268121 | 860.2319
0.0229078 | 883.7055 | 0.02288121 | 860.1517
0.0231078 | 883.0245 | 0.02308121 | 860.0716
0.0233078 | 881.3821 | 0.02328121 | 859.9515
|  | 0.02348121 | 859.9114
|  | 0.02368121 | 859.8713
|  | 0.02388121 | 859.7512
|  | 0.02408121 | 859.671
|  | 0.02428121 | 859.5909
|  | 0.02448121 | 859.5108
|  | 0.02468121 | 859.4307
|  | 0.02488121 | 859.3105
|  | 0.02508121 | 859.2304
|  | 0.02528121 | 859.1102
|  | 0.02548121 | 859.0301
|  | 0.02568121 | 858.8699
|  | 0.02588121 | 858.7898
|  | 0.02608121 | 858.6696
|  | 0.02628121 | 858.5895
|  | 0.02648121 | 858.4693
|  | 0.02668121 | 858.4293
|  | 0.02688121 | 858.269
|  | 0.02708121 | 858.1489
|  | 0.02728121 | 858.0688
|  | 0.02748121 | 857.9486
|  | 0.02768121 | 857.7884
|  | 0.02788121 | 857.6281
|  | 0.02808121 | 857.548
|  | 0.02828121 | 857.3878
|  | 0.02848121 | 857.2676
|  | 0.02868121 | 857.1875
|  | 0.02888121 | 857.0673
|  | 0.02908121 | 856.9071
|  | 0.02928121 | 856.827
|  | 0.02948121 | 856.6267
|  | 0.02968121 | 856.5065
|  | 0.02988121 | 856.3062
|  | 0.03008121 | 856.146
|  | 0.03028121 | 855.9457
|  | 0.03048121 | 855.8255
|  | 0.03068121 | 855.7454
|  | 0.03088121 | 855.5852
|  | 0.03108121 | 855.3849
|  | 0.03128121 | 855.2247
|  | 0.03148121 | 855.0244
|  | 0.03168121 | 854.8642
|  | 0.03188121 | 854.6639
|  | 0.03208121 | 854.4636
|  | 0.03228121 | 854.2633
|  | 0.03248121 | 854.1832
|  | 0.03268121 | 853.9428
|  | 0.03288121 | 853.7025
|  | 0.03308121 | 853.5423
|  | 0.03328121 | 853.3019
|  | 0.03348121 | 853.1417
|  | 0.03368121 | 852.8613
|  | 0.03388121 | 852.7011
|  | 0.03408121 | 852.4607
|  | 0.03428121 | 852.2604
|  | 0.03448121 | 852.1002
|  | 0.03468121 | 851.8198
|  | 0.03488121 | 851.5394
|  | 0.03508121 | 851.2189
|  | 0.03528121 | 851.0587
|  | 0.03548121 | 850.7783
|  | 0.03568121 | 850.4979
|  | 0.03588121 | 850.2576
|  | 0.03608121 | 849.9772
|  | 0.03628121 | 849.7368
|  | 0.03648121 | 849.4164
|  | 0.03668121 | 849.176
|  | 0.03688121 | 848.9357
|  | 0.03708121 | 848.5351
|  | 0.03728121 | 848.2547
|  | 0.03748121 | 847.9342
|  | 0.03768121 | 847.6138
|  | 0.03788121 | 847.2933
|  | 0.03808121 | 846.8928
|  | 0.03828121 | 846.5723
|  | 0.03848121 | 846.372
|  | 0.03868121 | 845.8513
|  | 0.03888121 | 845.6109
|  | 0.03908121 | 845.2905
|  | 0.03928121 | 844.8098
|  | 0.03948121 | 844.3291
|  | 0.03968121 | 843.9285
|  | 0.03988121 | 843.4078
|  | 0.04008121 | 842.9271
|  | 0.04028121 | 842.3262
|  | 0.04048121 | 841.8455
|  | 0.04068121 | 841.0043
|  | 0.04088121 | 839.6424
|  | 0.04108121 | 836.8784
|  | 0.04128121 | 833.4735
|  | 0.04148121 | 792.8554
|  | 0.04168121 | 701.845