## C1990 SS curves
C1990-EH |  |  |  | C1990-1/4H
Rolling direction |  | Transverse direction |  | Rolling direction |  | Transverse direction
Nominal strain | Nominal stress MPa | Nominal strain | Nominal stress MPa | Nominal strain | Nominal stress MPa | Nominal strain | Nominal stress MPa
1.917807e-05 | 32.45911 | 1.368058e-07 | 34.22697 | 2.567602e-05 | 78.62069 | 1.896133e-05 | 97.344
4.203195e-05 | 32.87346 | 2.396838e-05 | 36.81898 | 4.877783e-05 | 79.78214 | 5.176639e-05 | 97.55314
6.557836e-05 | 36.94505 | 4.779996e-05 | 44.64679 | 7.022951e-05 | 80.09281 | 7.637019e-05 | 97.75822
8.739342e-05 | 43.94033 | 7.020876e-05 | 48.94815 | 9.663158e-05 | 91.25654 | 9.769348e-05 | 100.1441
0.0001095547 | 46.55537 | 9.261755e-05 | 54.0182 | 0.000127984 | 91.8332 | 0.0001337791 | 105.7178
0.0001313698 | 51.30979 | 0.000115382 | 57.82437 | 0.0001593365 | 92.35301 | 0.0001551023 | 105.9209
0.000155955 | 53.34982 | 0.0001377908 | 61.11255 | 0.0001890388 | 98.64961 | 0.0001780659 | 115.3891
0.0001795014 | 57.25018 | 0.0001601996 | 65.36625 | 0.0002187412 | 104.4427 | 0.0002010294 | 115.6856
0.0002033941 | 60.99198 | 0.000185454 | 67.68269 | 0.0002434931 | 111.0702 | 0.0002272735 | 116.1099
0.0002252092 | 63.66621 | 0.0002082185 | 70.43423 | 0.0002715453 | 111.2266 | 0.0002518773 | 124.0371
0.0002470243 | 68.84978 | 0.0002331171 | 76.38279 | 0.0003028978 | 111.4012 | 0.0002732006 | 125.0056
0.0002695319 | 70.64458 | 0.0002576601 | 77.16598 | 0.00033095 | 127.5925 | 0.0002945239 | 133.6982
0.0002923857 | 73.25116 | 0.0002807803 | 83.88738 | 0.000357352 | 128.8433 | 0.0003240484 | 135.3409
0.0003145471 | 76.30592 | 0.0003063904 | 85.64439 | 0.0003788037 | 132.019 | 0.0003453717 | 141.9339
0.0003363621 | 80.23376 | 0.0003302219 | 89.06103 | 0.0004002554 | 132.3479 | 0.000366695 | 142.1898
0.0003595623 | 83.8001 | 0.0003529864 | 91.91617 | 0.0004349081 | 132.5205 | 0.0003962196 | 148.5818
0.0003820699 | 85.57799 | 0.0003775294 | 97.09603 | 0.0004613102 | 146.3605 | 0.0004191831 | 152.9698
0.0004076939 | 89.81236 | 0.0004010053 | 100.1211 | 0.000484412 | 149.6702 | 0.0004437869 | 159.4897
0.000430894 | 92.93265 | 0.0004266153 | 102.1205 | 0.0005157645 | 154.0561 | 0.0004651102 | 160.1192
0.0004544405 | 95.11432 | 0.0004508026 | 108.6948 | 0.0005388663 | 157.2907 | 0.0004929945 | 161.9852
0.0004814496 | 98.25363 | 0.0004732114 | 112.9713 | 0.000560318 | 157.4673 | 0.0005208788 | 167.2381
0.0005032646 | 101.6931 | 0.0004966873 | 116.3631 | 0.0005850699 | 157.7008 | 0.0005438424 | 171.7662
0.0005271573 | 104.23 | 0.0005201632 | 118.292 | 0.0006065216 | 158.6207 | 0.0005668059 | 174.5581
0.0005489724 | 108.0436 | 0.0005429277 | 121.6569 | 0.0006329237 | 160.5151 | 0.0005914097 | 174.7226
0.00057148 | 111.0899 | 0.0005660478 | 124.568 | 0.0006543754 | 171.5042 | 0.000612733 | 178.743
0.000593295 | 114.0432 | 0.0005898794 | 129.3355 | 0.0006807774 | 174.0952 | 0.0006406173 | 180.4364
0.0006154564 | 116.7153 | 0.000613711 | 130.9641 | 0.0007055294 | 179.9857 | 0.0006668614 | 183.5025
0.0006390028 | 117.1952 | 0.0006361198 | 136.7448 | 0.000738532 | 180.3166 | 0.0006947457 | 191.1514
0.0006649731 | 121.7657 | 0.0006585286 | 138.0087 | 0.0007616338 | 180.4039 | 0.0007209897 | 197.3282
0.0006871344 | 126.1058 | 0.0006830716 | 141.5538 | 0.0007847356 | 180.4973 | 0.0007455935 | 202.037
0.0007092958 | 127.8076 | 0.0007079702 | 148.2669 | 0.0008061873 | 185.8579 | 0.0007685571 | 205.0766
0.0007314571 | 132.2153 | 0.0007307347 | 149.68 | 0.00084084 | 188.2295 | 0.0007898804 | 206.1711
0.0007550035 | 134.5069 | 0.000754922 | 155.0214 | 0.0008622917 | 193.2022 | 0.0008128439 | 207.166
0.0007778574 | 137.1219 | 0.0007783979 | 156.5443 | 0.0008886938 | 198.6846 | 0.0008440087 | 213.1317
0.0008007112 | 140.4008 | 0.0008008067 | 161.7905 | 0.000916746 | 198.9303 | 0.0008669723 | 215.4485
0.0008284129 | 145.6985 | 0.0008239268 | 163.8334 | 0.000943148 | 200.3293 | 0.0008932163 | 217.4424
0.0008519593 | 146.8866 | 0.0008463356 | 168.2674 | 0.0009728504 | 200.5303 | 0.0009194604 | 223.3715
0.0008737744 | 148.8547 | 0.0008708786 | 170.1011 | 0.001002553 | 214.3256 | 0.0009424239 | 223.6456
0.0008980133 | 153.0912 | 0.0008947102 | 174.7319 | 0.001025655 | 218.2526 | 0.0009703082 | 225.9299
0.0009212135 | 153.7423 | 0.0009178304 | 177.5601 | 0.001047106 | 220.3785 | 0.001004754 | 227.2945
0.0009433748 | 159.2049 | 0.0009402392 | 181.4698 | 0.001068558 | 220.5369 | 0.001035918 | 237.8653
0.0009683063 | 163.6021 | 0.000962648 | 185.508 | 0.001103211 | 226.6061 | 0.001065443 | 238.0643
0.0009904676 | 168.1345 | 0.0009854125 | 190.2093 | 0.001134563 | 228.5006 | 0.001091687 | 250.7082
0.001012629 | 171.35 | 0.001009244 | 192.3475 | 0.001162615 | 229.9524 | 0.00111301 | 253.6342
0.001035137 | 173.1807 | 0.001033076 | 194.4381 | 0.001192318 | 240.4054 | 0.001139254 | 257.4495
0.001058337 | 175.8972 | 0.001057619 | 200.2769 | 0.00122202 | 240.6004 | 0.001172059 | 257.8556
0.001083614 | 179.2289 | 0.001082873 | 203.3516 | 0.001245122 | 246.566 | 0.001196663 | 258.4039
0.001106468 | 182.2456 | 0.001107416 | 206.7186 | 0.001274824 | 247.7234 | 0.001231108 | 269.4579
0.001128976 | 186.8668 | 0.001132315 | 208.6475 | 0.001304526 | 252.2331 | 0.001252432 | 269.7118
0.001152522 | 190.1605 | 0.001155435 | 213.2555 | 0.001330928 | 252.3712 | 0.001280316 | 270.0996
0.001175376 | 191.2661 | 0.001177844 | 216.5126 | 0.00135568 | 253.4352 | 0.00130328 | 278.6866
0.00119823 | 196.3693 | 0.001200252 | 218.6861 | 0.001388683 | 259.1389 | 0.001337725 | 280.3536
0.001223508 | 199.515 | 0.001223017 | 225.2314 | 0.001416735 | 259.2952 | 0.001362329 | 280.4633
0.001246708 | 202.3372 | 0.001245426 | 227.2971 | 0.001443137 | 265.5025 | 0.001386933 | 280.642
0.001268869 | 205.8042 | 0.001268546 | 230.6122 | 0.001489341 | 272.9524 | 0.001413177 | 285.5375
0.001290684 | 208.8251 | 0.001292377 | 233.6829 | 0.001515743 | 273.054 | 0.001439421 | 292.7641
0.001314577 | 212.8122 | 0.001315853 | 237.5284 | 0.001537195 | 273.2997 | 0.001467305 | 298.6363
0.001336392 | 215.3511 | 0.001340041 | 240.5244 | 0.001568547 | 280.3536 | 0.00150011 | 299.8567
0.001362016 | 218.3044 | 0.001364939 | 243.8375 | 0.001594949 | 283.2512 | 0.001524714 | 300.3805
0.001383831 | 223.6486 | 0.001389482 | 248.489 | 0.001618051 | 287.9559 | 0.001549318 | 308.8538
0.001407031 | 227.6462 | 0.001412958 | 250.7826 | 0.001641153 | 288.4797 | 0.001573921 | 309.2762
0.001428846 | 229.4917 | 0.001438568 | 253.7579 | 0.001665905 | 292.8291 | 0.001596885 | 317.5343
0.0014517 | 232.5528 | 0.001465245 | 258.5835 | 0.001687356 | 294.4779 | 0.001624769 | 317.7109
0.001475593 | 236.301 | 0.001490144 | 262.2736 | 0.001712108 | 300.8679 | 0.001646093 | 318.3932
0.001498101 | 238.2586 | 0.001512553 | 264.9879 | 0.00173851 | 308.4376 | 0.001669056 | 324.5375
0.001520954 | 241.3197 | 0.001537096 | 269.8632 | 0.001769863 | 314.1535 | 0.001690379 | 326.6167
0.001545886 | 244.163 | 0.00155986 | 273.2612 | 0.001791315 | 315.0631 | 0.001711703 | 330.9783
0.001569432 | 247.1374 | 0.001584047 | 275.8988 | 0.001817717 | 316.7302 | 0.001742867 | 332.4544
0.00159194 | 250.6509 | 0.001608235 | 278.2794 | 0.001839168 | 316.8967 | 0.001772392 | 334.3245
0.001614448 | 253.5091 | 0.001633845 | 281.4889 | 0.00186227 | 324.0177 | 0.001800276 | 338.7125
0.001637648 | 256.3461 | 0.001657321 | 285.5105 | 0.001885372 | 326.6675 | 0.00182324 | 338.8201
0.001659463 | 260.8151 | 0.001680797 | 290.6427 | 0.001911774 | 328.1132 | 0.001849484 | 339.015
0.001681624 | 262.9904 | 0.001707118 | 292.2816 | 0.001936526 | 328.298 | 0.001879009 | 352.857
0.001703439 | 267.1572 | 0.001729527 | 297.3911 | 0.001961278 | 328.4767 | 0.001900332 | 353.2529
0.001725947 | 270.5269 | 0.001751936 | 300.5321 | 0.001994281 | 334.3306 | 0.001923295 | 355.0256
0.001747762 | 273.3935 | 0.001774344 | 303.6711 | 0.002027283 | 348.3066 | 0.001947899 | 355.2144
0.001769923 | 275.2539 | 0.001798532 | 306.3191 | 0.002052035 | 348.469 | 0.001969222 | 365.9436
0.001794162 | 278.3361 | 0.001823075 | 310.3138 | 0.002075137 | 353.056 | 0.001992186 | 371.0158
0.001817709 | 282.9108 | 0.001846906 | 314.265 | 0.002096589 | 354.1423 | 0.002033192 | 373.8301
0.00183987 | 285.8895 | 0.001869315 | 317.3978 | 0.002122991 | 354.5484 | 0.002069278 | 379.0302
0.00186307 | 288.6609 | 0.001892435 | 321.0879 | 0.002151043 | 362.3963 | 0.002090601 | 385.9339
0.001887655 | 292.3372 | 0.001916622 | 324.2849 | 0.002177445 | 367.5518 | 0.002118485 | 386.1329
0.001910855 | 293.5253 | 0.001939031 | 327.5441 | 0.002205497 | 367.7853 | 0.002159492 | 388.5594
0.001935094 | 297.7089 | 0.001961796 | 330.4054 | 0.002226949 | 367.9599 | 0.002180815 | 388.8213
0.001956909 | 301.0723 | 0.001986339 | 333.7558 | 0.002251701 | 368.1305 | 0.002202138 | 395.6885
0.001978724 | 303.273 | 0.002009459 | 338.7948 | 0.002278103 | 368.4635 | 0.002223462 | 402.3019
0.002001925 | 307.2368 | 0.002031868 | 341.8944 | 0.002302855 | 383.0425 | 0.002249706 | 402.5354
0.00202374 | 309.095 | 0.002055699 | 346.2662 | 0.002324306 | 385.2943 | 0.002271029 | 409.7051
0.002045901 | 313.3674 | 0.002080598 | 349.6414 | 0.002347408 | 387.9929 | 0.002316956 | 415.4433
0.002068409 | 316.3778 | 0.002103007 | 350.8825 | 0.00237546 | 389.134 | 0.00234156 | 423.2628
0.00209057 | 319.7771 | 0.002125771 | 354.8192 | 0.002400212 | 389.2843 | 0.002362883 | 429.066
0.002113078 | 322.4028 | 0.002149247 | 359.1951 | 0.002423314 | 389.5178 | 0.002389127 | 429.7117
0.00213697 | 325.43 | 0.002171656 | 362.4067 | 0.002448066 | 395.2804 | 0.002412091 | 429.9533
0.002158785 | 328.6116 | 0.002195487 | 365.1748 | 0.002471168 | 395.5139 | 0.002438335 | 430.1239
0.0021806 | 331.6199 | 0.002217896 | 366.996 | 0.00249757 | 401.1465 | 0.002466219 | 438.721
0.002202415 | 334.2053 | 0.002241016 | 371.6268 | 0.002519022 | 401.2947 | 0.002495744 | 441.3729
0.002225269 | 337.6279 | 0.002268761 | 374.7617 | 0.002545424 | 407.6096 | 0.002517067 | 442.9222
0.002248469 | 342.395 | 0.002292592 | 377.9732 | 0.002580077 | 408.3467 | 0.002540031 | 443.2531
0.002272016 | 343.5493 | 0.002317847 | 382.9666 | 0.002604828 | 408.6005 | 0.002566275 | 451.7407
0.00229487 | 347.8872 | 0.002344524 | 384.7837 | 0.00262628 | 414.8707 | 0.002590878 | 451.9539
0.002316685 | 348.5848 | 0.002366933 | 388.1299 | 0.002649382 | 426.6578 | 0.002615482 | 457.6555
0.002339192 | 353.7325 | 0.002390408 | 392.7772 | 0.002670834 | 432.8976 | 0.002649928 | 466.4862
0.002365163 | 356.9267 | 0.002412817 | 393.6537 | 0.002692285 | 433.3402 | 0.002677812 | 467.6416
0.002389402 | 360.0661 | 0.002435226 | 399.1423 | 0.002713737 | 434.4489 | 0.002702416 | 472.6386
0.002411217 | 363.0299 | 0.002457635 | 399.8177 | 0.002735189 | 434.6925 | 0.0027303 | 474.1148
0.002434071 | 365.8881 | 0.002480044 | 404.26 | 0.002764891 | 440.847 | 0.002754904 | 476.6367
0.002457271 | 370.1288 | 0.002503519 | 406.0895 | 0.002786343 | 441.4358 | 0.002781148 | 476.8032
0.002481163 | 372.6593 | 0.002526995 | 409.8894 | 0.002812745 | 442.9993 | 0.002802471 | 488.0218
0.002503325 | 375.9825 | 0.002550471 | 414.9595 | 0.002844097 | 452.959 | 0.002825435 | 488.2309
0.002525486 | 378.9548 | 0.002573947 | 417.9286 | 0.002868849 | 453.3955 | 0.002846758 | 492.428
0.002547647 | 382.4366 | 0.002597423 | 420.7382 | 0.002895251 | 454.4412 | 0.002871362 | 494.6006
0.00257154 | 385.4533 | 0.002620187 | 422.9904 | 0.002916703 | 454.6646 | 0.002892685 | 500.1195
0.002594394 | 387.1995 | 0.002643663 | 429.9272 | 0.002938155 | 460.7683 | 0.002914008 | 500.353
0.002617594 | 392.5521 | 0.002666072 | 432.8259 | 0.002969507 | 460.949 | 0.002940252 | 507.1248
0.002639755 | 394.8353 | 0.002688837 | 437.0071 | 0.002994259 | 461.0424 | 0.002968137 | 512.1665
0.002663648 | 397.4355 | 0.002711245 | 439.4313 | 0.003023961 | 479.0672 | 0.002996021 | 512.4346
0.002686156 | 401.7101 | 0.002734721 | 443.8942 | 0.003048713 | 479.3007 | 0.003022265 | 519.3444
0.002708663 | 404.824 | 0.00275713 | 445.4648 | 0.003076765 | 479.449 | 0.00305343 | 519.5352
0.002731171 | 407.6441 | 0.002780962 | 448.9891 | 0.003101517 | 485.7517 | 0.003081314 | 520.3759
0.002753678 | 409.6757 | 0.002803726 | 453.1807 | 0.003122969 | 489.1853 | 0.003110839 | 520.6195
0.002776532 | 410.9039 | 0.002826135 | 455.1283 | 0.003144421 | 489.4756 | 0.003137083 | 530.0594
0.002798347 | 415.466 | 0.002848544 | 462.0859 | 0.003165872 | 491.9244 | 0.003166607 | 530.301
0.002820855 | 419.3959 | 0.002871308 | 463.0742 | 0.003187324 | 493.5508 | 0.003194492 | 540.8373
0.002847172 | 422.5268 | 0.002894784 | 464.8685 | 0.003218677 | 496.7712 | 0.003227297 | 547.8263
0.002869333 | 425.9007 | 0.002917904 | 472.4601 | 0.003245079 | 496.9215 | 0.00324862 | 549.6802
0.002891494 | 428.5412 | 0.002940313 | 473.8256 | 0.003268181 | 497.1347 | 0.003274864 | 553.8163
0.002914694 | 430.4057 | 0.002963433 | 477.3852 | 0.003294583 | 504.4587 | 0.003299468 | 556.5737
0.002936856 | 433.8431 | 0.002986198 | 480.5822 | 0.003319335 | 514.1564 | 0.003328992 | 564.3709
0.00295971 | 438.6927 | 0.003011097 | 484.4857 | 0.003352337 | 515.127 | 0.003365078 | 567.3273
0.002983602 | 441.4282 | 0.003033861 | 489.1082 | 0.003375439 | 515.5697 | 0.003392962 | 567.4694
0.003005764 | 444.6584 | 0.003058404 | 493.1755 | 0.003396891 | 515.7443 | 0.003414286 | 567.7375
0.003028271 | 447.6857 | 0.003081524 | 494.7729 | 0.003419992 | 518.7149 | 0.00344545 | 575.0595
0.003050433 | 450.1316 | 0.003104644 | 498.3408 | 0.003444744 | 523.4907 | 0.003476615 | 583.679
0.003073286 | 453.996 | 0.003129543 | 503.3321 | 0.003469496 | 526.0166 | 0.003504499 | 585.7156
0.003095794 | 455.7337 | 0.003153375 | 506.9083 | 0.003494248 | 531.3305 | 0.003529103 | 586.3004
0.003119687 | 459.9618 | 0.003177562 | 510.8574 | 0.003525601 | 536.3194 | 0.003550427 | 593.8011
0.003142887 | 461.9955 | 0.003200326 | 514.2099 | 0.003550353 | 538.086 | 0.00357175 | 598.5382
0.003164702 | 464.3653 | 0.003223091 | 514.6284 | 0.003571804 | 542.5876 | 0.003607835 | 598.7108
0.003186517 | 467.2044 | 0.003246567 | 518.9733 | 0.003601507 | 542.7582 | 0.003629159 | 606.7252
0.003209717 | 468.6166 | 0.003269331 | 520.7696 | 0.003624608 | 549.0873 | 0.003655403 | 607.6735
0.003232225 | 471.6713 | 0.003293163 | 526.3204 | 0.00364936 | 549.4081 | 0.003678366 | 612.9772
0.003254386 | 474.6648 | 0.003316283 | 531.1004 | 0.003672462 | 549.5502 | 0.003707891 | 613.1234
0.00327724 | 481.3725 | 0.003339403 | 532.9175 | 0.003695564 | 555.4712 | 0.003737415 | 613.2716
0.003299748 | 483.2815 | 0.003363235 | 536.1041 | 0.003717016 | 560.9921 | 0.0037653 | 620.6281
0.003322601 | 486.0086 | 0.003386355 | 538.9406 | 0.003748368 | 565.7334 | 0.003786623 | 624.7785
0.003345109 | 488.0063 | 0.003411254 | 543.5921 | 0.00377147 | 568.2106 | 0.003809587 | 625.148
0.003368309 | 491.1266 | 0.003433662 | 548.1877 | 0.003797872 | 572.5295 | 0.003837471 | 632.6772
0.003392202 | 494.7648 | 0.003457138 | 549.7831 | 0.003825924 | 579.6403 | 0.003858794 | 632.8741
0.003414363 | 498.0479 | 0.003484527 | 554.1487 | 0.003852326 | 579.7195 | 0.003886678 | 636.0437
0.003439987 | 499.551 | 0.003507647 | 557.2359 | 0.003878728 | 579.7987 | 0.003911282 | 638.3666
0.003462149 | 503.9819 | 0.003531123 | 562.1754 | 0.003908431 | 579.953 | 0.003937526 | 641.1038
0.003483964 | 506.8168 | 0.003553532 | 563.3233 | 0.003936483 | 580.355 | 0.00396049 | 642.0865
0.003505779 | 510.7299 | 0.003577008 | 569.0335 | 0.003962885 | 587.4293 | 0.003986734 | 642.2348
0.00352794 | 513.1821 | 0.003601195 | 571.1614 | 0.003992587 | 592.7229 | 0.004009697 | 650.2309
0.003551486 | 515.404 | 0.003623604 | 573.797 | 0.004014039 | 592.8609 | 0.004037582 | 651.3111
0.003575379 | 518.6384 | 0.003647079 | 576.4781 | 0.004045392 | 599.6936 | 0.004058905 | 651.7213
0.003599618 | 522.0039 | 0.003669844 | 579.1074 | 0.004073444 | 599.9677 | 0.00408843 | 660.0403
0.003623857 | 524.5576 | 0.003692964 | 583.821 | 0.004096546 | 610.303 | 0.004114674 | 660.4748
0.003647403 | 526.1812 | 0.003715373 | 586.8419 | 0.004119647 | 612.6259 | 0.004135997 | 662.6982
0.003669218 | 531.0519 | 0.003738849 | 590.4347 | 0.004142749 | 612.9264 | 0.004162241 | 662.8688
0.003691726 | 532.8382 | 0.003761969 | 592.5025 | 0.004164201 | 613.3609 | 0.004185205 | 666.6475
0.003715272 | 534.9375 | 0.003785089 | 597.8253 | 0.004188953 | 613.8178 | 0.00422293 | 666.7917
0.003739858 | 538.3157 | 0.003807498 | 600.5416 | 0.004230206 | 621.4688 | 0.004265577 | 666.9278
0.003764097 | 542.2139 | 0.003832041 | 603.7221 | 0.004264859 | 621.6393 | 0.004290181 | 666.9968
0.003787643 | 543.9411 | 0.003854805 | 608.3218 | 0.00428631 | 621.7855 | 0.004314785 | 670.0832
0.003810151 | 546.0149 | 0.00388006 | 610.0353 | 0.004309412 | 632.0843 | 0.004337748 | 674.9341
0.003836121 | 551.2767 | 0.003902824 | 613.9927 | 0.004330864 | 632.2325 | 0.004362352 | 676.9788
0.003859667 | 554.2828 | 0.003925589 | 619.1746 | 0.004360566 | 636.1006 | 0.004388596 | 679.7687
0.003882175 | 556.8788 | 0.003947998 | 620.2541 | 0.004386968 | 636.2935 | 0.004409919 | 680.6032
0.003904336 | 559.5214 | 0.003971829 | 623.1507 | 0.00441007 | 640.2692 | 0.004431243 | 681.72
0.003926844 | 561.8468 | 0.003994594 | 625.894 | 0.004431522 | 645.6013 | 0.004460767 | 684.1729
0.003951775 | 565.5188 | 0.004023049 | 631.2354 | 0.004461224 | 645.7394 | 0.004493572 | 684.2358
0.003973937 | 568.229 | 0.004046169 | 637.2317 | 0.004482676 | 646.1496 | 0.004519816 | 684.648
0.003996098 | 570.1274 | 0.004069645 | 639.0674 | 0.004504128 | 657.1367 | 0.00454606 | 684.7069
0.004018259 | 574.4315 | 0.004093477 | 642.6394 | 0.004525579 | 658.8829 | 0.004567384 | 684.8023
0.004041113 | 576.499 | 0.004116241 | 646.3213 | 0.004547031 | 659.3418 | 0.004600189 | 685.5394
0.004062928 | 579.1775 | 0.00414114 | 649.9203 | 0.004586634 | 661.0799 | 0.004626433 | 689.306
0.004085436 | 582.2787 | 0.00416426 | 651.41 | 0.004608086 | 661.2241 | 0.004654317 | 689.4217
0.004107251 | 583.3442 | 0.004187736 | 656.5235 | 0.004634488 | 666.5826 | 0.004688762 | 691.2228
0.004129066 | 587.1727 | 0.004211568 | 659.5237 | 0.00466419 | 666.7166 | 0.004710086 | 691.2573
0.004153305 | 589.8279 | 0.004237178 | 663.2242 | 0.004693892 | 670.6456 | 0.00473797 | 693.9091
0.004175813 | 592.8213 | 0.004259942 | 666.7403 | 0.004721945 | 670.7654 | 0.004762574 | 694.3619
0.004202475 | 595.4998 | 0.004283062 | 669.3427 | 0.004754947 | 675.2711 | 0.004785537 | 694.6767
0.004224291 | 598.0599 | 0.004305471 | 673.1716 | 0.004778049 | 675.4884 | 0.004810141 | 695.0158
0.004248183 | 600.1993 | 0.004328591 | 676.3106 | 0.004806101 | 679.0012 | 0.004834745 | 696.0737
0.004272768 | 603.5225 | 0.004352423 | 679.2984 | 0.004827553 | 679.9494 | 0.004856068 | 698.4676
0.00429493 | 606.0551 | 0.004374832 | 682.8953 | 0.004849005 | 683.0216 | 0.004883952 | 698.5732
0.004318822 | 607.5159 | 0.00439973 | 686.6559 | 0.004875407 | 687.7039 | 0.004911837 | 698.6423
0.00434133 | 610.4015 | 0.004422495 | 690.7438 | 0.004898508 | 688.0552 | 0.0049348 | 699.426
0.004364876 | 615.7669 | 0.004449172 | 692.0429 | 0.00492326 | 688.1567 | 0.004964325 | 699.5621
0.004388769 | 618.4073 | 0.004473004 | 696.9161 | 0.004952963 | 688.6603 | 0.004992209 | 701.6515
0.004411969 | 620.2253 | 0.004496124 | 700.54 | 0.004976065 | 688.8268 | 0.005016813 | 701.7002
0.004437247 | 623.9523 | 0.004519244 | 703.0325 | 0.004999166 | 695.8747 | 0.00506274 | 702.1611
0.004459755 | 626.2756 | 0.004541653 | 705.9208 | 0.005028869 | 696.0391 | 0.005087344 | 702.22
0.004483647 | 629.4868 | 0.004564417 | 708.4983 | 0.00505032 | 696.4006 | 0.005111948 | 703.8972
0.004505809 | 631.4677 | 0.004588605 | 712.1221 | 0.005075072 | 696.5447 | 0.005134911 | 704.0231
0.004531086 | 634.9812 | 0.004611013 | 715.7149 | 0.005101474 | 696.7458 | 0.005156235 | 705.7226
0.00455394 | 638.4397 | 0.004634489 | 720.0018 | 0.005142728 | 700.5692 | 0.005180838 | 705.7876
0.004575755 | 642.0208 | 0.004658677 | 722.1628 | 0.00517738 | 700.6646 | 0.005202162 | 705.9785
0.004600341 | 645.1136 | 0.004681441 | 725.6602 | 0.005202132 | 704.4637 | 0.005228406 | 706.0516
0.004623887 | 646.2235 | 0.004704561 | 728.8676 | 0.005223584 | 704.5531 | 0.005267772 | 706.1105
0.00464778 | 650.887 | 0.004729816 | 733.1462 | 0.005249986 | 704.6485 | 0.005295656 | 707.9115
0.004669941 | 654.6267 | 0.004752936 | 736.5711 | 0.005281339 | 707.8506 | 0.00532026 | 707.9724
0.004693487 | 656.9585 | 0.004777479 | 738.0463 | 0.005307741 | 711.3411 | 0.005353065 | 708.0821
0.004720497 | 659.0091 | 0.004800955 | 742.7683 | 0.005334143 | 711.6314 | 0.005376028 | 708.4801
0.004742658 | 661.7869 | 0.00482692 | 746.013 | 0.005363845 | 711.7532 | 0.005408834 | 709.5847
0.004764819 | 665.7253 | 0.004849329 | 750.2936 | 0.005396848 | 714.4396 | 0.005431797 | 709.6395
0.004786981 | 667.2749 | 0.004873516 | 753.1923 | 0.005418299 | 714.8295 | 0.00545312 | 709.7146
0.004809488 | 670.2112 | 0.004900905 | 756.901 | 0.005444701 | 715.2315 | 0.005477724 | 711.5238
0.004834766 | 672.6931 | 0.004925092 | 759.9945 | 0.005472754 | 715.3148 | 0.005505608 | 711.739
0.004856581 | 675.2341 | 0.004949635 | 760.6471 | 0.005494205 | 717.8102 | 0.005535133 | 712.9898
0.004881512 | 678.143 | 0.004973467 | 766.7262 | 0.005517307 | 717.9605 | 0.005561377 | 713.0568
0.00490402 | 681.8658 | 0.004996943 | 770.694 | 0.005542059 | 720.4337 | 0.005594182 | 714.2711
0.004925835 | 683.9397 | 0.005020774 | 772.4717 | 0.005568461 | 720.8052 | 0.005623707 | 714.2954
0.004949035 | 686.1256 | 0.005043539 | 774.15 | 0.005589913 | 720.9738 | 0.005649951 | 714.5472
0.004973967 | 689.861 | 0.005067015 | 777.8774 | 0.005627866 | 722.7342 | 0.005674555 | 714.6264
0.004995782 | 692.2647 | 0.005089423 | 781.8991 | 0.005657568 | 722.919 | 0.005699158 | 715.8041
0.005017943 | 694.3448 | 0.005114678 | 784.143 | 0.00568232 | 723.1545 | 0.005725402 | 715.8711
0.00504149 | 696.5878 | 0.005137798 | 788.1605 | 0.005703772 | 724.85 | 0.005764768 | 716.6529
0.005065729 | 699.5517 | 0.005160562 | 790.2552 | 0.005725223 | 725.0145 | 0.005794293 | 716.6793
0.005088929 | 701.4797 | 0.005183327 | 793.6366 | 0.005764826 | 725.1444 | 0.005825458 | 717.1118
0.005111436 | 703.5852 | 0.005206091 | 795.1616 | 0.00580443 | 725.2378 | 0.005848421 | 717.1524
0.005134636 | 705.7605 | 0.005229923 | 795.4579 | 0.005825881 | 729.3192 | 0.005877946 | 718.6143
0.005157837 | 710.9568 | 0.005253399 | 800.5424 | 0.005848983 | 729.4004 | 0.00590419 | 718.6773
0.005183461 | 712.3795 | 0.005276163 | 802.6393 | 0.005870435 | 729.7557 | 0.005933715 | 719.7169
0.005206314 | 716.041 | 0.005299639 | 805.4633 | 0.005895187 | 729.8349 | 0.005959959 | 719.8144
0.005229861 | 717.7555 | 0.005322048 | 808.6707 | 0.005928189 | 729.8979 | 0.005982922 | 719.8489
0.005251676 | 722.03 | 0.005346235 | 811.675 | 0.005962842 | 731.437 | 0.006007526 | 719.8793
0.005274184 | 723.2857 | 0.005370067 | 813.5729 | 0.005992544 | 731.5182 | 0.006041971 | 719.926
0.005295999 | 725.7782 | 0.005393187 | 816.5337 | 0.006020597 | 731.5852 | 0.006064935 | 720.2306
0.005317814 | 728.9597 | 0.005416663 | 819.6665 | 0.006050299 | 733.4492 | 0.006087898 | 721.0469
0.005341706 | 731.4014 | 0.005441206 | 821.4401 | 0.006080001 | 733.5487 | 0.006109222 | 721.1058
0.005366984 | 732.3422 | 0.005464682 | 823.6964 | 0.006104753 | 735.2158 | 0.006132185 | 721.3048
0.005390184 | 735.7225 | 0.005489225 | 827.0095 | 0.006129505 | 735.3863 | 0.006158429 | 721.3839
0.005412346 | 737.012 | 0.005512345 | 830.0718 | 0.006157557 | 735.4432 | 0.006184673 | 722.4804
0.005436238 | 739.4749 | 0.005539378 | 830.8923 | 0.006182309 | 736.627 | 0.006212558 | 722.5799
0.005459438 | 742.4746 | 0.005561787 | 834.655 | 0.006207061 | 736.7163 | 0.006233881 | 722.6266
0.005482985 | 744.6775 | 0.005584195 | 836.6648 | 0.006233463 | 736.7874 | 0.006273247 | 723.382
0.005507224 | 746.0072 | 0.005607671 | 838.4238 | 0.006256565 | 738.1539 | 0.00629457 | 723.4002
0.005531809 | 749.3071 | 0.005630792 | 840.2492 | 0.006286267 | 738.2148 | 0.006319174 | 723.6155
0.005556048 | 751.9201 | 0.005653556 | 842.2341 | 0.006311019 | 739.4473 | 0.006340497 | 723.9241
0.005579248 | 755.7528 | 0.00567632 | 843.8523 | 0.006335771 | 739.4778 | 0.006363461 | 724.7952
0.005601756 | 756.4166 | 0.005699796 | 845.9823 | 0.006363823 | 739.561 | 0.006389705 | 725.0774
0.005624263 | 757.9979 | 0.005722561 | 848.8043 | 0.006390226 | 739.6849 | 0.006414309 | 725.1038
0.005646078 | 760.2789 | 0.00574497 | 850.5426 | 0.006418278 | 739.7316 | 0.006435632 | 725.2338
0.005668932 | 762.9679 | 0.005767734 | 851.129 | 0.00644303 | 740.1641 | 0.006465157 | 725.7231
0.00569144 | 765.1855 | 0.005792633 | 853.7024 | 0.006467782 | 741.2809 | 0.00648648 | 725.7556
0.005713947 | 766.9042 | 0.005816464 | 856.6487 | 0.006492534 | 741.3662 | 0.006517645 | 726.3303
0.005738533 | 768.3227 | 0.00583994 | 857.3573 | 0.006513985 | 741.4047 | 0.00655373 | 726.3587
0.005761733 | 771.2422 | 0.005862705 | 860.2518 | 0.006546988 | 741.4799 | 0.006578334 | 726.4074
0.005783548 | 772.6586 | 0.005888315 | 862.1642 | 0.00657669 | 742.8119 | 0.006606218 | 726.8785
0.005810211 | 774.7493 | 0.005911435 | 864.2838 | 0.006601442 | 743.3886 | 0.006639023 | 727.3496
0.005832718 | 776.3687 | 0.005934555 | 865.0856 | 0.006634445 | 743.4271 | 0.006663627 | 727.38
0.005857304 | 778.5736 | 0.00595732 | 867.1866 | 0.006664147 | 743.4738 | 0.006684951 | 727.5953
0.005879465 | 780.6834 | 0.005982574 | 868.3407 | 0.006687249 | 743.7419 | 0.006719396 | 728.042
0.00590128 | 782.0977 | 0.006005694 | 869.3311 | 0.006710351 | 743.8251 | 0.006740719 | 728.0948
0.005925173 | 783.6874 | 0.006029526 | 872.1883 | 0.006738403 | 744.8668 | 0.006763683 | 728.4968
0.005948026 | 785.8458 | 0.006054069 | 872.9777 | 0.006766455 | 745.7277 | 0.006801409 | 728.6633
0.005970188 | 786.8415 | 0.006077189 | 873.8873 | 0.006792857 | 745.7805 | 0.006824372 | 729.0288
0.005993042 | 789.52 | 0.006099953 | 875.5614 | 0.006814309 | 745.8922 | 0.006860458 | 729.2968
0.006016242 | 791.8855 | 0.006123785 | 876.4523 | 0.006845661 | 746.0668 | 0.006881781 | 729.3537
0.006039096 | 792.5599 | 0.006148328 | 878.1762 | 0.006878664 | 746.0891 | 0.006911305 | 729.4024
0.006060911 | 794.5069 | 0.006171092 | 879.0402 | 0.006901766 | 746.1297 | 0.00694083 | 730.2187
0.006084111 | 797.0015 | 0.00619528 | 879.9933 | 0.006931468 | 747.1064 | 0.006971995 | 730.2349
0.006106618 | 798.2974 | 0.006219111 | 881.512 | 0.00696117 | 747.143 | 0.00700808 | 730.2634
0.006129126 | 800.0562 | 0.006245788 | 883.6399 | 0.006982622 | 747.1795 | 0.007032684 | 731.1649
0.006154404 | 800.7094 | 0.00626962 | 883.9776 | 0.007007374 | 747.3785 | 0.00706713 | 731.1954
0.006177258 | 802.3732 | 0.00629274 | 885.7823 | 0.007028826 | 748.4262 | 0.007099935 | 731.2218
0.006200112 | 804.3054 | 0.006316928 | 887.3321 | 0.007053578 | 748.9907 | 0.007129459 | 731.2481
0.006223312 | 805.986 | 0.006341826 | 888.6437 | 0.007075029 | 749.0415 | 0.007150782 | 732.2431
0.006245473 | 807.5821 | 0.006364235 | 889.3688 | 0.007096481 | 749.21 | 0.007178667 | 732.4522
0.006267981 | 809.5883 | 0.006388422 | 891.1984 | 0.007124533 | 749.3136 | 0.00720163 | 732.7061
0.006291873 | 810.713 | 0.006411542 | 891.936 | 0.007145985 | 749.344 | 0.007229515 | 733.1385
0.006316112 | 812.2118 | 0.006433951 | 894.1074 | 0.007174037 | 749.409 | 0.007259039 | 733.171
0.006340005 | 814.5689 | 0.006459561 | 894.7953 | 0.007197139 | 749.4232 | 0.007300046 | 734.0462
0.006364937 | 815.6133 | 0.006482681 | 896.3803 | 0.007226841 | 749.4516 | 0.007324649 | 734.103
0.00638779 | 818.055 | 0.006507224 | 897.5054 | 0.007254893 | 750.3309 | 0.007355814 | 734.1761
0.006410298 | 819.6088 | 0.006531767 | 898.4481 | 0.007276345 | 751.208 | 0.007378778 | 734.1761
0.006432806 | 821.023 | 0.006554532 | 899.5566 | 0.007307698 | 751.2953 | 0.007401741 | 734.2513
0.006454621 | 822.4965 | 0.006578363 | 900.5677 | 0.00733905 | 751.3421 | 0.007427985 | 734.9782
0.006477821 | 823.3463 | 0.006600772 | 901.8502 | 0.007360502 | 751.3684 | 0.007465711 | 735.1244
0.006499982 | 824.7585 | 0.006624604 | 902.6915 | 0.007385254 | 751.5837 | 0.007490315 | 735.6401
0.006521797 | 826.604 | 0.006648791 | 903.7772 | 0.007411656 | 752.2862 | 0.007514919 | 736.0097
0.006544651 | 827.8365 | 0.0066712 | 905.3705 | 0.007444658 | 752.3208 | 0.007544443 | 736.0747
0.006567851 | 829.0584 | 0.006693964 | 906.249 | 0.007480961 | 752.3512 | 0.007565767 | 736.0848
0.006593821 | 830.7095 | 0.006717085 | 907.2725 | 0.007505713 | 752.3796 | 0.007596931 | 736.1214
0.006615983 | 831.7834 | 0.006739849 | 907.604 | 0.007533765 | 753.0923 | 0.007618255 | 736.2919
0.006637798 | 832.6332 | 0.006762258 | 909.0337 | 0.007558517 | 753.1106 | 0.007639578 | 736.3691
0.006663768 | 834.9671 | 0.006784667 | 909.4294 | 0.00758822 | 753.1269 | 0.007662541 | 737.0656
0.006686276 | 835.7535 | 0.006807075 | 910.4985 | 0.007621222 | 753.6101 | 0.007683865 | 737.1143
0.006709822 | 837.2523 | 0.006831618 | 911.6257 | 0.007649274 | 753.5919 | 0.007706828 | 737.1874
0.00673233 | 838.9583 | 0.006855094 | 912.4897 | 0.007670726 | 753.6182 | 0.007729792 | 737.2178
0.006756915 | 839.675 | 0.006877503 | 913.3931 | 0.007695478 | 754.3167 | 0.007752755 | 737.2483
0.006780115 | 841.2077 | 0.006900979 | 914.1472 | 0.00772023 | 754.3513 | 0.007774079 | 737.9793
0.006802277 | 842.4 | 0.006923743 | 915.0672 | 0.007748282 | 754.3858 | 0.007798682 | 737.9935
0.006824784 | 843.8185 | 0.006946864 | 915.6018 | 0.007779635 | 754.4223 | 0.007820006 | 738.1783
0.006847292 | 844.3639 | 0.006970695 | 916.5196 | 0.007804387 | 755.0579 | 0.00784461 | 738.6473
0.006870492 | 845.6788 | 0.00699346 | 917.2034 | 0.007827488 | 755.0782 | 0.007865933 | 738.694
0.006893346 | 846.4462 | 0.007017647 | 918.2 | 0.00785059 | 755.1188 | 0.007890537 | 738.7001
0.006916892 | 847.7315 | 0.007042546 | 918.8091 | 0.007875342 | 755.4071 | 0.007916781 | 738.7103
0.006942516 | 849.4058 | 0.007067089 | 919.8472 | 0.007903394 | 756.2234 | 0.007944665 | 738.8808
0.006965024 | 851.0209 | 0.007089497 | 920.6739 | 0.007924846 | 756.2457 | 0.007965988 | 739.356
0.006987185 | 852.1815 | 0.007114752 | 921.2623 | 0.007947948 | 756.3919 | 0.007988952 | 739.561
0.007010732 | 852.987 | 0.007139295 | 921.9398 | 0.0079694 | 756.4691 | 0.008011915 | 740.1499
0.007033932 | 853.9235 | 0.007161704 | 922.837 | 0.007994151 | 756.6396 | 0.008038159 | 740.2128
0.007057478 | 855.4329 | 0.007184824 | 923.7466 | 0.008015603 | 756.6396 | 0.008074245 | 740.2555
0.007079986 | 856.3229 | 0.007209011 | 924.2003 | 0.008040355 | 757.2853 | 0.008115251 | 740.2697
0.007101801 | 857.3735 | 0.007233198 | 924.9856 | 0.008061807 | 757.2914 | 0.008138215 | 740.2839
0.007124308 | 858.291 | 0.007255963 | 925.6818 | 0.008094809 | 757.3158 | 0.00817102 | 741.1611
0.00714647 | 859.2148 | 0.007279083 | 926.5665 | 0.008117911 | 757.3178 | 0.008205465 | 741.2017
0.007168631 | 859.5129 | 0.007301492 | 927.3704 | 0.008147614 | 758.0975 | 0.008226789 | 741.22
0.007192177 | 861.7707 | 0.007326035 | 928.1702 | 0.008185566 | 758.1341 | 0.008253033 | 741.2565
0.007214685 | 862.1406 | 0.007348444 | 928.5411 | 0.008211969 | 758.1564 | 0.008277636 | 741.9083
0.007237539 | 863.1046 | 0.007371919 | 929.5107 | 0.00823507 | 758.2986 | 0.00830388 | 741.9306
0.007261778 | 864.5062 | 0.007395751 | 930.3519 | 0.008259822 | 758.329 | 0.008325204 | 742.0322
0.007283939 | 865.8677 | 0.007419227 | 930.7684 | 0.008292825 | 758.9118 | 0.008349808 | 742.1439
0.007306447 | 866.6308 | 0.007441636 | 931.5702 | 0.008314277 | 759.657 | 0.008371131 | 742.1702
0.007328262 | 867.5398 | 0.007465112 | 931.8748 | 0.008337378 | 759.6813 | 0.008408857 | 742.7205
0.007352155 | 868.4785 | 0.007489655 | 932.8176 | 0.008367081 | 759.7179 | 0.00843346 | 742.7611
0.007374316 | 869.8568 | 0.007514197 | 933.6049 | 0.008390183 | 759.7484 | 0.008458064296 | 742.7956
0.007397516 | 870.4593 | 0.007538385 | 934.2016 | 0.008413284 | 759.7666 | 0.008479388 | 742.8058
0.007420024 | 871.8186 | 0.007561149 | 934.817 | 0.008434736 | 760.3392 | 0.008507272 | 743.5144
0.007442185 | 872.6769 | 0.007585692 | 935.6168 | 0.008461138 | 760.4022 | 0.008530235 | 743.5246
0.007465385 | 873.0426 | 0.007609168 | 936.6051 | 0.008505692 | 760.4326 | 0.008563041 | 743.5307
0.007488239 | 874.3406 | 0.007633 | 936.9884 | 0.008527143 | 760.4489 | 0.008590925 | 743.6342
0.007511785 | 875.2222 | 0.007655764 | 937.7198 | 0.008548595 | 760.5017 | 0.008613888 | 744.3937
0.007537756 | 875.9684 | 0.007678173 | 938.0865 | 0.008574997 | 760.5606 | 0.008635212 | 744.418
0.00756061 | 876.8331 | 0.007701649 | 938.7371 | 0.008601399 | 761.0925 | 0.008661456 | 744.4424
0.007582425 | 877.406 | 0.007725125 | 939.3649 | 0.008622851 | 761.2631 | 0.008695901 | 744.9886
0.00760424 | 878.5623 | 0.007749312 | 939.8829 | 0.008647603 | 761.6083 | 0.008718865 | 745.013
0.007628479 | 879.7081 | 0.007773855 | 940.3242 | 0.008683906 | 761.6124 | 0.008750029 | 745.0292
0.00765064 | 880.6404 | 0.007798398 | 941.1364 | 0.008707007 | 761.6144 | 0.008772993 | 745.5571
0.007674186 | 881.5219 | 0.007821874 | 941.4638 | 0.008728459 | 761.6469 | 0.008809078 | 745.9754
0.00769704 | 882.3845 | 0.007845705 | 942.0336 | 0.008751561 | 761.7403 | 0.008830402 | 745.9998
0.007718855 | 882.6762 | 0.007869181 | 942.5495 | 0.008773013 | 761.7545 | 0.008853365 | 746.3084
0.007742055 | 883.7036 | 0.007892657 | 943.1773 | 0.008794464 | 762.8104 | 0.00888125 | 746.5257
0.007764217 | 884.9699 | 0.0079172 | 943.7036 | 0.008824167 | 762.8449 | 0.008907494 | 746.7226
0.007786032 | 885.8113 | 0.007943877 | 944.2278 | 0.008847268 | 762.853 | 0.008928817 | 746.7328
0.007808193 | 886.158 | 0.007969843 | 944.9923 | 0.00887202 | 762.8611 | 0.008956701 | 746.9115
0.007831393 | 887.5067 | 0.007992252 | 945.4689 | 0.008896772 | 762.855 | 0.008978025 | 747.1125
0.007854593 | 888.4665 | 0.008017862 | 946.1008 | 0.008919874 | 763.0033 | 0.009002628 | 747.1491
0.00787814 | 889.3142 | 0.008040982 | 946.9109 | 0.008946276 | 763.322 | 0.009027232 | 747.4191
0.007900647 | 889.8279 | 0.008066948 | 947.201 | 0.008982579 | 763.316 | 0.009053476 | 747.4942
0.007924194 | 890.8067 | 0.008092914 | 947.777 | 0.009010631 | 763.3322 | 0.0090748 | 747.5755
0.007946355 | 891.1893 | 0.008117812 | 948.6224 | 0.009040334 | 764.0429 | 0.009102684 | 747.7054
0.007972325 | 892.4007 | 0.008142711 | 949.2211 | 0.009065086 | 764.0571 | 0.009124007 | 747.8618
0.007996218 | 892.9609 | 0.008166542 | 949.5692 | 0.009089837 | 764.0693 | 0.009153532 | 747.9795
0.008019418 | 893.5634 | 0.008190374 | 950.2758 | 0.00912449 | 764.5667 | 0.009176495 | 748.0039
0.008042272 | 894.149 | 0.008213494 | 950.4477 | 0.009152542 | 764.5972 | 0.009202739 | 748.0303
0.008066165 | 895.5759 | 0.008235903 | 950.8953 | 0.009178944 | 764.6601 | 0.009230624 | 748.3816
0.008089711 | 896.1615 | 0.008258667 | 952.0183 | 0.009210297 | 764.7698 | 0.009251947 | 748.4059
0.008112911 | 897.172 | 0.008282143 | 952.4596 | 0.009233399 | 764.7921 | 0.009278191 | 748.7633
0.008136112 | 897.7428 | 0.008304908 | 952.8015 | 0.009264751 | 765.4358 | 0.009299514 | 748.9278
0.008158273 | 898.2945 | 0.008329451 | 953.2511 | 0.009287853 | 765.6368 | 0.009320838 | 748.9704
0.008185282 | 898.8442 | 0.008352571 | 953.6738 | 0.009319205 | 765.9109 | 0.009343801 | 749.0679
0.008210214 | 900.102 | 0.008375691 | 954.3202 | 0.009350558 | 765.9455 | 0.009376606 | 749.2912
0.008232375 | 900.8652 | 0.008398456 | 954.8092 | 0.00937366 | 765.9658 | 0.009397929 | 749.2892
0.00825419 | 901.5501 | 0.008420864 | 955.1676 | 0.009396762 | 766.0328 | 0.009429094 | 749.2831
0.008279121 | 902.4613 | 0.008445052 | 955.7726 | 0.009418213 | 766.5485 | 0.009452058 | 749.9572
0.008306477 | 902.9644 | 0.008469239 | 956.0938 | 0.009446265 | 766.5445 | 0.009473381 | 749.9897
0.008328292 | 903.9982 | 0.008491648 | 956.4958 | 0.009467717 | 766.5485 | 0.009494704 | 750.2801
0.008353223 | 904.6239 | 0.008514768 | 956.9164 | 0.009494119 | 766.5668 | 0.009519308 | 750.4344
0.008375731 | 905.1693 | 0.008537177 | 957.2852 | 0.009517221 | 766.7231 | 0.009542272 | 750.4527
0.008398585 | 906.0551 | 0.008560297 | 957.569 | 0.009538673 | 766.8206 | 0.009568516 | 750.7207
0.008424901 | 906.3933 | 0.008583061 | 957.9171 | 0.009570025 | 767.1272 | 0.009589839 | 750.741
0.008447409 | 906.962 | 0.008605826 | 958.1844 | 0.009591477 | 767.1496 | 0.009612803 | 750.8791
0.008469224 | 907.6512 | 0.00862859 | 958.9241 | 0.009624479 | 767.2734 | 0.009637406 | 751.1695
0.008491385 | 907.8118 | 0.008652066 | 959.0215 | 0.009662432 | 767.2897 | 0.00966037 | 751.1959
0.008515971 | 908.5539 | 0.008675898 | 959.6265 | 0.009683884 | 767.2978 | 0.009681693 | 751.2182
0.00854021 | 909.1458 | 0.008698662 | 960.1776 | 0.009715237 | 767.7445 | 0.009719419 | 751.2547
0.008562717 | 910.1753 | 0.008721071 | 960.4822 | 0.009749889 | 768.1912 | 0.009740742 | 751.3096
0.008584532 | 910.6087 | 0.00874348 | 960.9442 | 0.009776291 | 768.2034 | 0.009762066 | 751.8984
0.00860704 | 911.19 | 0.008765889 | 961.0354 | 0.009801043 | 768.2257 | 0.009799791 | 751.8943
0.00863024 | 911.7841 | 0.008788298 | 961.4291 | 0.009829095 | 768.2278 | 0.009821115 | 751.8903
0.008654825 | 912.4035 | 0.008811062 | 962.206 | 0.009850547 | 768.3333 | 0.009842438 | 751.8903
0.008677333 | 912.9341 | 0.008834894 | 962.3801 | 0.009875299 | 768.3374 | 0.009871963 | 751.8964
0.008700533 | 913.6042 | 0.008859437 | 962.7302 | 0.009896751 | 768.3536 | 0.009898207 | 752.3695
0.008722348 | 914.1856 | 0.008882201 | 963.0638 | 0.009933054 | 768.78 | 0.00992117 | 752.8426
0.008745548 | 914.9297 | 0.008906744 | 963.4243 | 0.009954505 | 768.7943 | 0.009942493 | 752.9482
0.008767363 | 915.1665 | 0.008929153 | 963.7413 | 0.009977607 | 768.8044 | 0.009963817 | 752.9827
0.008789871 | 915.991 | 0.008951917 | 964.1682 | 0.01000731 | 768.8227 | 0.009991701 | 753.0213
0.008812378 | 916.7732 | 0.008975038 | 964.6696 | 0.01003536 | 769.3628 | 0.0100163 | 753.133
0.008834193 | 917.2657 | 0.008998158 | 964.7877 | 0.01006011 | 769.3628 | 0.01004747 | 753.5208
0.008856009 | 918.0986 | 0.009021278 | 965.3533 | 0.01009312 | 769.3689 | 0.01007535 | 753.5695
0.00887817 | 918.2762 | 0.009045821 | 965.5543 | 0.01011952 | 769.7364 | 0.0101016 | 753.6243
0.008899985 | 918.699 | 0.009068941 | 966.2961 | 0.01015747 | 769.8156 | 0.01013112 | 753.6934
0.008922839 | 919.2804 | 0.00909384 | 966.5654 | 0.01018057 | 770.2217 | 0.01016229 | 753.7644
0.008944654 | 919.9569 | 0.009118738 | 966.957 | 0.01020202 | 770.2339 | 0.01018689 | 753.7929
0.008966815 | 920.4537 | 0.009144348 | 967.2989 | 0.01024493 | 770.3902 | 0.0102115 | 754.1178
0.008991054 | 920.9589 | 0.009168536 | 967.8355 | 0.01026803 | 770.4085 | 0.0102361 | 754.136
0.009013562 | 921.6248 | 0.0091913 | 967.9971 | 0.01029443 | 770.4268 | 0.01025906 | 754.3107
0.009036069 | 921.9948 | 0.009214065 | 968.3742 | 0.01032578 | 770.8024 | 0.01028203 | 754.6355
0.009058577 | 922.574 | 0.009236474 | 968.8383 | 0.01034724 | 770.8106 | 0.01030335 | 755.0396
0.009080392 | 922.9926 | 0.009259238 | 969.2009 | 0.01037529 | 770.8227 | 0.01032795 | 755.0295
0.0091029 | 923.6648 | 0.009281647 | 969.5096 | 0.01039674 | 770.9608 | 0.0103542 | 755.066
0.0091261 | 924.0517 | 0.009304056 | 969.8598 | 0.01043139 | 771.3263 | 0.01037716 | 755.3665
0.009147915 | 924.4957 | 0.009327887 | 970.2618 | 0.01045614 | 771.3222 | 0.01039848 | 755.3828
0.009170422 | 925.0136 | 0.009352074 | 970.469 | 0.0104809 | 771.371 | 0.01042145 | 755.4559
0.009193969 | 925.6457 | 0.009376262 | 970.8025 | 0.0105139 | 771.4014 | 0.01044441 | 755.6752
0.009216476 | 926.1742 | 0.009399382 | 971.1113 | 0.010537 | 771.907 | 0.01046737 | 755.8559
0.009240369 | 926.4004 | 0.009422146 | 971.4096 | 0.0105667 | 771.9152 | 0.01049854 | 756.0061
0.00926253 | 926.7873 | 0.009448112 | 971.8924 | 0.01060301 | 771.9659 | 0.01051986 | 756.0183
0.009287462 | 927.2249 | 0.009471588 | 972.2115 | 0.01063106 | 772.3172 | 0.01055267 | 756.0508
0.009314125 | 927.5927 | 0.009495064 | 972.5637 | 0.01065416 | 772.3862 | 0.01057727 | 756.4508
0.009338017 | 928.4087 | 0.009517828 | 972.7336 | 0.01067561 | 772.8675 | 0.01060024 | 756.4853
0.009359833 | 928.5884 | 0.00954166 | 973.063 | 0.01070696 | 772.8878 | 0.01062812 | 756.4975
0.00938511 | 929.2839 | 0.009564424 | 973.6121 | 0.01073832 | 772.9243 | 0.01065436 | 756.5158
0.009407272 | 929.5968 | 0.009587189 | 973.811 | 0.01077132 | 773.0827 | 0.01067569 | 756.5401
0.009429087 | 930.0619 | 0.009609598 | 974.128 | 0.01080927 | 773.4116 | 0.01070029 | 756.5645
0.009453326 | 930.6031 | 0.009634141 | 974.4139 | 0.01083402 | 773.4563 | 0.01072161 | 756.7067
0.009475833 | 931.2055 | 0.009660462 | 974.6771 | 0.01085713 | 773.5193 | 0.01075114 | 757.1229
0.009499726 | 931.6516 | 0.009682871 | 974.9734 | 0.01087858 | 773.5802 | 0.01077246 | 757.6163
0.00952258 | 931.8482 | 0.009707058 | 975.3878 | 0.01090168 | 773.6959 | 0.01080855 | 757.6447
0.009545434 | 932.5036 | 0.009729823 | 975.4375 | 0.01092808 | 773.702 | 0.01082987 | 757.6569
0.009567595 | 932.7784 | 0.00975401 | 975.856 | 0.01095283 | 773.7203 | 0.0108594 | 757.6752
0.009589756 | 933.1674 | 0.009776419 | 975.912 | 0.01097429 | 773.7426 | 0.01088892 | 757.7239
0.009611571 | 933.4654 | 0.009799183 | 976.2435 | 0.01099739 | 773.7223 | 0.01091352 | 758.2539
0.009633733 | 933.9728 | 0.009821948 | 976.3885 | 0.01101884 | 773.7284 | 0.01094141 | 758.2681
0.00965901 | 934.2476 | 0.009845424 | 976.8133 | 0.01104029 | 773.7406 | 0.01096437 | 758.2641
0.009682211 | 935.034 | 0.0098689 | 977.0329 | 0.01106174 | 773.9741 | 0.01099554 | 758.2884
0.009705757 | 935.1482 | 0.00989202 | 977.3685 | 0.01108319 | 774.1771 | 0.0110267 | 758.7087
0.009727918 | 935.6767 | 0.009916918 | 977.5219 | 0.0111129 | 774.1954 | 0.01105951 | 758.7696
0.009753889 | 935.9896 | 0.009939327 | 977.6379 | 0.01114755 | 774.299 | 0.01109395 | 758.794
0.009775704 | 936.3764 | 0.009963514 | 978.1642 | 0.0111756 | 774.3152 | 0.01112512 | 758.8143
0.009798211 | 936.9768 | 0.009986279 | 978.3071 | 0.0112053 | 774.3375 | 0.01114972 | 758.8306
0.009822104 | 937.3214 | 0.01000975 | 978.5723 | 0.01122676 | 774.8411 | 0.01117268 | 759.259
0.009844958 | 937.7104 | 0.01003216 | 978.821 | 0.01125151 | 774.8553 | 0.01121369 | 759.2895
0.009867119 | 937.8182 | 0.01005457 | 979.109 | 0.01127461 | 774.9975 | 0.01124157 | 759.2955
0.009891012 | 938.5708 | 0.01007983 | 979.2934 | 0.01129771 | 775.2919 | 0.01127766 | 759.328
0.009914905 | 938.9344 | 0.01010224 | 979.6166 | 0.01132741 | 775.3061 | 0.01129898 | 759.3666
0.009940529 | 939.317 | 0.01012642 | 979.9481 | 0.01137032 | 775.3447 | 0.01132851 | 759.8011
0.00996269 | 939.9153 | 0.01015061 | 980.3459 | 0.01139177 | 775.3569 | 0.01134983 | 759.8011
0.009985198 | 940.1077 | 0.01017444 | 980.4951 | 0.01142477 | 775.9437 | 0.01137279 | 760.1382
0.01000771 | 940.3212 | 0.01019827 | 980.7914 | 0.01145117 | 776.4046 | 0.0113974 | 760.1504
0.01003125 | 940.9089 | 0.01022175 | 980.9862 | 0.01147923 | 776.429 | 0.0114302 | 760.1707
0.01005307 | 941.3993 | 0.01024558 | 981.4544 | 0.01151553 | 776.4412 | 0.01145317 | 760.2215
0.01007696 | 941.6403 | 0.01026977 | 981.6305 | 0.01155183 | 776.4676 | 0.01148761 | 760.26
0.01009912 | 942.0187 | 0.01029253 | 981.8729 | 0.01158318 | 776.9346 | 0.01152206 | 760.3067
0.01012094 | 942.2323 | 0.01031565 | 981.9496 | 0.01160463 | 776.9731 | 0.01154338 | 760.3331
0.01014517 | 942.8157 | 0.01034233 | 982.4552 | 0.01162774 | 776.9833 | 0.01156634 | 761.1372
0.01016907 | 943.0948 | 0.01036474 | 982.6251 | 0.01165414 | 776.9813 | 0.01159259 | 761.123
0.01019227 | 943.5916 | 0.01038715 | 982.8074 | 0.01169374 | 777.1051 | 0.01162211 | 761.1433
0.01021547 | 944.0419 | 0.01041027 | 983.0291 | 0.01172509 | 777.4909 | 0.01164836 | 761.1433
0.01023763 | 944.3251 | 0.0104341 | 983.2777 | 0.0117482 | 777.5051 | 0.01167788 | 761.5108
0.01026118 | 944.6253 | 0.01045686 | 983.63 | 0.0117746 | 777.5559 | 0.01170413 | 761.8844
0.01028576 | 944.8705 | 0.01048425 | 983.7999 | 0.0117977 | 777.5823 | 0.01172873 | 761.923
0.01030931 | 945.2468 | 0.01050702 | 983.9656 | 0.01182905 | 777.6534 | 0.01175333 | 762.1789
0.01033147 | 945.4519 | 0.01053156 | 984.1604 | 0.01185215 | 777.6574 | 0.01177958 | 762.1911
0.01035363 | 945.7098 | 0.01055468 | 984.2805 | 0.01188186 | 777.9234 | 0.01181074 | 762.1789
0.01037891 | 945.8937 | 0.01057816 | 984.5313 | 0.01190826 | 777.962 | 0.01183207 | 762.4124
0.01040107 | 946.2024 | 0.01060412 | 984.7094 | 0.01193301 | 777.9904 | 0.01186159 | 762.5139
0.01042323 | 946.7414 | 0.01062653 | 984.9746 | 0.01197261 | 778.4067 | 0.01189768 | 763.0215
0.01044505 | 946.9719 | 0.01064929 | 985.2399 | 0.01199407 | 778.427 | 0.01192556 | 763.0297
0.01046686 | 947.3587 | 0.01067206 | 985.3331 | 0.01202707 | 778.4554 | 0.01195344 | 763.0642
0.01048868 | 947.661 | 0.01069518 | 985.5755 | 0.01205347 | 778.4879 | 0.01198297 | 763.0885
0.01051153 | 947.883 | 0.01071759 | 985.9443 | 0.01207492 | 778.5001 | 0.01200757 | 763.3241
0.01053473 | 948.3016 | 0.01074035 | 986.0148 | 0.01209637 | 778.9773 | 0.01203054 | 763.4743
0.01055654 | 948.4601 | 0.01076454 | 986.137 | 0.01212608 | 779.2047 | 0.01205186 | 763.4845
0.01057905 | 948.8618 | 0.01078766 | 986.3898 | 0.01215578 | 779.2108 | 0.01208466 | 763.5799
0.01060121 | 949.1197 | 0.01081007 | 986.6571 | 0.01217723 | 779.2108 | 0.01210599 | 763.6083
0.01062372 | 949.3544 | 0.01083426 | 986.8166 | 0.01219868 | 779.2757 | 0.01213059 | 763.6713
0.01064623 | 949.8596 | 0.01085951 | 987.115 | 0.01222508 | 779.3204 | 0.01215191 | 763.9068
0.01067289 | 950.2296 | 0.01088192 | 987.3014 | 0.01224984 | 779.556 | 0.01217652 | 763.9312
0.01069678 | 950.4663 | 0.01090717 | 987.4548 | 0.01228119 | 779.5945 | 0.01220932 | 763.9637
0.01071929 | 950.5995 | 0.01092994 | 987.6557 | 0.01230264 | 779.625 | 0.01223721 | 764.2825
0.01074145 | 951.0223 | 0.01095448 | 987.8215 | 0.01233234 | 779.6717 | 0.01226837 | 764.2825
0.01076569 | 951.3563 | 0.0109776 | 988.0784 | 0.01235544 | 779.895 | 0.01229626 | 764.2845
0.01078751 | 951.6565 | 0.0110025 | 988.0764 | 0.01238185 | 779.9154 | 0.01232414 | 764.6175
0.01081105 | 952.0793 | 0.01102491 | 988.4783 | 0.0124033 | 780.023 | 0.01234875 | 764.6459
0.01083321 | 952.3267 | 0.01104767 | 988.528 | 0.01243135 | 780.0737 | 0.01237335 | 764.6865
0.01085503 | 952.5888 | 0.01107257 | 988.756 | 0.01245445 | 780.0819 | 0.01239795 | 764.7008
0.01087684 | 952.9165 | 0.01109534 | 988.9279 | 0.0124792 | 780.2991 | 0.01241928 | 764.9566
0.01089866 | 953.352 | 0.01111775 | 989.1786 | 0.01250726 | 780.2869 | 0.0124406 | 764.9607
0.01092532 | 953.6099 | 0.01114087 | 989.5101 | 0.01253531 | 780.3072 | 0.01246848 | 764.9708
0.01094922 | 953.6712 | 0.01116434 | 989.6635 | 0.01256501 | 780.6179 | 0.01249309 | 765.0236
0.01097138 | 954.1553 | 0.01118782 | 989.8976 | 0.01259141 | 780.6382 | 0.01252425 | 765.3749
0.01099423 | 954.3413 | 0.01121129 | 990.0986 | 0.01261616 | 780.6484 | 0.01254722 | 765.5231
0.01101639 | 954.5379 | 0.0112337 | 990.1814 | 0.01264092 | 780.6605 | 0.01257018 | 765.6449
0.01104063 | 954.9375 | 0.01125647 | 990.4446 | 0.01266732 | 780.6727 | 0.0125997 | 765.7323
0.01106314 | 955.1299 | 0.01128243 | 990.7512 | 0.01269702 | 781.0524 | 0.01262595 | 765.7302
0.01108668 | 955.3899 | 0.01130626 | 991.0372 | 0.01271847 | 781.0727 | 0.01265711 | 765.718
0.01110954 | 955.6647 | 0.01132938 | 991.1511 | 0.01274322 | 781.2453 | 0.01268828 | 765.9292
0.0111317 | 955.7937 | 0.01135179 | 991.2941 | 0.01276633 | 781.5458 | 0.0127096 | 765.9191
0.01115525 | 956.1805 | 0.01137527 | 991.5406 | 0.01279438 | 781.5377 | 0.01273256 | 766.112
0.01117741 | 956.2545 | 0.0113991 | 991.5842 | 0.01282078 | 781.558 | 0.01276045 | 766.112
0.01119957 | 956.5801 | 0.01142293 | 991.839 | 0.01285708 | 782.0088 | 0.01278177 | 766.1485
0.01122277 | 957.1466 | 0.01144747 | 991.9737 | 0.01288679 | 782.023 | 0.01281786 | 766.4044
0.01124493 | 957.2397 | 0.01147131 | 992.1933 | 0.01291154 | 782.0291 | 0.01283918 | 766.4714
0.01126709 | 957.4447 | 0.01149443 | 992.2244 | 0.01295114 | 782.0596 | 0.01286214 | 766.516
0.01129237 | 957.7703 | 0.0115211 | 992.7092 | 0.01297589 | 782.3215 | 0.01288839 | 766.8856
0.01131488 | 958.081 | 0.01154494 | 992.8377 | 0.01299734 | 782.3682 | 0.01291791 | 766.9059
0.01133808 | 958.3389 | 0.01157161 | 992.9744 | 0.0130254 | 782.6322 | 0.01293924 | 766.9201
0.01135989 | 958.5482 | 0.01159509 | 993.3702 | 0.0130485 | 782.6931 | 0.0129622 | 767.2044
0.01138344 | 958.804 | 0.01161892 | 993.4862 | 0.0130716 | 782.6809 | 0.01298516 | 767.2714
0.0114056 | 958.9731 | 0.01164417 | 993.71 | 0.013098 | 782.7317 | 0.01301961 | 767.3039
0.01142776 | 959.1972 | 0.01166836 | 993.7369 | 0.0131277 | 782.7906 | 0.01304093 | 767.3039
0.01145027 | 959.508 | 0.01169184 | 993.9897 | 0.01315081 | 782.8088 | 0.01306554 | 767.5008
0.01147312 | 959.7574 | 0.01171531 | 994.0684 | 0.01317226 | 783.1581 | 0.01309998 | 767.6491
0.01149494 | 959.9033 | 0.01173772 | 994.2342 | 0.01319866 | 783.1865 | 0.01312294 | 767.7506
0.0115171 | 959.9815 | 0.01176155 | 994.4207 | 0.01322506 | 783.4464 | 0.01315083 | 767.8338
0.01154307 | 960.3007 | 0.01178467 | 994.4103 | 0.01325641 | 783.4992 | 0.01317379 | 767.8623
0.01156731 | 960.6496 | 0.01180815 | 994.6051 | 0.01328117 | 783.5154 | 0.01320004 | 767.8826
0.0115912 | 960.8588 | 0.01183163 | 994.7542 | 0.01330427 | 783.55 | 0.013223 | 767.9232
0.01161302 | 961.0026 | 0.01185724 | 994.8309 | 0.01332902 | 783.8566 | 0.0132476 | 768.114
0.01163483 | 961.2288 | 0.01187964 | 994.9614 | 0.01335377 | 783.887 | 0.01327549 | 768.2298
0.01165665 | 961.5142 | 0.01190312 | 995.1355 | 0.01339503 | 783.9845 | 0.01329845 | 768.2582
0.0116795 | 961.6199 | 0.01192731 | 995.2639 | 0.01341648 | 784.0271 | 0.01331977 | 768.4105
0.01170235 | 961.9264 | 0.01195114 | 995.4877 | 0.01343793 | 784.2383 | 0.01334438 | 768.6602
0.01172417 | 962.0406 | 0.01197355 | 995.5851 | 0.01346433 | 784.2119 | 0.01336734 | 768.6887
0.01174702 | 962.3957 | 0.01199951 | 995.7695 | 0.01348578 | 784.2261 | 0.01339359 | 768.8247
0.01176988 | 962.7023 | 0.01202406 | 995.9829 | 0.01351053 | 784.2485 | 0.01341491 | 768.8491
0.01179342 | 962.9581 | 0.01204824 | 996.043 | 0.01354189 | 784.4921 | 0.01344279 | 768.8755
0.01181662 | 963.235 | 0.01207136 | 996.1445 | 0.01356499 | 784.5205 | 0.01347068 | 769.1151
0.01183948 | 963.4506 | 0.01209448 | 996.3724 | 0.01358809 | 784.6038 | 0.0135084 | 769.1496
0.01186129 | 963.7593 | 0.01211867 | 996.4304 | 0.01361119 | 784.6708 | 0.01353137 | 769.1719
0.01188553 | 963.8481 | 0.01214144 | 996.6066 | 0.01364089 | 784.6769 | 0.01355269 | 769.1882
0.01190769 | 964.1017 | 0.01216882 | 996.7329 | 0.01366235 | 784.681 | 0.01357401 | 769.442
0.01192985 | 964.2666 | 0.01219337 | 996.8655 | 0.01369205 | 784.9774 | 0.01359862 | 769.5679
0.01195202 | 964.5224 | 0.01221649 | 996.9464 | 0.0137168 | 784.9916 | 0.01362814 | 769.6166
0.01197522 | 964.6408 | 0.01223961 | 997.2219 | 0.01374155 | 784.9977 | 0.01364947 | 769.6572
0.01199703 | 964.9727 | 0.01226486 | 997.369 | 0.01376795 | 785.016 | 0.01367243 | 769.6816
0.01201885 | 965.0742 | 0.01228834 | 997.4084 | 0.01378941 | 785.2759 | 0.01369703 | 769.7791
0.01204135 | 965.2962 | 0.0123111 | 997.6011 | 0.01381581 | 785.284 | 0.01372656 | 769.7791
0.01206594 | 965.6471 | 0.01233351 | 997.7793 | 0.01383726 | 785.5581 | 0.01375444 | 769.9618
0.01208879 | 965.7697 | 0.01235983 | 998.001 | 0.01387191 | 785.6008 | 0.01378069 | 770.1324
0.01211061 | 966.053 | 0.01238651 | 998.2082 | 0.01389666 | 785.5947 | 0.01380201 | 770.242
0.01213242 | 966.1925 | 0.01240892 | 998.2931 | 0.01391812 | 785.8607 | 0.01382825 | 770.2583
0.01215424 | 966.3447 | 0.01243275 | 998.463 | 0.01394452 | 785.8891 | 0.01385614 | 770.374
0.01217848 | 966.5329 | 0.01245765 | 998.6826 | 0.01396597 | 785.9297 | 0.0138791 | 770.4045
0.01220098 | 966.6576 | 0.01248077 | 998.807 | 0.01399567 | 786.017 | 0.01390371 | 770.5791
0.0122228 | 966.9134 | 0.01250674 | 998.9893 | 0.01403033 | 786.0455 | 0.01392995 | 770.6319
0.01224704 | 967.0381 | 0.01253021 | 999.1923 | 0.01405343 | 786.3196 | 0.01395619 | 770.8045
0.01227128 | 967.3003 | 0.01255333 | 999.3353 | 0.01408148 | 786.3906 | 0.01398244 | 770.8288
0.01229378 | 967.5074 | 0.01257681 | 999.5363 | 0.01410953 | 786.4455 | 0.01400868 | 771.1151
0.01231699 | 967.6216 | 0.01259957 | 999.5632 | 0.01413923 | 786.7033 | 0.01403493 | 771.1334
0.01233949 | 967.7653 | 0.01262376 | 999.816 | 0.01416234 | 786.7927 | 0.01406937 | 771.2695
0.01236477 | 968.0338 | 0.01264795 | 999.9673 | 0.01418379 | 786.8394 | 0.01409725 | 771.3872
0.01239109 | 968.0951 | 0.01267071 | 1000.034 | 0.01420524 | 787.0059 | 0.01411858 | 771.574
0.01241429 | 968.26 | 0.01269347 | 1000.214 | 0.01422999 | 787.1379 | 0.01414154 | 771.57
0.01243645 | 968.5158 | 0.01271944 | 1000.261 | 0.01425144 | 787.2495 | 0.01417599 | 771.6816
0.0124593 | 968.6553 | 0.01274398 | 1000.533 | 0.01427454 | 787.2435 | 0.01419895 | 771.7182
0.01248285 | 968.909 | 0.0127671 | 1000.699 | 0.0142993 | 787.3023 | 0.01422683 | 771.8055
0.01250917 | 969.0591 | 0.01278987 | 1000.715 | 0.01432735 | 787.2983 | 0.01424816 | 771.8481
0.01253444 | 969.3234 | 0.01281299 | 1000.871 | 0.01435045 | 787.4262 | 0.01426948 | 771.9558
0.01255626 | 969.4883 | 0.01283718 | 1001.018 | 0.0143884 | 787.6252 | 0.0142908 | 772.106
0.01258223 | 969.6405 | 0.01286243 | 1001.086 | 0.01441646 | 787.6455 | 0.01431213 | 772.4573
0.01260855 | 969.8582 | 0.01288697 | 1001.244 | 0.01444781 | 787.8018 | 0.01434821 | 772.6136
0.01263278 | 970.0252 | 0.01291187 | 1001.405 | 0.01447091 | 787.7998 | 0.01436954 | 772.6218
0.0126546 | 970.3212 | 0.01293499 | 1001.606 | 0.01450061 | 787.9683 | 0.01440234 | 772.6482
0.01267711 | 970.4671 | 0.01295776 | 1001.631 | 0.01452206 | 787.9887 | 0.01443023 | 772.6563
0.01269892 | 970.5262 | 0.01298017 | 1001.714 | 0.01454517 | 788.2465 | 0.01445811 | 772.7395
0.01272143 | 970.7102 | 0.01300471 | 1001.876 | 0.01457157 | 788.2851 | 0.01449256 | 773.0177
0.01274671 | 970.8539 | 0.01302712 | 1001.946 | 0.01459302 | 788.2871 | 0.01452044 | 773.0522
0.01277025 | 971.1351 | 0.0130513 | 1002.135 | 0.01463097 | 788.3013 | 0.0145434 | 773.1842
0.01279241 | 971.3127 | 0.01307478 | 1002.164 | 0.01465572 | 788.5064 | 0.01456965 | 773.2918
0.01281527 | 971.4881 | 0.01309754 | 1002.315 | 0.01468708 | 788.6567 | 0.01459261 | 773.3345
0.0128402 | 971.6298 | 0.01312315 | 1002.42 | 0.01471513 | 788.6465 | 0.01461886 | 773.369
0.01286202 | 971.8729 | 0.01314663 | 1002.42 | 0.01474318 | 788.679 | 0.01464018 | 773.3974
0.01288522 | 972.0209 | 0.01316904 | 1002.628 | 0.01476793 | 788.7338 | 0.01466478 | 773.4177
0.01291015 | 972.2301 | 0.01319501 | 1002.652 | 0.01479103 | 788.8699 | 0.01468611 | 773.4319
0.012933 | 972.4838 | 0.01322168 | 1002.764 | 0.01482239 | 789.0181 | 0.01471071 | 773.434
0.01295516 | 972.6064 | 0.01324445 | 1002.87 | 0.01485704 | 789.0405 | 0.01473859 | 773.7243
0.01297871 | 972.7121 | 0.01326828 | 1002.891 | 0.01487849 | 789.0547 | 0.01476484 | 773.9233
0.01300537 | 972.8982 | 0.01329069 | 1003.028 | 0.01490324 | 789.0648 | 0.0147878 | 773.9436
0.01302892 | 973.044 | 0.01331523 | 1003.131 | 0.014928 | 789.3105 | 0.01480912 | 774.0411
0.01305246 | 973.1941 | 0.01334048 | 1003.235 | 0.01495935 | 789.3105 | 0.01483209 | 774.169
0.0130774 | 973.395 | 0.01336894 | 1003.313 | 0.01498575 | 789.3044 | 0.01485669 | 774.3051
0.01310094 | 973.6169 | 0.01339206 | 1003.396 | 0.0150072 | 789.3247 | 0.01487802 | 774.2949
0.0131283 | 973.8178 | 0.01341482 | 1003.599 | 0.0150303 | 789.5542 | 0.01489934 | 774.3335
0.01315184 | 973.97 | 0.01343723 | 1003.838 | 0.01505836 | 789.5704 | 0.01492558 | 774.3964
0.01317539 | 974.0355 | 0.01346035 | 1003.871 | 0.01507981 | 789.5806 | 0.01495839 | 774.4249
0.01320032 | 974.2385 | 0.01348347 | 1004.041 | 0.01511116 | 789.5704 | 0.01498135 | 774.498
0.01322283 | 974.3716 | 0.01350659 | 1004.273 | 0.01514416 | 789.5623 | 0.01500924 | 774.504
0.01324464 | 974.452 | 0.01353149 | 1004.372 | 0.01516891 | 789.6719 | 0.0150322 | 774.8147
0.0132675 | 974.5175 | 0.01355604 | 1004.526 | 0.01519367 | 789.9623 | 0.01505352 | 774.8431
0.0132907 | 974.7352 | 0.01357951 | 1004.739 | 0.01521842 | 789.9806 | 0.01507485 | 774.8919
0.01331251 | 974.953 | 0.01360405 | 1004.855 | 0.01525307 | 790.3806 | 0.01509617 | 774.831
0.01333433 | 975.1454 | 0.01362966 | 1005.199 | 0.01527782 | 790.409 | 0.01511913 | 774.8452
0.01335684 | 975.1876 | 0.01365421 | 1005.157 | 0.01529927 | 790.9045 | 0.0151503 | 774.9041
0.01338004 | 975.3462 | 0.01367733 | 1005.259 | 0.01532733 | 790.8598 | 0.01517818 | 775.0442
0.01340324 | 975.5365 | 0.01370187 | 1005.309 | 0.01537023 | 790.9004 | 0.01520443 | 775.1213
0.0134254 | 975.7817 | 0.01372606 | 1005.373 | 0.01540818 | 790.9451 | 0.01523231 | 775.1335
0.01344791 | 975.8282 | 0.01374847 | 1005.51 | 0.01542964 | 790.9715 | 0.01525363 | 775.1477
0.01347249 | 975.8937 | 0.01377194 | 1005.624 | 0.01545274 | 791.2172 | 0.01527496 | 775.164
0.01349431 | 976.0713 | 0.01379506 | 1005.74 | 0.01547419 | 791.2354 | 0.01529628 | 775.4056
0.01351612 | 976.1453 | 0.01381747 | 1005.841 | 0.01549564 | 791.475 | 0.01533073 | 775.4361
0.01353794 | 976.3377 | 0.01384095 | 1006.063 | 0.01551709 | 791.4832 | 0.01535369 | 775.4523
0.0135601 | 976.4666 | 0.01386407 | 1006.191 | 0.01554349 | 791.5075 | 0.01537993 | 775.7406
0.0135833 | 976.604 | 0.01388648 | 1006.254 | 0.01556495 | 791.5258 | 0.01540454 | 775.767
0.01360615 | 976.714 | 0.01390924 | 1006.403 | 0.01559135 | 791.5603 | 0.01543242 | 776.0493
0.01363143 | 976.8281 | 0.01393201 | 1006.411 | 0.01561445 | 791.7045 | 0.01545374 | 776.2097
0.01365359 | 976.845 | 0.01395513 | 1006.51 | 0.01564085 | 791.7207 | 0.01547999 | 776.2828
0.0136761 | 976.9909 | 0.01398002 | 1006.595 | 0.01568376 | 791.7512 | 0.01550295 | 776.3214
0.01369791 | 977.1177 | 0.01400386 | 1006.602 | 0.01570686 | 791.7776 | 0.01554068 | 776.3518
0.01372146 | 977.2425 | 0.01402769 | 1006.641 | 0.01573821 | 791.8811 | 0.01556856 | 776.5894
0.01374535 | 977.3355 | 0.01405365 | 1006.848 | 0.01576131 | 792.1309 | 0.01559153 | 776.5975
0.0137689 | 977.5131 | 0.01407748 | 1007.008 | 0.01579431 | 792.141 | 0.01562105 | 776.6097
0.01379314 | 977.5807 | 0.01410203 | 1007.062 | 0.01582402 | 792.1735 | 0.01564237 | 776.7599
0.01381495 | 977.8661 | 0.01412586 | 1007.19 | 0.01584877 | 792.4111 | 0.01566862 | 776.7863
0.01383711 | 978.0077 | 0.01414898 | 1007.294 | 0.01587517 | 792.4111 | 0.01569158 | 776.8006
0.0138617 | 978.1473 | 0.01417139 | 1007.447 | 0.01590322 | 792.3969 | 0.01572439 | 776.9325
0.01388421 | 978.3185 | 0.01419415 | 1007.403 | 0.01592467 | 792.3989 | 0.01575063 | 777.0381
0.01390671 | 978.3544 | 0.01421727 | 1007.495 | 0.01594613 | 792.4314 | 0.01577359 | 777.2879
0.01393061 | 978.5553 | 0.01424253 | 1007.536 | 0.01596758 | 792.606 | 0.0157982 | 777.3549
0.01395658 | 978.7371 | 0.01426849 | 1007.696 | 0.01599398 | 792.606 | 0.01582608 | 777.5559
0.01398012 | 978.9337 | 0.01429161 | 1007.714 | 0.01602203 | 792.6202 | 0.01584905 | 777.5194
0.01400436 | 979.1557 | 0.01431473 | 1007.787 | 0.01604348 | 792.6365 | 0.01587693 | 777.6737
0.01402826 | 979.2931 | 0.01433785 | 1007.921 | 0.01606824 | 792.738 | 0.01589989 | 777.627
0.01405042 | 979.384 | 0.01436097 | 1007.973 | 0.01610289 | 792.7563 | 0.0159409 | 777.7833
0.01407258 | 979.4706 | 0.01438445 | 1007.967 | 0.01613424 | 793.14 | 0.01596386 | 777.7508
0.01409716 | 979.737 | 0.01440828 | 1008.135 | 0.01615734 | 793.1685 | 0.01599339 | 777.8909
0.01411898 | 979.7856 | 0.01443211 | 1008.207 | 0.01618044 | 793.1664 | 0.01601963 | 777.9112
0.01414252 | 979.9674 | 0.01445666 | 1008.323 | 0.0162085 | 793.3817 | 0.0160426 | 778.0209
0.01416469 | 980.0203 | 0.01447942 | 1008.352 | 0.01623325 | 793.3918 | 0.01607048 | 778.1427
0.01418789 | 980.2465 | 0.01450432 | 1008.413 | 0.01626625 | 793.4121 | 0.01610985 | 778.1711
0.01421109 | 980.3458 | 0.01452673 | 1008.504 | 0.0162976 | 793.4345 | 0.01614429 | 778.1752
0.01423394 | 980.4304 | 0.01454949 | 1008.549 | 0.01632071 | 793.4507 | 0.01616725 | 778.1955
0.01425679 | 980.682 | 0.01457261 | 1008.669 | 0.01634216 | 793.6355 | 0.01619186 | 778.2727
0.0142793 | 980.7729 | 0.01459609 | 1008.717 | 0.01637681 | 793.6477 | 0.01621318 | 778.3904
0.01430423 | 980.961 | 0.01462028 | 1008.827 | 0.01639991 | 793.8974 | 0.01624107 | 778.4899
0.01432709 | 981.0223 | 0.01464268 | 1008.947 | 0.01643126 | 793.9218 | 0.01626731 | 778.5366
0.01435063 | 981.1344 | 0.01466616 | 1008.984 | 0.01645767 | 793.9421 | 0.01629027 | 778.8331
0.01437245 | 981.2295 | 0.01468999 | 1009.237 | 0.01647912 | 793.9523 | 0.01631324 | 778.9143
0.01439565 | 981.3458 | 0.0147156 | 1009.266 | 0.01651377 | 794.005 | 0.0163444 | 778.9407
0.01441816 | 981.3542 | 0.01473979 | 1009.419 | 0.01654842 | 794.3665 | 0.01637885 | 778.9773
0.01444136 | 981.5022 | 0.01476362 | 1009.457 | 0.01658473 | 794.3908 | 0.01640181 | 779.0057
0.01446386 | 981.6037 | 0.01478674 | 1009.604 | 0.01660783 | 794.3868 | 0.01642313 | 779.1742
0.01448776 | 981.777 | 0.01481164 | 1009.863 | 0.01664083 | 794.7381 | 0.0164543 | 779.1925
0.01451165 | 981.8045 | 0.01483512 | 1009.863 | 0.01666888 | 794.7746 | 0.0164871 | 779.3488
0.01453381 | 981.9314 | 0.01485824 | 1010.047 | 0.01669033 | 794.803 | 0.01651991 | 779.3813
0.0145577 | 981.9948 | 0.01488242 | 1010.13 | 0.01672499 | 795.0812 | 0.01654287 | 779.5458
0.01458125 | 982.0603 | 0.01490519 | 1010.257 | 0.01674809 | 795.0893 | 0.0165724 | 779.5681
0.01460445 | 982.166 | 0.01492795 | 1010.341 | 0.01677284 | 795.1096 | 0.01659864 | 779.6291
0.01462661 | 982.1935 | 0.01495214 | 1010.389 | 0.01680089 | 795.1787 | 0.0166216 | 779.6372
0.01464877 | 982.3098 | 0.01497633 | 1010.538 | 0.01682729 | 795.1929 | 0.01664293 | 779.8016
0.01467093 | 982.4895 | 0.01500158 | 1010.654 | 0.0168537 | 795.2193 | 0.01667409 | 779.8463
0.01469656 | 982.5254 | 0.01502541 | 1010.719 | 0.01687515 | 795.6091 | 0.01669706 | 779.9844
0.01471872 | 982.6882 | 0.01505067 | 1010.75 | 0.0169032 | 795.6132 | 0.01672986 | 779.9966
0.01474088 | 982.7135 | 0.01507485 | 1010.87 | 0.0169329 | 795.6558 | 0.01675118 | 779.9844
0.01476339 | 982.7622 | 0.0150994 | 1011.025 | 0.01696096 | 795.6924 | 0.01677251 | 780.2382
0.01478555 | 982.9059 | 0.01512216 | 1011.087 | 0.01698571 | 795.9625 | 0.01679711 | 780.3235
0.01480944 | 982.9567 | 0.01514635 | 1011.17 | 0.01700716 | 795.9685 | 0.01682336 | 780.4514
0.01483126 | 983.0983 | 0.01517125 | 1011.255 | 0.01703026 | 796.0112 | 0.0168496 | 780.4778
0.01485307 | 983.1765 | 0.01519437 | 1011.297 | 0.01705336 | 796.1432 | 0.01687092 | 780.5245
0.01487593 | 983.2505 | 0.01521962 | 1011.417 | 0.01707481 | 796.2163 | 0.01689389 | 780.6443
0.01490017 | 983.3541 | 0.01524203 | 1011.431 | 0.01711442 | 796.2569 | 0.01691685 | 780.6788
0.01492337 | 983.4767 | 0.01526551 | 1011.591 | 0.01713917 | 796.3178 | 0.01694309 | 780.7803
0.01494587 | 983.6099 | 0.01529076 | 1011.601 | 0.01718702 | 796.4417 | 0.01696934 | 780.8474
0.01496769 | 983.6966 | 0.0153153 | 1011.755 | 0.01721673 | 796.462 | 0.01699394 | 781.0342
0.014994 | 983.7748 | 0.01533949 | 1011.808 | 0.01725303 | 796.4985 | 0.01701691 | 781.0585
0.01501582 | 983.8171 | 0.0153619 | 1011.788 | 0.01727613 | 796.5107 | 0.01704315 | 781.0646
0.01504075 | 983.9841 | 0.01538609 | 1011.974 | 0.01731078 | 796.6366 | 0.01706611 | 781.0626
0.01506326 | 984.0116 | 0.01540921 | 1012.022 | 0.01733718 | 796.8721 | 0.017094 | 781.0748
0.01508681 | 984.2589 | 0.01543233 | 1012.043 | 0.01736359 | 796.8863 | 0.01711532 | 781.3834
0.01511035 | 984.3202 | 0.01545509 | 1012.169 | 0.01740154 | 796.9026 | 0.01713664 | 781.4118
0.0151339 | 984.4957 | 0.01547964 | 1012.221 | 0.01742464 | 797.0285 | 0.01716617 | 781.5052
0.01515848 | 984.6458 | 0.01550311 | 1012.322 | 0.01745104 | 797.1239 | 0.01719733 | 781.5499
0.01518168 | 984.7768 | 0.01552765 | 1012.434 | 0.0174824 | 797.1544 | 0.01722194 | 781.6981
0.01520384 | 985.0094 | 0.01555184 | 1012.571 | 0.0175088 | 797.1544 | 0.01724982 | 781.757
0.01522566 | 985.039 | 0.01557461 | 1012.552 | 0.01753025 | 797.1706 | 0.01727115 | 781.7753
0.01525336 | 985.2588 | 0.01559701 | 1012.654 | 0.01755335 | 797.3879 | 0.01729739 | 781.9154
0.01527518 | 985.3117 | 0.01562085 | 1012.681 | 0.01757645 | 797.4589 | 0.01732527 | 781.9865
0.01529768 | 985.3392 | 0.01564432 | 1012.681 | 0.01759956 | 797.6701 | 0.0173466 | 781.9966
0.01532227 | 985.4871 | 0.01566744 | 1012.764 | 0.01762596 | 797.6884 | 0.01737776 | 782.0454
0.01534685 | 985.5611 | 0.01568985 | 1012.849 | 0.01765236 | 798.0112 | 0.01741221 | 782.1286
0.01536902 | 985.6689 | 0.01571262 | 1012.95 | 0.01767711 | 798.1128 | 0.01743353 | 782.1286
0.01539256 | 985.8148 | 0.01573574 | 1013.012 | 0.01770021 | 798.131 | 0.01745977 | 782.224
0.01541507 | 985.9099 | 0.01576028 | 1013.178 | 0.01772662 | 798.1432 | 0.01748438 | 782.2383
0.01543758 | 986.0008 | 0.01578518 | 1013.24 | 0.01776127 | 798.3808 | 0.0175057 | 782.3256
0.01546043 | 986.0431 | 0.01581043 | 1013.288 | 0.01779097 | 798.3848 | 0.01752702 | 782.3398
0.01548259 | 986.1383 | 0.01583497 | 1013.451 | 0.01782067 | 798.4072 | 0.01755327 | 782.3398
0.01550545 | 986.2883 | 0.01586094 | 1013.497 | 0.01784377 | 798.4052 | 0.01757951 | 782.3682
0.01552761 | 986.2588 | 0.01588513 | 1013.551 | 0.01786523 | 798.6833 | 0.01760412 | 782.5022
0.01555046 | 986.4406 | 0.01590825 | 1013.642 | 0.01789328 | 798.7179 | 0.01762872 | 782.6139
0.01557262 | 986.4786 | 0.01593137 | 1013.773 | 0.01792133 | 798.7382 | 0.01765989 | 782.7175
0.01559998 | 986.5293 | 0.01595413 | 1013.868 | 0.01795103 | 798.7646 | 0.01768121 | 782.7784
0.01562387 | 986.6942 | 0.01597725 | 1013.986 | 0.01797744 | 798.793 | 0.01770253 | 782.7926
0.01564569 | 986.6879 | 0.01600002 | 1014.05 | 0.01800219 | 799.1219 | 0.0177255 | 783.0708
0.01566785 | 986.7577 | 0.01602278 | 1014.247 | 0.01802859 | 799.1016 | 0.0177583 | 783.085
0.0156907 | 986.8591 | 0.01604626 | 1014.253 | 0.01805169 | 799.13 | 0.01779767 | 783.0951
0.01571286 | 987.024 | 0.01606973 | 1014.334 | 0.01807479 | 799.1504 | 0.01782555 | 783.1195
0.01573537 | 987.024 | 0.01609214 | 1014.328 | 0.01809789 | 799.2762 | 0.01786164 | 783.152
0.01575753 | 987.1889 | 0.01611597 | 1014.496 | 0.01814245 | 799.2641 | 0.01788624 | 783.3692
0.01578108 | 987.2481 | 0.01613909 | 1014.537 | 0.01817215 | 799.2823 | 0.01791412 | 783.4017
0.01580428 | 987.2946 | 0.01616221 | 1014.56 | 0.0181969 | 799.2986 | 0.01794693 | 783.617
0.01582609 | 987.4849 | 0.01618462 | 1014.664 | 0.01822495 | 799.3311 | 0.01796825 | 783.6434
0.01584791 | 987.5229 | 0.01620739 | 1014.728 | 0.01824641 | 799.3676 | 0.01800106 | 783.6921
0.01587042 | 987.5694 | 0.01623015 | 1014.846 | 0.01827446 | 799.6072 | 0.01803222 | 783.7246
0.01589535 | 987.7386 | 0.01625256 | 1014.949 | 0.01830416 | 799.6275 | 0.01805519 | 783.7449
0.01591751 | 987.7914 | 0.01627533 | 1015.076 | 0.01833221 | 799.6458 | 0.01808143 | 783.9825
0.0159414 | 987.895 | 0.01629845 | 1015.221 | 0.01836522 | 799.7636 | 0.01810603 | 783.9764
0.01596495 | 987.9077 | 0.01632157 | 1015.275 | 0.01839327 | 799.7859 | 0.01814212 | 784.0312
0.0159878 | 987.9521 | 0.01634504 | 1015.287 | 0.01841472 | 799.9971 | 0.01817 | 784.3459
0.01601343 | 988.0472 | 0.01636816 | 1015.362 | 0.01843782 | 799.9869 | 0.01819789 | 784.3642
0.01603559 | 988.1233 | 0.01639306 | 1015.403 | 0.01845927 | 799.9889 | 0.01822413 | 784.4495
0.01605809 | 988.2079 | 0.01641725 | 1015.47 | 0.01848567 | 800.0235 | 0.01824874 | 784.5368
0.01608545 | 988.2776 | 0.01644108 | 1015.507 | 0.01851538 | 800.0783 | 0.01827498 | 784.687
0.01610727 | 988.451 | 0.01646527 | 1015.581 | 0.01854343 | 800.2813 | 0.01830122 | 784.7033
0.01612943 | 988.5186 | 0.01648874 | 1015.681 | 0.01856488 | 800.2976 | 0.01832255 | 784.8678
0.01615367 | 988.6243 | 0.01651222 | 1015.716 | 0.01858633 | 800.3159 | 0.01834879 | 784.8962
0.01617652 | 988.7533 | 0.01653712 | 1015.782 | 0.01861273 | 800.3544 | 0.01838488 | 784.9327
0.0162018 | 988.9097 | 0.01656024 | 1015.882 | 0.01863419 | 800.5433 | 0.01841604 | 784.9774
0.0162243 | 988.9668 | 0.01658478 | 1015.861 | 0.01866059 | 800.7402 | 0.01844065 | 785.1277
0.01624716 | 989.0471 | 0.01660754 | 1015.834 | 0.01868204 | 800.8032 | 0.01846361 | 785.1703
0.01626897 | 989.1867 | 0.01663031 | 1016.008 | 0.01871999 | 800.8215 | 0.01849969 | 785.2495
0.01629252 | 989.2733 | 0.01665485 | 1016.023 | 0.01875135 | 800.8235 | 0.01852102 | 785.2475
0.01631537 | 989.3981 | 0.01667868 | 1016.068 | 0.0187728 | 800.8885 | 0.01854234 | 785.3246
0.01633719 | 989.5714 | 0.01670501 | 1016.147 | 0.01880745 | 801.0854 | 0.01858007 | 785.3449
0.01636039 | 989.6285 | 0.01672919 | 1016.232 | 0.01883055 | 801.1118 | 0.01860139 | 785.2942
0.01638394 | 989.6771 | 0.0167516 | 1016.358 | 0.018852 | 801.1402 | 0.01862927 | 785.3246
0.01640644 | 989.8124 | 0.01677472 | 1016.45 | 0.01887511 | 801.1849 | 0.0186588 | 785.3531
0.01643068 | 989.8399 | 0.01679749 | 1016.541 | 0.01890316 | 801.2113 | 0.0186834 | 785.3693
0.01645388 | 989.971 | 0.01682096 | 1016.518 | 0.01892791 | 801.5484 | 0.01871457 | 785.6312
0.0164757 | 990.0238 | 0.01684408 | 1016.613 | 0.01894936 | 801.6154 | 0.01875065 | 785.6414
0.01649924 | 990.083 | 0.01686756 | 1016.615 | 0.01897081 | 801.7819 | 0.01877526 | 785.6617
0.01652314 | 990.2056 | 0.01689103 | 1016.675 | 0.01899226 | 801.788 | 0.01879658 | 785.8972
0.01654703 | 990.2838 | 0.01691522 | 1016.715 | 0.01901372 | 801.8895 | 0.01882282 | 785.881
0.01657058 | 990.4022 | 0.01693834 | 1016.804 | 0.01903682 | 801.8936 | 0.01885563 | 785.8749
0.01659378 | 990.4952 | 0.01696644 | 1016.899 | 0.01905827 | 802.0418 | 0.01888351 | 785.9521
0.01661663 | 990.5544 | 0.01698956 | 1017.036 | 0.01908467 | 802.0459 | 0.01890648 | 785.9967
0.01663844 | 990.6517 | 0.01701624 | 1017.094 | 0.01911272 | 802.0316 | 0.018936 | 786.1125
0.0166613 | 990.6665 | 0.01704043 | 1017.098 | 0.01913913 | 802.0235 | 0.01897045 | 786.0942
0.01668311 | 990.7405 | 0.01706497 | 1017.214 | 0.01916553 | 802.0398 | 0.01899997 | 786.151
0.01670874 | 990.8039 | 0.01708844 | 1017.249 | 0.01919193 | 802.1474 | 0.0190213 | 786.1876
0.01673332 | 990.8863 | 0.01711299 | 1017.378 | 0.01921668 | 802.2611 | 0.01904262 | 786.2038
0.01675687 | 990.9223 | 0.01713575 | 1017.465 | 0.01925299 | 802.5129 | 0.01906394 | 786.3988
0.01678042 | 991.0449 | 0.01716207 | 1017.541 | 0.01928104 | 802.5311 | 0.01908691 | 786.4069
0.01680327 | 991.0322 | 0.01718448 | 1017.593 | 0.01930744 | 802.722 | 0.01911315 | 786.7033
0.01682508 | 991.1675 | 0.01720725 | 1017.62 | 0.01934539 | 802.7362 | 0.01914103 | 786.7236
0.01684828 | 991.2394 | 0.01723001 | 1017.832 | 0.01937014 | 802.8357 | 0.01916564 | 786.7318
0.01687356 | 991.2774 | 0.01725278 | 1017.923 | 0.0193916 | 802.8702 | 0.01919352 | 787.0363
0.01689849 | 991.4296 | 0.01727661 | 1018.02 | 0.0194246 | 802.9454 | 0.01924273 | 787.0465
0.01692204 | 991.4275 | 0.01729973 | 1018.128 | 0.01944605 | 802.9494 | 0.01927553 | 787.0648
0.01694386 | 991.5121 | 0.01732249 | 1018.186 | 0.0194708 | 802.9576 | 0.01929686 | 787.077
0.0169674 | 991.5501 | 0.0173449 | 1018.252 | 0.01949225 | 802.9758 | 0.01931818 | 787.0891
0.0169906 | 991.5438 | 0.01736802 | 1018.285 | 0.01952031 | 803.0997 | 0.0193395 | 787.3856
0.0170138 | 991.6009 | 0.01739363 | 1018.339 | 0.01954176 | 803.1789 | 0.01936411 | 787.3998
0.01703769 | 991.6918 | 0.0174196 | 1018.408 | 0.01956816 | 803.2845 | 0.01938543 | 787.3734
0.01706332 | 991.8038 | 0.01744414 | 1018.383 | 0.01959126 | 803.2987 | 0.01940675 | 787.3978
0.01708652 | 991.8292 | 0.0174669 | 1018.47 | 0.01961766 | 803.2845 | 0.01942972 | 787.4587
0.01710972 | 991.8926 | 0.01749358 | 1018.534 | 0.01963912 | 803.2804 | 0.01945596 | 787.6435
0.01713327 | 992.0173 | 0.01751599 | 1018.53 | 0.01966717 | 803.2662 | 0.01948385 | 787.7186
0.01715681 | 992.0342 | 0.01753947 | 1018.553 | 0.01969027 | 803.4449 | 0.01950681 | 787.7348
0.01717863 | 992.1632 | 0.01756259 | 1018.58 | 0.01971172 | 803.5728 | 0.01953962 | 787.7551
0.01720287 | 992.1843 | 0.01758606 | 1018.575 | 0.01974967 | 803.6215 | 0.01956094 | 787.7409
0.0172271 | 992.252 | 0.01760989 | 1018.749 | 0.01977938 | 803.6439 | 0.0195839 | 787.9582
0.017251 | 992.345 | 0.01763373 | 1018.828 | 0.01980743 | 803.6723 | 0.01961015 | 787.9866
0.01727385 | 992.4105 | 0.01765649 | 1018.863 | 0.01982888 | 803.6824 | 0.01963639 | 788.1145
0.01729636 | 992.5247 | 0.01768103 | 1018.965 | 0.01985528 | 803.6865 | 0.01965771 | 788.1288
0.01731852 | 992.5649 | 0.01770486 | 1019.021 | 0.01988333 | 803.7555 | 0.01968888 | 788.1856
0.01734068 | 992.6262 | 0.01772976 | 1019.139 | 0.01990644 | 803.9586 | 0.0197102 | 788.1978
0.01736457 | 992.6938 | 0.01775395 | 1019.091 | 0.01992954 | 804.0662 | 0.01973809 | 788.3724
0.01738674 | 992.7636 | 0.01777849 | 1019.156 | 0.01995099 | 804.1271 | 0.01976269 | 788.4618
0.01740959 | 992.7889 | 0.01780268 | 1019.16 | 0.01997244 | 804.1332 | 0.01978565 | 788.4638
0.01743175 | 992.8249 | 0.01782545 | 1019.224 | 0.01999554 | 804.1332 | 0.01980862 | 788.4902
0.01745634 | 993.0067 | 0.01784821 | 1019.303 | 0.020017 | 804.3667 | 0.01983322 | 788.5937
0.01747954 | 993.0849 | 0.01787062 | 1019.303 | 0.02004505 | 804.3769 | 0.01985454 | 788.6019
0.01750135 | 993.2033 | 0.01789374 | 1019.365 | 0.0200665 | 804.4459 | 0.01987751 | 788.6222
0.01752386 | 993.4105 | 0.01791615 | 1019.417 | 0.02011105 | 804.6957 | 0.01991195 | 788.6425
0.01755052 | 993.4739 | 0.01793856 | 1019.359 | 0.02014075 | 804.7119 | 0.01993656 | 788.809
0.01757545 | 993.5563 | 0.0179631 | 1019.518 | 0.02016716 | 804.7261 | 0.01996444 | 788.8191
0.01759761 | 993.6684 | 0.01798729 | 1019.504 | 0.02019026 | 804.8013 | 0.01998576 | 788.9734
0.01762012 | 993.772 | 0.01801432 | 1019.572 | 0.02021666 | 805.0632 | 0.02001037 | 788.9694
0.01764367 | 993.829 | 0.0180378 | 1019.543 | 0.02023976 | 805.0713 | 0.02004481 | 788.9592
0.01766618 | 993.9157 | 0.01806127 | 1019.601 | 0.02027607 | 805.2297 | 0.02007106 | 789.0141
0.01769111 | 993.9094 | 0.01808439 | 1019.582 | 0.02030082 | 805.2398 | 0.02009566 | 788.9998
0.01771569 | 994.0362 | 0.01810751 | 1019.7 | 0.02032722 | 805.2297 | 0.02011698 | 789.0201
0.01773959 | 994.0574 | 0.01813454 | 1019.7 | 0.02035692 | 805.2805 | 0.02013831 | 789.0425
0.01776279 | 994.1187 | 0.0181598 | 1019.831 | 0.02038332 | 805.2967 | 0.02017111 | 789.1663
0.01778529 | 994.218 | 0.01818327 | 1019.924 | 0.02041468 | 805.5728 | 0.02020064 | 789.213
0.01780815 | 994.3258 | 0.01820711 | 1019.997 | 0.02043613 | 805.5891 | 0.02022852 | 789.3247
0.017831 | 994.3322 | 0.01823058 | 1020.061 | 0.02045758 | 805.6256 | 0.02025149 | 789.5054
0.01785454746 | 994.4717 | 0.01825512 | 1020.078 | 0.02047903 | 805.7779 | 0.02027937 | 789.5156
0.01787775 | 994.4675 | 0.0182786 | 1020.183 | 0.02050378 | 805.8023 | 0.02030397 | 789.5664
0.01789991 | 994.6028 | 0.01830314 | 1020.221 | 0.02052524 | 805.849 | 0.0203253 | 789.5765
0.01792449 | 994.5309 | 0.01832662 | 1020.266 | 0.02054669 | 805.9343 | 0.02035154 | 789.7146
0.01794631 | 994.6746 | 0.0183501 | 1020.413 | 0.02056814 | 805.9647 | 0.02038599 | 789.7227
0.01796882 | 994.7782 | 0.01837357 | 1020.513 | 0.02059289 | 805.9668 | 0.02041879 | 789.7958
0.01799063 | 994.8078 | 0.01839634 | 1020.714 | 0.02061434 | 805.985 | 0.02044011 | 789.9623
0.01801314 | 994.9347 | 0.01841874 | 1020.747 | 0.02063579 | 806.0013 | 0.02046308 | 789.9948
0.01803495 | 994.9981 | 0.01844115 | 1020.788 | 0.02065725 | 806.0378 | 0.02049752 | 790.1532
0.01805677 | 995.0932 | 0.01846463 | 1020.921 | 0.02068365 | 806.2551 | 0.02052049 | 790.1836
0.01808101 | 995.1249 | 0.01848953 | 1020.935 | 0.020715 | 806.2693 | 0.02055001 | 790.2324
0.01810421 | 995.1144 | 0.01851336 | 1020.985 | 0.02074305 | 806.2815 | 0.02057133 | 790.4273
0.01812914 | 995.2497 | 0.01853755 | 1021.008 | 0.0207777 | 806.2835 | 0.02059594 | 790.4456
0.01815096 | 995.2708 | 0.01856173 | 1021.091 | 0.02079916 | 806.2673 | 0.0206271 | 790.4781
0.01817381 | 995.275 | 0.01858663 | 1021.12 | 0.02083216 | 806.3526 | 0.02065007 | 790.5126
0.01819701 | 995.2518 | 0.01860904 | 1021.182 | 0.02085526 | 806.3688 | 0.02067795 | 790.5755
0.01822159 | 995.3765 | 0.01863216 | 1021.252 | 0.02087671 | 806.4967 | 0.02070912 | 790.6182
0.0182441 | 995.404 | 0.01865564 | 1021.358 | 0.02089816 | 806.5211 | 0.02073044 | 790.6405
0.01826869 | 995.4885 | 0.01867947 | 1021.464 | 0.02092787 | 806.5373 | 0.02075504 | 790.675
0.01829085 | 995.5668 | 0.01870188 | 1021.569 | 0.02094932 | 806.6815 | 0.02078129 | 790.8659
0.01831336 | 995.5921 | 0.01872429 | 1021.603 | 0.02097242 | 806.8379 | 0.02080261 | 790.9816
0.01833621 | 995.5773 | 0.01874741 | 1021.712 | 0.02100212 | 806.8297 | 0.02082393 | 791.0405
0.01836045 | 995.6344 | 0.01877088 | 1021.739 | 0.02102687 | 806.8358 | 0.02085018 | 790.9938
0.01838261 | 995.7063 | 0.01879543 | 1021.71 | 0.02104833 | 806.9353 | 0.02088298 | 791.1075
0.01840581 | 995.7169 | 0.01882246 | 1021.762 | 0.02107803 | 806.9333 | 0.02090759 | 791.073
0.0184304 | 995.7465 | 0.01884807 | 1021.801 | 0.02110113 | 807.1709 | 0.02094367 | 791.073
0.0184529 | 995.8226 | 0.01887119 | 1021.777 | 0.02112588 | 807.183 | 0.02097812 | 791.0872
0.01847506 | 995.8606 | 0.01889431 | 1021.859 | 0.02115228 | 807.2115 | 0.02099944 | 791.0953
0.01849723 | 995.9536 | 0.01891778 | 1021.905 | 0.02117704 | 807.3455 | 0.02102897 | 791.3877
0.01852043 | 996.1016 | 0.01894126 | 1021.942 | 0.02120014 | 807.3983 | 0.02105357 | 791.3918
0.01854328 | 996.1164 | 0.01896723 | 1022.007 | 0.02122489 | 807.4308 | 0.02108801 | 791.4283
0.01856717 | 996.2137 | 0.01899213 | 1021.994 | 0.02125294 | 807.5648 | 0.02112082 | 791.5096
0.01858899 | 996.3046 | 0.01901774 | 1022.002 | 0.02128099 | 807.579 | 0.0211487 | 791.6111
0.01861219 | 996.3574 | 0.01904086 | 1022.05 | 0.0213041 | 807.6947 | 0.02117003 | 791.6009
0.01863504 | 996.48 | 0.01906647 | 1022.046 | 0.0213272 | 807.7638 | 0.02120283 | 791.6639
0.01865824 | 996.5667 | 0.0190903 | 1022.015 | 0.02135195 | 807.7759 | 0.02122416 | 791.7938
0.01868179 | 996.628 | 0.01911342 | 1022.077 | 0.0213734 | 807.8917 | 0.0212504 | 791.9278
0.01870499 | 996.7929 | 0.01913618 | 1022.168 | 0.02139485 | 808.0846 | 0.0212832 | 791.9827
0.01872715 | 996.8309 | 0.01916001 | 1022.22 | 0.02142621 | 808.1191 | 0.02130453 | 792.0375
0.01874966 | 997.0191 | 0.01918349 | 1022.295 | 0.02145426 | 808.1617 | 0.02132585 | 792.072
0.01877147 | 997.0212 | 0.01920874 | 1022.355 | 0.02148726 | 808.2998 | 0.0213521 | 792.1329
0.01879571 | 997.055 | 0.01923222 | 1022.452 | 0.02151366 | 808.2653 | 0.02137342 | 792.1228
0.01881787 | 997.1396 | 0.01925498 | 1022.487 | 0.02153841 | 808.2876 | 0.02139474 | 792.1329
0.01884038 | 997.1375 | 0.0192781 | 1022.462 | 0.02157142 | 808.4156 | 0.02141606 | 792.2629
0.01886393 | 997.2432 | 0.01930051 | 1022.508 | 0.02159782 | 808.4805 | 0.02144067 | 792.2913
0.01888747 | 997.332 | 0.01932612 | 1022.583 | 0.02162257 | 808.6125 | 0.02146363 | 792.3136
0.01890963 | 997.3193 | 0.01935387 | 1022.556 | 0.02164567 | 808.5983 | 0.02148496 | 792.3278
0.01893353 | 997.5032 | 0.01937699 | 1022.641 | 0.02167208 | 808.7364 | 0.0215112 | 792.3421
0.01895777 | 997.537 | 0.01940082 | 1022.663 | 0.02171663 | 808.781 | 0.02154072 | 792.3725
0.01898062 | 997.6639 | 0.01942501 | 1022.647 | 0.02174798 | 808.8014 | 0.02157025 | 792.5004
0.01900347 | 997.6681 | 0.01944848 | 1022.804 | 0.02178428 | 809.045 | 0.02159157 | 792.4943
0.01902737 | 997.7379 | 0.01947338 | 1022.839 | 0.02180739 | 809.0673 | 0.02161618 | 792.7339
0.01905368 | 997.7463 | 0.01949579 | 1022.924 | 0.02183214 | 809.0795 | 0.02164078 | 792.8213
0.01907792 | 997.9345 | 0.01952033 | 1022.987 | 0.02185359 | 809.11 | 0.02166538 | 792.8395
0.01910112 | 997.852 | 0.01954416 | 1023.072 | 0.02187999 | 809.1201 | 0.02169819 | 792.8517
0.01912432 | 997.852 | 0.01956657 | 1023.074 | 0.02190474 | 809.1262 | 0.02172279 | 792.9756
0.01914614 | 997.9641 | 0.01959183 | 1023.281 | 0.0219361 | 809.3557 | 0.0217474 | 793.14
0.01917038 | 997.9979 | 0.01961815 | 1023.302 | 0.02197075 | 809.3496 | 0.02176872 | 793.2091
0.01919427 | 998.038 | 0.01964091 | 1023.345 | 0.0219988 | 809.3374 | 0.02179168 | 793.3025
0.01921643 | 998.1163 | 0.01966332 | 1023.486 | 0.02202355 | 809.3293 | 0.02182285 | 793.3756
0.01923928 | 998.1353 | 0.01968787 | 1023.486 | 0.02205986 | 809.4653 | 0.02184417 | 793.3817
0.01926456 | 998.2135 | 0.01971454 | 1023.61 | 0.02209946 | 809.4897 | 0.02186549 | 793.467
0.01928638 | 998.2727 | 0.0197398 | 1023.681 | 0.02212256 | 809.512 | 0.0218901 | 793.4467
0.01930888 | 998.2938 | 0.01976434 | 1023.689 | 0.02214896 | 809.5669 | 0.02191798 | 793.4527
0.01933174 | 998.2896 | 0.01978817 | 1023.776 | 0.02217866 | 809.642 | 0.02194915 | 793.6355
0.01935355 | 998.2727 | 0.01981485 | 1023.817 | 0.02220177 | 809.6562 | 0.02198359 | 793.6294
0.01937675 | 998.3192 | 0.01983832 | 1023.952 | 0.02222322 | 809.6826 | 0.02200492 | 793.7208
0.01939926 | 998.353 | 0.01986073 | 1023.981 | 0.02225622 | 809.8471 | 0.0220328 | 793.7533
0.01942108 | 998.4165 | 0.01988563 | 1024.018 | 0.02229087 | 809.8146 | 0.02206068 | 793.8568
0.01944705 | 998.4841 | 0.01991017 | 1024.049 | 0.02231563 | 809.8004 | 0.02208365 | 793.8609
0.01946921 | 998.5454 | 0.01993329 | 1024.078 | 0.02235193 | 809.8999 | 0.02210497 | 793.8548
0.0194931 | 998.5961 | 0.01995819 | 1024.124 | 0.02237833 | 809.9242 | 0.02212958 | 793.9157
0.0195163 | 998.6828 | 0.01998416 | 1024.151 | 0.02240473 | 810.0237 | 0.02216566 | 793.9482
0.01953846 | 998.7145 | 0.02000941 | 1024.157 | 0.02242783 | 810.0115 | 0.0221919 | 794.0903
0.01956132 | 998.7864 | 0.02003218 | 1024.234 | 0.02245589 | 810.2816 | 0.02221979 | 794.1248
0.01958521 | 998.6934 | 0.02005494 | 1024.186 | 0.02248229 | 810.2857 | 0.02224603 | 794.202
0.01960876 | 998.8815 | 0.02007806 | 1024.288 | 0.02250704 | 810.4643 | 0.02227064 | 794.3624
0.01963057 | 998.8985 | 0.02010118 | 1024.306 | 0.02253014 | 810.5192 | 0.02229524 | 794.3888
0.01965239 | 998.8837 | 0.02012395 | 1024.393 | 0.02255984 | 810.5293 | 0.02233133 | 794.4294
0.0196742 | 998.9576 | 0.02014813 | 1024.48 | 0.02258295 | 810.641 | 0.02235265 | 794.4477
0.0196974 | 998.9133 | 0.02017197 | 1024.429 | 0.02260605 | 810.6674 | 0.02237397 | 794.4416
0.01971991 | 999.0359 | 0.02019544 | 1024.499 | 0.02263575 | 810.9395 | 0.02239858 | 794.5147
0.01974345 | 999.0929 | 0.02022105 | 1024.408 | 0.0226572 | 810.9679 | 0.0224363 | 794.5269
0.01976908 | 999.112 | 0.02024702 | 1024.536 | 0.0226836 | 811.1933 | 0.02246255 | 794.5716
0.01979159 | 999.2282 | 0.02027121 | 1024.601 | 0.02271331 | 811.2177 | 0.02248715 | 794.7543
0.01981548 | 999.2282 | 0.02029575 | 1024.619 | 0.02273476 | 811.242 | 0.02251175 | 794.7624
0.01983868 | 999.3149 | 0.02031816 | 1024.625 | 0.02275786 | 811.1872 | 0.02253636 | 794.9228
0.01986084 | 999.4375 | 0.02034057 | 1024.719 | 0.02278426 | 811.1892 | 0.02256752 | 794.9249
0.019883 | 999.4122 | 0.02036511 | 1024.737 | 0.02281231 | 811.3598 | 0.02259049 | 794.9025
0.01990655 | 999.5686 | 0.02038752 | 1024.768 | 0.02284037 | 811.3963 | 0.02261509 | 794.9553
0.01993079 | 999.6743 | 0.02041099 | 1024.683 | 0.02286677 | 811.4187 | 0.02263641 | 794.9492
0.01995295 | 999.6426 | 0.02043803 | 1024.791 | 0.02289152 | 811.4491 | 0.02265938 | 794.9817
0.01997476 | 999.8328 | 0.02046186 | 1024.686 | 0.02291297 | 811.7903 | 0.02268398 | 795.0122
0.01999658 | 999.8476 | 0.02048604 | 1024.704 | 0.02293772 | 811.9141 | 0.02270858 | 795.1584
0.02001978 | 999.9745 | 0.02051201 | 1024.793 | 0.02296908 | 811.9425 | 0.02273647 | 795.1949
0.02004367 | 999.9808 | 0.02053442 | 1024.744 | 0.02299218 | 811.9486 | 0.02275779 | 795.2883
0.02006687 | 999.9999 | 0.02055896 | 1024.849 | 0.02302023 | 811.9202 | 0.0227824 | 795.2843
0.02009353 | 1000.108 | 0.02058279 | 1024.907 | 0.02304168 | 812.0156 | 0.02281028 | 795.2843
0.02011639 | 1000.177 | 0.02060556 | 1024.936 | 0.02307634 | 812.1436 | 0.02283488 | 795.4244
0.02013959 | 1000.188 | 0.02062832 | 1024.992 | 0.02310439 | 812.1415 | 0.02285949 | 795.4447
0.02016175 | 1000.304 | 0.02065144 | 1025.019 | 0.02312914 | 812.1639 | 0.02288737 | 795.6091
0.02018356 | 1000.323 | 0.02067385 | 1025.158 | 0.02315059 | 812.1842 | 0.02292674 | 795.6152
0.02020988 | 1000.372 | 0.02069768 | 1025.148 | 0.02317204 | 812.2776 | 0.02294806 | 795.8873
0.02023343 | 1000.486 | 0.02072436 | 1025.195 | 0.02319349 | 812.2816 | 0.02296938 | 795.9564
0.02025663 | 1000.588 | 0.02075175 | 1025.328 | 0.0232298 | 812.2634 | 0.02299071 | 795.9807
0.02027879 | 1000.592 | 0.02077558 | 1025.299 | 0.0232529 | 812.2451 | 0.02302351 | 796.0518
0.02030303 | 1000.632 | 0.02080012 | 1025.448 | 0.02328755 | 812.2735 | 0.02304812 | 796.0599
0.02032623 | 1000.712 | 0.02082573 | 1025.612 | 0.0233156 | 812.3547 | 0.02306944 | 796.135
0.02035254 | 1000.632 | 0.02085063 | 1025.697 | 0.02333706 | 812.3446 | 0.02310225 | 796.1655
0.02037471 | 1000.685 | 0.02087304 | 1025.782 | 0.02336511 | 812.4989 | 0.02312521 | 796.1716
0.02039721 | 1000.719 | 0.02089616 | 1025.794 | 0.02338821 | 812.7791 | 0.02314817 | 796.1858
0.02042249 | 1000.748 | 0.0209207 | 1025.871 | 0.02340966 | 812.7284 | 0.0231695 | 796.1858
0.02044535 | 1000.839 | 0.02094418 | 1025.883 | 0.02343276 | 812.7426 | 0.02319082 | 796.2305
0.02046924 | 1000.833 | 0.0209673 | 1025.97 | 0.02347237 | 812.7852 | 0.02322034 | 796.4741
0.02049348 | 1000.998 | 0.02098971 | 1025.927 | 0.02350207 | 812.836 | 0.02324823 | 796.5005
0.02051668 | 1001.055 | 0.02101212 | 1025.983 | 0.02352517 | 812.8603 | 0.02327283 | 796.5716
0.02053988 | 1001.084 | 0.02103488 | 1026.074 | 0.02355982 | 812.9761 | 0.0232958 | 796.663
0.02056169 | 1001.082 | 0.02105943 | 1026.061 | 0.02358293 | 812.9842 | 0.02331876 | 796.7056
0.02058524 | 1001.025 | 0.02108219 | 1026.182 | 0.02360603 | 812.9822 | 0.02334336 | 796.728
0.0206074 | 1001.122 | 0.0211046 | 1026.227 | 0.02363078 | 812.9822 | 0.02336797 | 796.7483
0.02062922 | 1001.105 | 0.02112772 | 1026.194 | 0.02365388 | 813.1832 | 0.02339585 | 796.7584
0.02065103 | 1001.103 | 0.02115119 | 1026.362 | 0.02367863 | 813.2096 | 0.02342045 | 796.8579
0.02067458 | 1001.127 | 0.0211736 | 1026.364 | 0.02370503 | 813.1974 | 0.02344506 | 796.8701
0.02069882 | 1001.218 | 0.0211985 | 1026.382 | 0.02373144 | 813.2218 | 0.02346966 | 796.8884
0.02072167 | 1001.253 | 0.02122162 | 1026.43 | 0.02375454 | 813.2299 | 0.02349099 | 796.994
0.02074556 | 1001.353 | 0.02124652 | 1026.436 | 0.02378259 | 813.4329 | 0.02351395 | 796.9371
0.02076772 | 1001.361 | 0.02126893 | 1026.449 | 0.02380404 | 813.4817 | 0.02353691 | 796.931
0.02079058 | 1001.336 | 0.02129418 | 1026.538 | 0.02382549 | 813.6035 | 0.02356152 | 797.0731
0.02081482 | 1001.433 | 0.02131837 | 1026.476 | 0.02384695 | 813.7619 | 0.02359268 | 797.0772
0.02083698 | 1001.38 | 0.02134149 | 1026.513 | 0.02387665 | 813.7802 | 0.023614 | 797.0691
0.02086156 | 1001.533 | 0.02136461 | 1026.532 | 0.0239047 | 813.7862 | 0.02364025 | 797.0914
0.0208858 | 1001.486 | 0.02138809 | 1026.612 | 0.02392615 | 813.8106 | 0.02367797 | 797.1808
0.020909 | 1001.562 | 0.02141228 | 1026.654 | 0.0239509 | 813.8979 | 0.02370094 | 797.1808
0.0209322 | 1001.581 | 0.0214354 | 1026.679 | 0.02397566 | 814.1132 | 0.02373046 | 797.3209
0.02095609 | 1001.683 | 0.02145852 | 1026.677 | 0.02399876 | 814.105 | 0.02375343 | 797.3229
0.0209793 | 1001.752 | 0.02148306 | 1026.747 | 0.02402351 | 814.0888 | 0.02379115 | 797.5442
0.0210025 | 1001.816 | 0.02150867 | 1026.735 | 0.02404661 | 814.1538 | 0.02381247 | 797.5178
0.02102881 | 1001.913 | 0.02153179 | 1026.753 | 0.02406971 | 814.3406 | 0.0238338 | 797.5869
0.02105097 | 1001.913 | 0.0215542 | 1026.735 | 0.02409282 | 814.4218 | 0.02386332 | 797.597
0.0210759 | 1002.04 | 0.02157661 | 1026.681 | 0.02411757 | 814.4299 | 0.02388465 | 797.595
0.02110014 | 1002.053 | 0.02159973 | 1026.753 | 0.02416212 | 814.4502 | 0.02391909 | 797.6031
0.0211223 | 1002.112 | 0.02162498 | 1026.747 | 0.02418522 | 814.4604 | 0.02394041 | 797.5686
0.02114412 | 1002.239 | 0.02164775 | 1026.917 | 0.02420667 | 814.5457 | 0.02396994 | 797.8244
0.02116697 | 1002.327 | 0.02167051 | 1026.909 | 0.02422813 | 814.5517 | 0.02399782 | 797.8326
0.02119191 | 1002.482 | 0.02169434 | 1026.894 | 0.02424958 | 814.5639 | 0.02402407 | 797.8427
0.02121407 | 1002.537 | 0.02172137 | 1026.888 | 0.02427598 | 814.5822 | 0.02405359 | 797.9869
0.021239 | 1002.634 | 0.02174663 | 1026.886 | 0.02429743 | 814.5985 | 0.02407656 | 798.0518
0.0212622 | 1002.661 | 0.02176939 | 1026.892 | 0.02432053 | 814.6208 | 0.0241028 | 798.0925
0.02128678 | 1002.708 | 0.02179216 | 1026.942 | 0.02434528 | 814.7406 | 0.02413068 | 798.0762
0.02130929 | 1002.738 | 0.02181457 | 1026.907 | 0.02436674 | 814.8076 | 0.02415365 | 798.0985
0.02133214 | 1002.761 | 0.02184302 | 1026.855 | 0.02440304 | 815.0614 | 0.02418317 | 798.3503
0.02135535 | 1002.761 | 0.02186757 | 1026.944 | 0.02442449 | 815.0736 | 0.02420778 | 798.3585
0.02137924 | 1002.879 | 0.02189033 | 1026.95 | 0.02444924 | 815.0736 | 0.02423074 | 798.4112
0.02140659 | 1002.953 | 0.02191345 | 1027.01 | 0.02447069 | 815.0716 | 0.02425206 | 798.6123
0.02142979 | 1002.919 | 0.02193693 | 1027.104 | 0.0245004 | 815.2015 | 0.02427339 | 798.6468
0.02145403 | 1003.074 | 0.02196111 | 1027.17 | 0.02452515 | 815.2096 | 0.02429471 | 798.7239
0.02147896 | 1003.065 | 0.02198708 | 1027.313 | 0.02455155 | 815.234 | 0.02431931 | 798.7138
0.02150147 | 1003.169 | 0.02201162 | 1027.323 | 0.024573 | 815.2401 | 0.02434228 | 798.7097
0.02152606 | 1003.171 | 0.0220351 | 1027.501 | 0.02459445 | 815.3497 | 0.02438 | 798.8397
0.0215496 | 1003.241 | 0.02205857 | 1027.501 | 0.02461921 | 815.3964 | 0.02440461 | 798.8295
0.0215728 | 1003.27 | 0.02208134 | 1027.588 | 0.02464891 | 815.3924 | 0.02442593 | 798.8701
0.02159496 | 1003.262 | 0.02210695 | 1027.69 | 0.02467696 | 815.4736 | 0.02444889 | 798.8904
0.02161678 | 1003.332 | 0.02212971 | 1027.717 | 0.02470171 | 815.4797 | 0.02447022 | 798.9392
0.02164206 | 1003.372 | 0.02215248 | 1027.756 | 0.02474627 | 815.4959 | 0.02449154 | 798.9351
0.0216656 | 1003.454 | 0.0221756 | 1027.928 | 0.02477597 | 815.5203 | 0.02452434 | 799.1179
0.0216895 | 1003.551 | 0.02219943 | 1027.866 | 0.02481062 | 815.703 | 0.02454567 | 799.2559
0.021712 | 1003.541 | 0.02222362 | 1027.887 | 0.02483207 | 815.7355 | 0.02458503 | 799.2803
0.02173451 | 1003.539 | 0.02224674 | 1027.961 | 0.02486178 | 815.7518 | 0.02460636 | 799.2965
0.02175702 | 1003.562 | 0.0222695 | 1028.034 | 0.02489478 | 815.7538 | 0.02462768 | 799.3148
0.02177883 | 1003.566 | 0.02229475 | 1028.063 | 0.02493438 | 815.9893 | 0.024649 | 799.327
0.02180238 | 1003.534 | 0.02231823 | 1028.108 | 0.02497233 | 815.9833 | 0.02467197 | 799.4448
0.02182766 | 1003.575 | 0.02234242 | 1028.119 | 0.02499709 | 815.9995 | 0.02469493 | 799.524
0.02185398 | 1003.568 | 0.02236518 | 1028.235 | 0.02502184 | 816.2716 | 0.02471789 | 799.5219
0.02187648 | 1003.577 | 0.0223883 | 1028.26 | 0.02504329 | 816.2553 | 0.02474086 | 799.5179
0.02189864 | 1003.564 | 0.02241249 | 1028.336 | 0.02506804 | 816.2472 | 0.02477202 | 799.5138
0.02192081 | 1003.649 | 0.02243525 | 1028.338 | 0.02508949 | 816.3142 | 0.02479827 | 799.4976
0.02194262 | 1003.752 | 0.02245766 | 1028.349 | 0.02511094 | 816.4178 | 0.02481959 | 799.4996
0.02196547 | 1003.784 | 0.02248149 | 1028.299 | 0.0251357 | 816.633 | 0.02484747 | 799.794
0.02198764 | 1003.801 | 0.02250462 | 1028.372 | 0.02517035 | 816.6554 | 0.02487044 | 799.7981
0.02201084 | 1003.816 | 0.02252774 | 1028.264 | 0.02519345 | 816.6818 | 0.0248934 | 799.8062
0.02203404 | 1003.748 | 0.02255121 | 1028.353 | 0.02521985 | 816.8259 | 0.02491637 | 799.8245
0.02205758 | 1003.83 | 0.02257504 | 1028.336 | 0.02524131 | 816.8158 | 0.02494097 | 799.8367
0.0220794 | 1003.788 | 0.02259852 | 1028.361 | 0.02527266 | 816.8076 | 0.02496557 | 799.859
0.0221019 | 1003.879 | 0.0226252 | 1028.432 | 0.02529576 | 816.8117 | 0.02498854 | 799.8387
0.02212649 | 1003.833 | 0.0226476 | 1028.471 | 0.02532216 | 817.1752 | 0.02501806 | 799.861
0.022149 | 1003.919 | 0.02267037 | 1028.461 | 0.02534691 | 817.2036 | 0.02504759 | 799.924
0.02217116 | 1004.063 | 0.02269384 | 1028.554 | 0.02536837 | 817.23 | 0.02507055 | 799.9443
0.02219297 | 1004.036 | 0.02271732 | 1028.593 | 0.02538982 | 817.2056 | 0.02509187 | 799.9849
0.02221721 | 1004.137 | 0.02274044 | 1028.548 | 0.02541952 | 817.3782 | 0.02511648 | 800.0133
0.02224318 | 1004.171 | 0.02276285 | 1028.525 | 0.02544427 | 817.2828 | 0.0251378 | 800.0275
0.02226534 | 1004.222 | 0.02278561 | 1028.502 | 0.02547727 | 817.3193 | 0.02516404 | 800.0316
0.02229097 | 1004.27 | 0.02280945 | 1028.622 | 0.02550203 | 817.3437 | 0.02518865 | 800.1351
0.02231452 | 1004.325 | 0.02283434 | 1028.589 | 0.02552843 | 817.5589 | 0.02520997 | 800.1453
0.02233772 | 1004.391 | 0.02285995 | 1028.633 | 0.02555318 | 817.5752 | 0.02523786 | 800.2448
0.02235988 | 1004.441 | 0.02288307 | 1028.691 | 0.02557463 | 817.5874 | 0.02525918 | 800.4966
0.02238204 | 1005.128 | 0.02290548 | 1029.076 | 0.02560598 | 817.6198 | 0.0252805 | 800.4377
0.0224042 | 1005.016 | 0.0229286 | 1029.182 | 0.02563404 | 817.6503 | 0.02531167 | 800.4621
0.02242636 | 1005.014 | 0.02295101 | 1029.171 | 0.02565879 | 817.6929 | 0.02533299 | 800.4905
0.02244852 | 1005.031 | 0.02297413 | 1028.879 | 0.02568354 | 817.6808 | 0.02536251 | 800.5311
0.02247034 | 1005.019 | 0.0230001 | 1028.742 | 0.02570664 | 817.6909 | 0.02538384 | 800.7301
0.0224925 | 1005.08 | 0.02302286 | 1028.742 | 0.02572809 | 817.6848 | 0.02540516 | 800.8336
0.02251431 | 1005.095 | 0.02304669 | 1028.798 | 0.02575285 | 817.8209 | 0.02543469 | 801.0225
0.02253855 | 1005.122 | 0.02307088 | 1028.759 | 0.02577925 | 817.8513 | 0.02545765 | 801.0347
0.02256175 | 1005.236 | 0.023094 | 1028.836 | 0.0258073 | 817.9041 | 0.02547897 | 801.1829
0.02258426 | 1005.207 | 0.02311641 | 1028.848 | 0.025837 | 817.9468 | 0.02550686 | 801.1809
0.02260711 | 1005.266 | 0.0231406 | 1028.956 | 0.02585845 | 818.1112 | 0.02552982 | 801.1829
0.02263135 | 1005.357 | 0.02316372 | 1028.993 | 0.02588156 | 818.1336 | 0.02555934 | 801.1971
0.02265767 | 1005.397 | 0.02318613 | 1029.07 | 0.02590301 | 818.0605 | 0.02558231 | 801.2093
0.02267948 | 1005.46 | 0.02320854 | 1029.18 | 0.02592611 | 818.0909 | 0.02560527 | 801.256
0.0227013 | 1005.494 | 0.02323166 | 1029.188 | 0.02596076 | 818.1721 | 0.0256266 | 801.2783
0.02272588 | 1005.568 | 0.02325478 | 1029.217 | 0.02598386 | 818.1843 | 0.02565284 | 801.3839
0.02274909 | 1005.517 | 0.02327896 | 1029.325 | 0.02600862 | 818.1924 | 0.0256758 | 801.4164
0.02277159 | 1005.534 | 0.0233028 | 1029.339 | 0.02603172 | 818.1661 | 0.02569877 | 801.4387
0.02279479 | 1005.513 | 0.02332876 | 1029.362 | 0.02605647 | 818.1701 | 0.02572009 | 801.6438
0.02281834 | 1005.564 | 0.02335153 | 1029.439 | 0.02608452 | 818.2676 | 0.02574797 | 801.6905
0.02284258 | 1005.642 | 0.02337429 | 1029.439 | 0.02610597 | 818.2716 | 0.0257693 | 801.7088
0.02286578 | 1005.674 | 0.0233967 | 1029.526 | 0.02613568 | 818.2757 | 0.02579554 | 801.7859
0.02288967 | 1005.691 | 0.02342053 | 1029.534 | 0.02615878 | 818.4503 | 0.02581686 | 801.7859
0.02291391 | 1005.803 | 0.02344401 | 1029.505 | 0.02618353 | 818.4422 | 0.02584967 | 801.7514
0.02293711 | 1005.771 | 0.02346819 | 1029.559 | 0.02621158 | 818.4564 | 0.02587099 | 801.7474
0.02296273 | 1005.786 | 0.02349131 | 1029.588 | 0.02623633 | 818.9539 | 0.02589888 | 801.7453
0.02298732 | 1005.873 | 0.02351621 | 1029.64 | 0.02626109 | 819.0047 | 0.02592512 | 801.9301
0.02301052 | 1005.832 | 0.02354325 | 1029.708 | 0.02629079 | 819.226 | 0.02594644 | 801.9098
0.02303372 | 1005.923 | 0.02356672 | 1029.683 | 0.02631554 | 819.3255 | 0.02598089 | 801.9342
0.02305588 | 1005.898 | 0.02358949 | 1029.799 | 0.02633699 | 819.3965 | 0.02600221 | 801.9565
0.0230777 | 1005.881 | 0.02361225 | 1029.82 | 0.02636009 | 819.425 | 0.0260301 | 801.9829
0.0231002 | 1005.928 | 0.02363501 | 1029.791 | 0.02638154 | 819.4229 | 0.02605142 | 802.0479
0.02312375 | 1005.987 | 0.02365742 | 1029.834 | 0.02641125 | 819.4148 | 0.02607274 | 802.0804
0.02315007 | 1006.107 | 0.02368374 | 1029.961 | 0.0264327 | 819.5488 | 0.02609407 | 802.1129
0.02317327 | 1006.023 | 0.02370686 | 1029.905 | 0.0264591 | 819.4696 | 0.02612031 | 802.1535
0.02319647 | 1006.023 | 0.0237307 | 1030.091 | 0.0264822 | 819.5955 | 0.02615148 | 802.0723
0.02321932 | 1006.027 | 0.02375346 | 1030.081 | 0.02650365 | 819.6504 | 0.02618264 | 802.1596
0.02324148 | 1006.046 | 0.02377694 | 1029.981 | 0.02652841 | 819.6747 | 0.0262056 | 802.2164
0.02326537 | 1006.002 | 0.0237997 | 1030.091 | 0.02655481 | 819.7641 | 0.02623021 | 802.4357
0.02328823 | 1006.012 | 0.02382211 | 1030.162 | 0.02658616 | 819.7966 | 0.02625153 | 802.4134
0.02331178 | 1006.143 | 0.02384523 | 1030.16 | 0.02661256 | 819.8047 | 0.02627614 | 802.454
0.02333394 | 1006.169 | 0.02386906 | 1030.207 | 0.02663401 | 819.8311 | 0.02631222 | 802.4641
0.02335991 | 1006.213 | 0.02389325 | 1030.203 | 0.02666867 | 819.8087 | 0.02633518 | 802.4926
0.02338241 | 1006.323 | 0.02391566 | 1030.23 | 0.02669177 | 819.8331 | 0.02635651 | 802.5129
0.02340458 | 1006.35 | 0.02393913 | 1030.296 | 0.02672147 | 819.8372 | 0.02637947 | 802.5657
0.02342881 | 1006.445 | 0.0239619 | 1030.247 | 0.02675447 | 819.9042 | 0.02641064 | 802.5738
0.02345305 | 1006.545 | 0.02398431 | 1030.303 | 0.02677923 | 819.9367 | 0.02643524 | 802.5799
0.02347521 | 1006.644 | 0.02400672 | 1030.307 | 0.02680398 | 819.9813 | 0.02645984 | 802.5819
0.02349876 | 1006.706 | 0.02403126 | 1030.232 | 0.02682708 | 819.9996 | 0.02648117 | 802.6875
0.02352404 | 1006.682 | 0.02405651 | 1030.29 | 0.02685348 | 820.1296 | 0.02651725 | 802.7484
0.02355243 | 1006.811 | 0.02407892 | 1030.245 | 0.02687823 | 820.1296 | 0.0265435 | 802.7647
0.02357563 | 1006.858 | 0.02410133 | 1030.311 | 0.02690629 | 820.1417 | 0.0265681 | 802.9129
0.02359883 | 1006.919 | 0.02412694 | 1030.298 | 0.02693104 | 820.162 | 0.02658942 | 802.9149
0.02362099 | 1006.976 | 0.02415148 | 1030.385 | 0.02695744 | 820.3001 | 0.02661239 | 802.9027
0.02364281 | 1006.976 | 0.02417496 | 1030.39 | 0.02698714 | 820.3103 | 0.02663535 | 803.0063
0.02366462 | 1007.021 | 0.02419879 | 1030.406 | 0.02701519 | 820.5275 | 0.02665831 | 803.0103
0.02368817 | 1006.987 | 0.0242212 | 1030.446 | 0.0270482 | 820.5519 | 0.0266862 | 803.1362
0.02370999 | 1007.014 | 0.02424361 | 1030.444 | 0.0270746 | 820.558 | 0.02670752 | 803.1789
0.0237318 | 1007.149 | 0.0242678 | 1030.388 | 0.02709605 | 820.6209 | 0.02673213 | 803.5444
0.02375396 | 1007.145 | 0.02429163 | 1030.452 | 0.02711915 | 820.625 | 0.02676657 | 803.5992
0.02377612 | 1007.194 | 0.02431653 | 1030.462 | 0.02714225 | 820.5864 | 0.02678789 | 803.6134
0.02380106 | 1007.274 | 0.02434107 | 1030.412 | 0.02716701 | 820.6209 | 0.0268125 | 803.6175
0.02382356 | 1007.255 | 0.02436383 | 1030.477 | 0.02719011 | 820.6656 | 0.02684038 | 803.6479
0.02384642 | 1007.369 | 0.0243866 | 1030.444 | 0.02721156 | 820.7306 | 0.02688467 | 803.7616
0.02386996 | 1007.462 | 0.02441007 | 1030.493 | 0.02723301 | 820.7407 | 0.02690927 | 803.7576
0.02389247 | 1007.445 | 0.02443248 | 1030.551 | 0.02725941 | 820.7468 | 0.02694044 | 803.9667
0.02391463 | 1007.454 | 0.02445667 | 1030.642 | 0.02729077 | 820.9539 | 0.02696176 | 803.985
0.02393679 | 1007.486 | 0.02447908 | 1030.676 | 0.02732707 | 820.9844 | 0.02700113 | 804.0134
0.02395896 | 1007.547 | 0.02450149 | 1030.696 | 0.02735842 | 821.0149 | 0.02703721 | 803.9769
0.02398423 | 1007.547 | 0.02452425 | 1030.715 | 0.02737987 | 821.023 | 0.0270651 | 803.987
0.02400639 | 1007.653 | 0.02454915 | 1030.773 | 0.02740462 | 821.0413 | 0.0270897 | 804.0297
0.02402821 | 1007.638 | 0.02457441 | 1030.732 | 0.02742938 | 821.0575 | 0.02711266 | 804.0581
0.02405072 | 1007.634 | 0.02459859 | 1030.74 | 0.02745248 | 821.0697 | 0.02714383 | 804.0358
0.02407288 | 1007.676 | 0.02462527 | 1030.775 | 0.02748383 | 821.3357 | 0.02717827 | 804.0621
0.02409573 | 1007.724 | 0.02464875 | 1030.891 | 0.02750858 | 821.3316 | 0.0271996 | 804.2185
0.02411755 | 1007.705 | 0.02467329 | 1030.93 | 0.02753003 | 821.5692 | 0.02723568 | 804.2875
0.02413936 | 1007.771 | 0.0246957 | 1030.993 | 0.02756799 | 821.6037 | 0.02726357 | 804.3809
0.02416152 | 1007.758 | 0.02471917 | 1031.078 | 0.02758944 | 821.6078 | 0.02728817 | 804.4134
0.02418403 | 1007.817 | 0.02474194 | 1031.216 | 0.02762079 | 821.6321 | 0.02731442 | 804.385
0.02420585 | 1007.712 | 0.0247647 | 1031.21 | 0.02764884 | 821.6585 | 0.0273423 | 804.3911
0.02423078 | 1007.76 | 0.02479102 | 1031.22 | 0.0276769 | 821.7296 | 0.02736854 | 804.4012
0.02425363 | 1007.822 | 0.02481521 | 1031.295 | 0.02771815 | 821.8088 | 0.02739807 | 804.5982
0.02427579 | 1007.811 | 0.02483798 | 1031.301 | 0.0277429 | 821.8189 | 0.02741939 | 804.6246
0.02429934 | 1007.87 | 0.02486145 | 1031.395 | 0.02776765 | 821.8453 | 0.027444 | 804.7038
0.02432219 | 1007.847 | 0.02488422 | 1031.332 | 0.02779901 | 822.1113 | 0.02746696 | 804.7282
0.02434435 | 1007.868 | 0.02490662 | 1031.31 | 0.02782046 | 822.1296 | 0.0275014 | 804.7383
0.02436929 | 1007.978 | 0.0249301 | 1031.469 | 0.02785346 | 822.156 | 0.02753093 | 804.6997
0.02439283 | 1007.911 | 0.024955 | 1031.446 | 0.02787986 | 822.3164 | 0.02755225 | 804.7119
0.02441638 | 1007.993 | 0.02497741 | 1031.506 | 0.02790296 | 822.357 | 0.02758834 | 804.8053
0.02443923 | 1008.023 | 0.02500017 | 1031.546 | 0.02793267 | 822.3733 | 0.02760966 | 804.8053
0.02446278 | 1007.991 | 0.02502365 | 1031.525 | 0.02795577 | 822.3997 | 0.02763262 | 804.7931
0.02448494 | 1007.982 | 0.0250489 | 1031.581 | 0.02798382 | 822.4179 | 0.02766215 | 804.9414
0.02450779 | 1007.978 | 0.02507167 | 1031.631 | 0.02800692 | 822.4118 | 0.02768347 | 804.9718
0.02452996 | 1008.12 | 0.02509692 | 1031.608 | 0.02803827 | 822.4179 | 0.02770972 | 805.0145
0.02455177 | 1008.111 | 0.02512218 | 1031.589 | 0.02806138 | 822.4321 | 0.02773104 | 805.0429
0.02457428 | 1008.289 | 0.02514458 | 1031.556 | 0.02808283 | 822.6494 | 0.02775236 | 805.1566
0.02460094 | 1008.304 | 0.02516842 | 1031.616 | 0.02810428 | 822.6494 | 0.02777697 | 805.2906
0.02462449 | 1008.287 | 0.02519403 | 1031.691 | 0.02812738 | 822.7388 | 0.02780813 | 805.2601
0.02464803 | 1008.38 | 0.02521893 | 1031.757 | 0.02814883 | 822.7245 | 0.02782946 | 805.4145
0.02467089 | 1008.352 | 0.02524133 | 1031.709 | 0.02817194 | 822.7306 | 0.02785898 | 805.4693
0.0246934 | 1008.428 | 0.0252641 | 1031.817 | 0.02819999 | 822.7448 | 0.02788358 | 805.4794
0.02471625 | 1008.416 | 0.02528722 | 1031.78 | 0.02822474 | 822.757 | 0.02791311 | 805.5668
0.02473841 | 1008.519 | 0.02531212 | 1031.861 | 0.02824619 | 822.7672 | 0.02793443 | 805.5668
0.02476023 | 1008.553 | 0.02533559 | 1031.761 | 0.02827094 | 822.7611 | 0.02796232 | 805.7515
0.02478446 | 1008.593 | 0.02535978 | 1031.747 | 0.02829735 | 822.82 | 0.02799184 | 805.7597
0.02480905 | 1008.771 | 0.02538468 | 1031.89 | 0.02832375 | 822.8383 | 0.02801972 | 805.7475
0.02483467 | 1008.792 | 0.02540744 | 1031.755 | 0.0283485 | 822.8443 | 0.02804433 | 805.782
0.02485787 | 1008.877 | 0.02543234 | 1031.823 | 0.0283716 | 822.8545 | 0.02806893 | 805.7678
0.02488177 | 1008.877 | 0.0254608 | 1031.873 | 0.0284145 | 823.1083 | 0.02809026 | 805.7739
0.02490497 | 1008.929 | 0.02548499 | 1031.863 | 0.02843596 | 823.1144 | 0.0281165 | 805.8591
0.02492713 | 1009.029 | 0.02550739 | 1031.931 | 0.02846401 | 823.2058 | 0.02813946 | 805.8652
0.02494894 | 1009.039 | 0.02553123 | 1031.844 | 0.02849701 | 823.218 | 0.02816571 | 805.9099
0.0249718 | 1009.025 | 0.0255579 | 1031.873 | 0.02852176 | 823.2362 | 0.02819031 | 805.9444
0.02499465 | 1009.099 | 0.02558031 | 1031.915 | 0.02854651 | 823.2626 | 0.02821655 | 806.117
0.02501958 | 1009.128 | 0.02560308 | 1031.832 | 0.02857292 | 823.4636 | 0.0282428 | 806.1231
0.02504451 | 1009.211 | 0.0256262 | 1031.832 | 0.02860097 | 823.5103 | 0.02826576 | 806.1353
0.02506702 | 1009.35 | 0.02565003 | 1031.894 | 0.02862902 | 823.5103 | 0.02828709 | 806.247
0.02508953 | 1009.31 | 0.02567244 | 1031.869 | 0.02865377 | 823.7479 | 0.02831333 | 806.2957
0.02511169 | 1009.333 | 0.02569627 | 1031.863 | 0.02868513 | 823.7824 | 0.02834449 | 806.3018
0.02513385 | 1009.291 | 0.02571974 | 1031.848 | 0.02871153 | 823.7967 | 0.02837238 | 806.3566
0.02515601 | 1009.325 | 0.02574286 | 1031.96 | 0.02873463 | 823.8149 | 0.02839698 | 806.4033
0.02517817 | 1009.346 | 0.02576598 | 1031.993 | 0.02875773 | 824.1073 | 0.02842159 | 806.4297
0.02520103 | 1009.422 | 0.02578946 | 1031.989 | 0.02878578 | 824.1561 | 0.02844455 | 806.5394
0.02522284 | 1009.464 | 0.02581222 | 1032.126 | 0.02882044 | 824.1784 | 0.02846751 | 806.6409
0.02524708 | 1009.509 | 0.02583534 | 1032.07 | 0.02884684 | 824.1784 | 0.02849212 | 806.5881
0.02526994 | 1009.496 | 0.02585918 | 1032.107 | 0.02886829 | 824.3814 | 0.02851508 | 806.6348
0.02529244 | 1009.595 | 0.02588408 | 1032.153 | 0.02889304 | 824.3936 | 0.02854133 | 806.645
0.0253153 | 1009.638 | 0.02590933 | 1032.203 | 0.02892109 | 824.4403 | 0.02857085 | 806.6429
0.02533815 | 1009.676 | 0.0259353 | 1032.288 | 0.02895245 | 824.5134 | 0.02859709 | 806.6429
0.02536378 | 1009.682 | 0.02595842 | 1032.3 | 0.02897555 | 824.5398 | 0.02862498 | 806.6896
0.0253894 | 1009.688 | 0.02598296 | 1032.433 | 0.028997 | 824.5926 | 0.0286463 | 806.7262
0.02541121 | 1009.688 | 0.02600572 | 1032.509 | 0.02903165 | 824.6007 | 0.02868567 | 806.7911
0.02543303 | 1009.657 | 0.0260292 | 1032.526 | 0.0290531 | 824.5987 | 0.02870863 | 806.8927
0.02545484 | 1009.718 | 0.0260541 | 1032.542 | 0.02907621 | 824.6556 | 0.02872995 | 806.9109
0.02547943 | 1009.716 | 0.02607722 | 1032.619 | 0.02910591 | 824.617 | 0.02875456 | 806.9536
0.02550298 | 1009.756 | 0.02609963 | 1032.698 | 0.02914386 | 824.7469 | 0.02878244 | 806.9516
0.02552583 | 1009.71 | 0.02612488 | 1032.743 | 0.02916696 | 824.7124 | 0.02881033 | 806.9536
0.02554903 | 1009.705 | 0.026148 | 1032.646 | 0.02919007 | 824.7287 | 0.02883657 | 806.9373
0.02557119 | 1009.71 | 0.02617112 | 1032.615 | 0.02921977 | 824.7368 | 0.02886117 | 806.9292
0.02559335 | 1009.796 | 0.02619602 | 1032.716 | 0.02924122 | 825.0332 | 0.0288825 | 807.0023
0.02561725 | 1009.657 | 0.0262227 | 1032.677 | 0.02927752 | 825.0353 | 0.0289071 | 807.2033
0.02564356 | 1009.68 | 0.02624617 | 1032.698 | 0.02931382 | 825.0373 | 0.02893499 | 807.2236
0.02566642 | 1009.697 | 0.02627107 | 1032.777 | 0.02934188 | 825.0738 | 0.02896123 | 807.2399
0.02568823 | 1009.729 | 0.02629561 | 1032.87 | 0.02936993 | 825.1855 | 0.02898255 | 807.3008
0.02571039 | 1009.775 | 0.02631873 | 1032.907 | 0.02939468 | 825.2018 | 0.029017 | 807.3475
0.02573498 | 1009.748 | 0.02634114 | 1032.922 | 0.02941943 | 825.216 | 0.02905308 | 807.3617
0.02575922 | 1009.805 | 0.02636711 | 1032.948 | 0.02944253 | 825.1571 | 0.02908589 | 807.4165
0.0257838 | 1009.891 | 0.02639023 | 1033 | 0.02947059 | 825.2505 | 0.02911541 | 807.4896
0.025807 | 1009.891 | 0.02641513 | 1033.085 | 0.02949204 | 825.3398 | 0.02914494 | 807.5445
0.02582986 | 1010.014 | 0.02643754 | 1032.99 | 0.02951514 | 825.3419 | 0.02916954 | 807.6643
0.02585375 | 1010.058 | 0.02646066 | 1033.069 | 0.02954319 | 825.3845 | 0.02919579 | 807.7008
0.0258773 | 1010.166 | 0.02648484 | 1033.087 | 0.0295729 | 825.354 | 0.02922367 | 807.8572
0.02590361 | 1010.156 | 0.02650868 | 1033.017 | 0.029596 | 825.3581 | 0.02924827 | 807.8673
0.02592785 | 1010.31 | 0.02653251 | 1033.077 | 0.02961745 | 825.415 | 0.02927124 | 807.9891
0.02595001 | 1010.32 | 0.02655492 | 1033.054 | 0.0296422 | 825.4393 | 0.0292942 | 807.9932
0.02597252 | 1010.327 | 0.02657732 | 1033.12 | 0.02966695 | 825.4799 | 0.02932209 | 808.0115
0.02599503 | 1010.534 | 0.02660151 | 1033.137 | 0.02969335 | 825.4921 | 0.02935489 | 808.0277
0.02601927 | 1010.496 | 0.02662392 | 1033.172 | 0.02972471 | 825.5043 | 0.02938934 | 808.1333
0.02604143 | 1010.589 | 0.02664633 | 1033.16 | 0.02975276 | 825.7195 | 0.02942706 | 808.18
0.02606359 | 1010.604 | 0.02667123 | 1033.183 | 0.02977421 | 825.7642 | 0.02945167 | 808.2024
0.02608714 | 1010.528 | 0.02669648 | 1033.135 | 0.02981051 | 825.7723 | 0.02947627 | 808.3445
0.02610964 | 1010.608 | 0.02671996 | 1033.087 | 0.02983197 | 825.7764 | 0.02951071 | 808.3973
0.02613354 | 1010.547 | 0.0267445 | 1033.127 | 0.02985507 | 825.7906 | 0.02953696 | 808.4237
0.02615708 | 1010.604 | 0.02676727 | 1033.16 | 0.02987817 | 825.8556 | 0.02956812 | 808.4866
0.0261789 | 1010.697 | 0.02679039 | 1033.222 | 0.02990787 | 826.0302 | 0.02960257 | 808.509
0.02620348 | 1010.678 | 0.02681386 | 1033.23 | 0.02994252 | 826.0465 | 0.02962389 | 808.5293
0.02622668 | 1010.733 | 0.02683698 | 1033.234 | 0.02996728 | 826.1175 | 0.0296485 | 808.6369
0.02625058 | 1010.891 | 0.02686224 | 1033.309 | 0.03000193 | 826.3795 | 0.02967802 | 808.6633
0.02627308 | 1010.887 | 0.026885 | 1033.253 | 0.03002503 | 826.3815 | 0.02970098 | 808.7303
0.02629559 | 1010.999 | 0.02691097 | 1033.263 | 0.03005143 | 826.4119 | 0.02972395 | 808.7445
0.02632018 | 1011.014 | 0.02693693 | 1033.193 | 0.03008114 | 826.5378 | 0.02974527 | 808.8379
0.02634199 | 1011.022 | 0.02696005 | 1033.224 | 0.03010754 | 826.5297 | 0.02977152 | 808.7729
0.02636588 | 1011.065 | 0.02698282 | 1033.193 | 0.03014549 | 826.5358 | 0.02979776 | 808.8399
0.02639047 | 1011.01 | 0.027007 | 1033.193 | 0.03017024 | 826.6637 | 0.02982564 | 808.8907
0.02641263 | 1011.058 | 0.02703012 | 1033.263 | 0.03019334 | 826.6881 | 0.02984861 | 808.842
0.02643445 | 1011.136 | 0.02705253 | 1033.265 | 0.0302181 | 826.7064 | 0.02987649 | 808.9313
0.02645661 | 1011.126 | 0.02707565 | 1033.239 | 0.03024285 | 826.7287 | 0.02990602 | 808.9821
0.02647877 | 1011.191 | 0.02709842 | 1033.404 | 0.0302709 | 826.812 | 0.02993062 | 809.0044
0.02650335 | 1011.21 | 0.02712083 | 1033.324 | 0.03029565 | 826.9277 | 0.02995194 | 809.0491
0.02652863 | 1011.23 | 0.0271443 | 1033.44 | 0.0303204 | 827.0231 | 0.02997819 | 809.0673
0.02655425 | 1011.202 | 0.02716849 | 1033.45 | 0.03034186 | 827.0434 | 0.03000443 | 809.0673
0.02657815 | 1011.223 | 0.02719197 | 1033.487 | 0.03036331 | 827.08 | 0.03003396 | 809.0978
0.02659996 | 1011.213 | 0.02721686 | 1033.442 | 0.03038641 | 827.1186 | 0.03006348 | 809.0653
0.02662386 | 1011.177 | 0.02723927 | 1033.475 | 0.03040786 | 827.1612 | 0.0300848 | 809.0795
0.02664567 | 1011.202 | 0.02726311 | 1033.624 | 0.03044086 | 827.1795 | 0.03010613 | 809.0958
0.02666991 | 1011.219 | 0.02728587 | 1033.63 | 0.03047057 | 827.1978 | 0.03012745 | 809.1262
0.02669207 | 1011.191 | 0.02730828 | 1033.682 | 0.03049202 | 827.2221 | 0.03016026 | 809.2014
0.02671735 | 1011.28 | 0.02733353 | 1033.821 | 0.03051677 | 827.2546 | 0.03018486 | 809.2156
0.02674055 | 1011.263 | 0.02735808 | 1033.767 | 0.03054317 | 827.2912 | 0.03021602 | 809.2257
0.02676513 | 1011.337 | 0.02738369 | 1033.974 | 0.03056462 | 827.2871 | 0.03023735 | 809.2542
0.02678764 | 1011.409 | 0.02740681 | 1033.897 | 0.03059763 | 827.3643 | 0.03025867 | 809.3861
0.02680946 | 1011.403 | 0.02742921 | 1033.893 | 0.03062568 | 827.3399 | 0.03028163 | 809.3983
0.02683127 | 1011.458 | 0.0274534 | 1033.98 | 0.03064878 | 827.3622 | 0.0303128 | 809.4267
0.02685343 | 1011.356 | 0.02747581 | 1034.011 | 0.03067023 | 827.3744 | 0.03033576 | 809.4247
0.02687525 | 1011.394 | 0.02749858 | 1034.028 | 0.03069828 | 827.4455 | 0.03035709 | 809.4004
0.02689776 | 1011.435 | 0.02752241 | 1033.97 | 0.03072304 | 827.6201 | 0.03038169 | 809.7334
0.02692061 | 1011.43 | 0.02754517 | 1033.958 | 0.03075109 | 827.681 | 0.03040957 | 809.7496
0.02694485 | 1011.418 | 0.027569 | 1034.042 | 0.03077254 | 827.6749 | 0.03043746 | 809.7719
0.02696805 | 1011.456 | 0.02759248 | 1034.082 | 0.03079729 | 827.7033 | 0.03046206 | 809.7821
0.02699263 | 1011.506 | 0.02761489 | 1034.096 | 0.03082039 | 827.7115 | 0.03048995 | 810.0603
0.02701618 | 1011.557 | 0.02763765 | 1034.185 | 0.03084349 | 827.7094 | 0.03052111 | 810.0988
0.02704007 | 1011.61 | 0.02766113 | 1034.146 | 0.03087155 | 827.7216 | 0.03055556 | 810.0948
0.02706397 | 1011.595 | 0.02768389 | 1034.163 | 0.0308996 | 827.8881 | 0.03058016 | 810.0846
0.02708647 | 1011.644 | 0.02770879 | 1034.214 | 0.03092105 | 827.9206 | 0.03061461 | 810.0623
0.02710829 | 1011.659 | 0.02773191 | 1034.163 | 0.03094745 | 827.9206 | 0.03063757 | 810.0318
0.0271301 | 1011.766 | 0.02775752 | 1034.196 | 0.03097055 | 827.9815 | 0.03066053 | 810.2593
0.02715365 | 1011.796 | 0.02778278 | 1034.094 | 0.03099531 | 828.0912 | 0.03068186 | 810.2653
0.02717789 | 1011.898 | 0.02780732 | 1034.132 | 0.03102831 | 828.1074 | 0.03070318 | 810.2714
0.02720282 | 1011.953 | 0.02783115 | 1034.163 | 0.03105141 | 828.1196 | 0.03072614 | 810.2857
0.02722533 | 1012.09 | 0.02785569 | 1034.202 | 0.03107946 | 828.1216 | 0.03074747 | 810.3263
0.02724818 | 1012.145 | 0.02788059 | 1034.291 | 0.03110257 | 828.1318 | 0.03076879 | 810.3527
0.02727242 | 1012.139 | 0.02790727 | 1034.297 | 0.03113227 | 828.1501 | 0.03079339 | 810.578
0.02729527 | 1012.17 | 0.02793146 | 1034.287 | 0.03116032 | 828.3572 | 0.03082128 | 810.6105
0.02731882 | 1012.251 | 0.02795493 | 1034.353 | 0.03119332 | 828.3714 | 0.03084424 | 810.6369
0.02734444 | 1012.242 | 0.02797983 | 1034.275 | 0.03123128 | 828.3897 | 0.03087869 | 810.7019
0.02736764 | 1012.289 | 0.02800331 | 1034.293 | 0.03125438 | 828.4059 | 0.03090493 | 810.706
0.02738946 | 1012.346 | 0.02802607 | 1034.324 | 0.03128078 | 828.6557 | 0.03092953 | 810.7141
0.02741335 | 1012.301 | 0.02805275 | 1034.26 | 0.03131378 | 828.6699 | 0.03095086 | 810.7202
0.0274369 | 1012.356 | 0.02807551 | 1034.281 | 0.03134018 | 828.6821 | 0.03099842 | 810.7811
0.02745871 | 1012.38 | 0.02809828 | 1034.32 | 0.03136494 | 828.7308 | 0.03101975 | 810.7994
0.02748399 | 1012.454 | 0.02812318 | 1034.306 | 0.03139629 | 828.8303 | 0.03104927 | 810.8339
0.02750581 | 1012.475 | 0.02814736 | 1034.395 | 0.03142104 | 828.8323 | 0.03107388 | 811.0024
0.02752901 | 1012.361 | 0.02817013 | 1034.347 | 0.03144579 | 828.8668 | 0.0311034 | 810.972
0.02755082 | 1012.47 | 0.02819254 | 1034.382 | 0.03147054 | 829.0841 | 0.03112964 | 810.9598
0.02757471 | 1012.422 | 0.02821744 | 1034.411 | 0.0314986 | 829.0841 | 0.03115753 | 810.972
0.02759826 | 1012.424 | 0.02824091 | 1034.347 | 0.03152995 | 829.0841 | 0.03119361 | 810.974
0.02762285 | 1012.405 | 0.0282651 | 1034.299 | 0.0315613 | 829.076 | 0.03121658 | 811.1039
0.02764466 | 1012.458 | 0.02828822 | 1034.283 | 0.03158935 | 829.0902 | 0.03123954 | 811.11
0.02766752 | 1012.551 | 0.02831063 | 1034.351 | 0.03161081 | 829.0211 | 0.03126415 | 811.1669
0.02769141 | 1012.587 | 0.02833339 | 1034.393 | 0.03164546 | 829.0902 | 0.03128711 | 811.1405
0.02771565 | 1012.519 | 0.02835687 | 1034.384 | 0.03167516 | 829.1125 | 0.03130843 | 811.1446
0.02773746 | 1012.608 | 0.02837999 | 1034.391 | 0.03170156 | 829.1592 | 0.0313396 | 811.0776
0.02776032 | 1012.595 | 0.02840275 | 1034.461 | 0.03172631 | 829.2871 | 0.0313642 | 811.0958
0.02778282 | 1012.656 | 0.02842943 | 1034.563 | 0.03174942 | 829.5308 | 0.03138552 | 811.1222
0.02780672 | 1012.659 | 0.02845397 | 1034.563 | 0.03177582 | 829.5389 | 0.03141013 | 811.1324
0.02783165 | 1012.631 | 0.02847709 | 1034.573 | 0.03180387 | 829.541 | 0.03144129 | 811.1425
0.02785346 | 1012.614 | 0.02850021 | 1034.548 | 0.03182862 | 829.547 | 0.03146918 | 811.5019
0.02787666 | 1012.614 | 0.0285244 | 1034.579 | 0.03185667 | 829.5755 | 0.0314905 | 811.508
0.02790021 | 1012.618 | 0.02854681 | 1034.594 | 0.03188143 | 829.6019 | 0.0315151 | 811.5202
0.02792202 | 1012.671 | 0.02857206 | 1034.587 | 0.03191113 | 829.5755 | 0.03154299 | 811.5304
0.02794453 | 1012.737 | 0.02859767 | 1034.674 | 0.03194413 | 829.5998 | 0.03157251 | 811.5486
0.02796877 | 1012.69 | 0.02862008 | 1034.722 | 0.03196558 | 829.6141 | 0.03159548 | 811.5913
0.02799093 | 1012.701 | 0.02864356 | 1034.71 | 0.03198703 | 829.9085 | 0.031625 | 811.7821
0.02801344 | 1012.836 | 0.02866632 | 1034.828 | 0.03202664 | 829.9247 | 0.03165125 | 811.7821
0.02803803 | 1012.807 | 0.02868944 | 1034.89 | 0.03206129 | 829.943 | 0.03167749 | 811.8288
0.02806226 | 1012.773 | 0.02871256 | 1034.904 | 0.03208439 | 829.941 | 0.03169881 | 812.0542
0.02808512 | 1012.788 | 0.02873533 | 1035.014 | 0.03211739 | 829.943 | 0.0317267 | 812.0664
0.02810763 | 1012.745 | 0.02875774 | 1034.973 | 0.0321438 | 829.9511 | 0.03175294 | 812.109
0.02813048 | 1012.804 | 0.02878619 | 1035.064 | 0.03216525 | 829.9166 | 0.03177426 | 812.1253
0.02815264 | 1012.783 | 0.02880931 | 1035.105 | 0.0321867 | 829.9247 | 0.03180543 | 812.109
0.02817584 | 1012.769 | 0.02883279 | 1035.039 | 0.03221475 | 830.1257 | 0.03182839 | 812.2065
0.02819973 | 1012.796 | 0.0288552 | 1035.085 | 0.0322395 | 830.2638 | 0.03184972 | 812.1903
0.02822397 | 1012.887 | 0.0288801 | 1035.118 | 0.03226261 | 830.2029 | 0.03187268 | 812.3466
0.02824821 | 1012.931 | 0.02890286 | 1035.107 | 0.03228736 | 830.1745 | 0.03189728 | 812.3588
0.02827245 | 1012.98 | 0.02892776 | 1035.244 | 0.03231706 | 830.4344 | 0.03193009 | 812.369
0.02829669 | 1013.043 | 0.02895088 | 1035.232 | 0.03234016 | 830.4506 | 0.03196289 | 812.369
0.02831885 | 1013.073 | 0.02897329 | 1035.284 | 0.03236986 | 830.5034 | 0.03198914 | 812.436
0.02834205 | 1013.103 | 0.02899819 | 1035.269 | 0.03240122 | 830.5034 | 0.03201538 | 812.438
0.02836525 | 1013.17 | 0.0290206 | 1035.261 | 0.03242267 | 830.5034 | 0.03203835 | 812.4299
0.02839018 | 1013.147 | 0.02904692 | 1035.366 | 0.03244907 | 830.739 | 0.03206131 | 812.4522
0.02841408 | 1013.202 | 0.02907395 | 1035.296 | 0.03248042 | 830.7552 | 0.03208427 | 812.3994
0.02843901 | 1013.286 | 0.02910241 | 1035.327 | 0.03250353 | 830.7654 | 0.03211872 | 812.5334
0.02846082 | 1013.297 | 0.02912481 | 1035.373 | 0.03252498 | 830.8852 | 0.03214496 | 812.5152
0.02848471 | 1013.348 | 0.02914793 | 1035.366 | 0.03255138 | 830.8933 | 0.03216957 | 812.5476
0.02850688 | 1013.403 | 0.02917248 | 1035.371 | 0.03258273 | 831.072 | 0.03219581 | 812.6268
0.02853042 | 1013.489 | 0.02919631 | 1035.373 | 0.03261243 | 831.1146 | 0.03222041 | 812.6796
0.02855258 | 1013.485 | 0.02921872 | 1035.41 | 0.03263554 | 831.1613 | 0.03224174 | 812.7893
0.02857717 | 1013.489 | 0.02924468 | 1035.468 | 0.03267019 | 831.2283 | 0.03226634 | 812.8421
0.02860002 | 1013.5 | 0.02927029 | 1035.418 | 0.03269329 | 831.2506 | 0.03228766 | 812.7588
0.02862669 | 1013.601 | 0.02929341 | 1035.354 | 0.03271969 | 831.2709 | 0.03232211 | 812.7872
0.02865196 | 1013.563 | 0.02931653 | 1035.429 | 0.03274774 | 831.2994 | 0.03234343 | 812.8197
0.02867689 | 1013.659 | 0.02933965 | 1035.342 | 0.0327692 | 831.3177 | 0.03237296 | 812.9355
0.02870113 | 1013.699 | 0.02936277 | 1035.402 | 0.03279725 | 831.3258 | 0.03239428 | 812.8949
0.02872329 | 1013.669 | 0.02938981 | 1035.408 | 0.03282695 | 831.338 | 0.03241724 | 812.9883
0.02874511 | 1013.819 | 0.02941257 | 1035.42 | 0.0328616 | 831.407 | 0.03243857 | 812.9964
0.02876796 | 1013.834 | 0.0294364 | 1035.327 | 0.03289461 | 831.4192 | 0.03246153 | 813.0045
0.0287929 | 1013.828 | 0.02946095 | 1035.337 | 0.03293586 | 831.6121 | 0.03248285 | 812.9923
0.02881679 | 1013.904 | 0.02948584 | 1035.36 | 0.03295896 | 831.6263 | 0.0325173 | 813.0857
0.0288386 | 1013.923 | 0.02951181 | 1035.443 | 0.03298536 | 831.6364 | 0.03254026 | 813.0817
0.02886423 | 1013.961 | 0.02953422 | 1035.375 | 0.03302497 | 831.673 | 0.03256487 | 813.0654
0.02888708 | 1013.971 | 0.02955698 | 1035.433 | 0.03304807 | 831.6852 | 0.03259439 | 813.0411
0.02891028 | 1013.938 | 0.0295801 | 1035.441 | 0.03307282 | 831.6852 | 0.03261571 | 813.0654
0.02893244 | 1014.037 | 0.02960287 | 1035.445 | 0.03309592 | 831.6141 | 0.0326436 | 813.0938
0.02895426 | 1013.993 | 0.02962812 | 1035.441 | 0.03312232 | 831.6588 | 0.0326682 | 813.1405
0.02897711 | 1014.073 | 0.02965124 | 1035.431 | 0.03314708 | 831.6872 | 0.03269937 | 813.1832
0.02899927 | 1014.113 | 0.02967436 | 1035.422 | 0.03318668 | 831.8212 | 0.03272889 | 813.3152
0.02902282 | 1014.143 | 0.02969855 | 1035.371 | 0.03320978 | 831.8212 | 0.03275186 | 813.3619
0.02904463 | 1014.109 | 0.02972131 | 1035.346 | 0.03323783 | 831.8273 | 0.03277482 | 813.4654
0.02906714 | 1014.166 | 0.02974515 | 1035.412 | 0.03326258 | 831.8618 | 0.0328027 | 813.4817
0.02908965 | 1014.109 | 0.02976933 | 1035.466 | 0.03329559 | 831.9897 | 0.03282895 | 813.5446
0.02911423 | 1014.052 | 0.02979245 | 1035.466 | 0.03331869 | 831.9755 | 0.03285027 | 813.5649
0.0291364 | 1014.062 | 0.02981629 | 1035.578 | 0.03335334 | 831.9715 | 0.03287979 | 813.6218
0.0291589 | 1014.035 | 0.02983905 | 1035.605 | 0.03338304 | 831.9512 | 0.03290276 | 813.7274
0.02918106 | 1014.111 | 0.02986181 | 1035.565 | 0.0334078 | 831.9816 | 0.032929 | 813.7375
0.02920392 | 1014.094 | 0.029886 | 1035.572 | 0.0334342 | 831.9979 | 0.03295197 | 813.8208
0.02922712 | 1014.107 | 0.02990841 | 1035.686 | 0.03345895 | 832.2253 | 0.03297329 | 813.8106
0.02925101 | 1014.111 | 0.02993189 | 1035.704 | 0.03348865 | 832.1969 | 0.03299789 | 813.8492
0.02927594 | 1014.153 | 0.02995429 | 1035.787 | 0.0335167 | 832.1969 | 0.03302086 | 814.0096
0.02929845 | 1014.155 | 0.02997955 | 1035.737 | 0.03353816 | 832.203 | 0.03305366 | 814.0238
0.02932269 | 1014.102 | 0.03000409 | 1035.895 | 0.03356951 | 832.2151 | 0.03307663 | 814.0726
0.02934554 | 1014.083 | 0.03003006 | 1035.918 | 0.03359426 | 832.5441 | 0.03309959 | 814.1172
0.02937013 | 1014.107 | 0.03005247 | 1035.982 | 0.03362891 | 832.54 | 0.03312091 | 814.1883
0.02939229 | 1014.062 | 0.03007523 | 1036.061 | 0.03365202 | 832.54 | 0.03314716 | 814.3
0.02941653 | 1014.06 | 0.03010084 | 1036.092 | 0.03367842 | 832.5481 | 0.0331734 | 814.3
0.0294425 | 1014.098 | 0.0301261 | 1036.044 | 0.03370152 | 832.9319 | 0.03319472 | 814.369
0.02946501 | 1014.136 | 0.0301485 | 1036.011 | 0.03372462 | 832.8405 | 0.03321605 | 814.3
0.02949167 | 1014.141 | 0.03017091 | 1035.988 | 0.03374607 | 832.9867 | 0.03324557 | 814.3934
0.02951522 | 1014.219 | 0.03019474 | 1036.121 | 0.03376752 | 832.9928 | 0.03327018 | 814.4462
0.02953738 | 1014.28 | 0.03021858 | 1036.166 | 0.03379723 | 833.0131 | 0.03329314 | 814.4015
0.02955989 | 1014.293 | 0.03024205 | 1036.17 | 0.03382033 | 833.0334 | 0.03331446 | 814.4401
0.02958239 | 1014.392 | 0.03026482 | 1036.276 | 0.03385003 | 833.1776 | 0.03333907 | 814.4705
0.02960559 | 1014.39 | 0.03028758 | 1036.34 | 0.03387313 | 833.1898 | 0.03336039 | 814.4847
0.02962775 | 1014.417 | 0.03031035 | 1036.363 | 0.03390449 | 833.1837 | 0.03338171 | 814.4868
0.02965199 | 1014.557 | 0.03033311 | 1036.417 | 0.03392594 | 833.1898 | 0.03340468 | 814.6127
0.02967485 | 1014.574 | 0.03035659 | 1036.39 | 0.03395564 | 833.202 | 0.03344076 | 814.6452
0.02970116 | 1014.688 | 0.03037971 | 1036.402 | 0.03398039 | 833.2141 | 0.03347029 | 814.6472
0.0297261 | 1014.732 | 0.03040247 | 1036.483 | 0.03400184 | 833.2324 | 0.03349161 | 814.6492
0.02975172 | 1014.851 | 0.03042524 | 1036.44 | 0.03402329 | 833.2466 | 0.03352277 | 814.5924
0.02977388 | 1014.885 | 0.03044871 | 1036.425 | 0.03404475 | 833.3339 | 0.0335441 | 814.637
0.0297957 | 1014.914 | 0.03047112 | 1036.434 | 0.03407115 | 833.3542 | 0.03357198 | 814.637
0.02981786 | 1014.929 | 0.03049353 | 1036.425 | 0.0340926 | 833.4761 | 0.03359823 | 814.6959
0.0298414 | 1014.921 | 0.03052092 | 1036.436 | 0.03412065 | 833.4883 | 0.03363103 | 814.7893
0.02986356 | 1015.024 | 0.0305451 | 1036.398 | 0.0341553 | 833.4984 | 0.03365235 | 814.8238
0.02988538 | 1015.064 | 0.03056751 | 1036.458 | 0.03418831 | 833.5167 | 0.03368024 | 814.8868
0.02990719 | 1015.026 | 0.03058992 | 1036.554 | 0.03421306 | 833.6873 | 0.03370484 | 814.9172
0.02993074 | 1015.168 | 0.03061233 | 1036.489 | 0.03423616 | 833.6791 | 0.03373437 | 814.8482
0.02995429 | 1015.172 | 0.03063936 | 1036.46 | 0.03425761 | 833.6933 | 0.03376553 | 814.8949
0.02997645 | 1015.2 | 0.03066355 | 1036.545 | 0.03428567 | 833.7035 | 0.03379178 | 814.9477
0.02999896 | 1015.299 | 0.03068667 | 1036.404 | 0.03431537 | 833.803 | 0.03381474 | 814.9761
0.03002146 | 1015.166 | 0.03071015 | 1036.46 | 0.03433847 | 833.7807 | 0.0338377 | 814.9863
0.03004363 | 1015.149 | 0.03073291 | 1036.477 | 0.03437312 | 833.7827 | 0.03386067 | 815.0066
0.03006613 | 1015.178 | 0.03075532 | 1036.45 | 0.03441273 | 833.7989 | 0.03389675 | 815.0513
0.03008795 | 1015.145 | 0.03077951 | 1036.487 | 0.03443583 | 833.7969 | 0.03391972 | 815.0655
0.03011184 | 1015.151 | 0.03080227 | 1036.523 | 0.03445893 | 833.8619 | 0.03394432 | 815.0817
0.03013469 | 1015.193 | 0.03082539 | 1036.467 | 0.03448863 | 833.8984 | 0.03397056 | 815.0716
0.03015789 | 1015.181 | 0.03085136 | 1036.585 | 0.03451503 | 833.9086 | 0.03399189 | 815.0939
0.03018144 | 1015.227 | 0.03087483 | 1036.62 | 0.03453979 | 833.9492 | 0.03401649 | 815.167
0.03020464 | 1015.242 | 0.03090044 | 1036.556 | 0.03456619 | 833.9837 | 0.03404273 | 815.1751
0.0302268 | 1015.272 | 0.03092463 | 1036.572 | 0.03459424 | 834.1116 | 0.03406406 | 815.2096
0.03025173 | 1015.331 | 0.03095024 | 1036.498 | 0.03461569 | 834.1177 | 0.03408866 | 815.2868
0.03027424 | 1015.269 | 0.03097407 | 1036.514 | 0.03463714 | 834.1461 | 0.03411491 | 815.2929
0.03029883 | 1015.373 | 0.03099862 | 1036.508 | 0.03466024 | 834.1543 | 0.03413787 | 815.5244
0.03032133 | 1015.333 | 0.03102138 | 1036.5 | 0.03469325 | 834.1461 | 0.03417559 | 815.5954
0.03034384 | 1015.371 | 0.03104628 | 1036.521 | 0.0347147 | 834.136 | 0.03419692 | 815.7965
0.03036704 | 1015.352 | 0.03107011 | 1036.51 | 0.0347378 | 834.136 | 0.03421988 | 815.8695
0.03039163 | 1015.379 | 0.03109501 | 1036.583 | 0.0347609 | 834.1989 | 0.03424449 | 815.8899
0.03041448 | 1015.449 | 0.03111813 | 1036.628 | 0.03478895 | 834.3939 | 0.03426745 | 815.8655
0.03043768 | 1015.481 | 0.03114054 | 1036.545 | 0.03482196 | 834.3939 | 0.03429041 | 815.8858
0.03046088 | 1015.498 | 0.03116401 | 1036.628 | 0.03484506 | 834.4061 | 0.03431502 | 815.9487
0.03048581 | 1015.523 | 0.03118891 | 1036.597 | 0.03486651 | 834.6213 | 0.03433634 | 815.9711
0.03050867 | 1015.46 | 0.03121274 | 1036.632 | 0.03489291 | 834.6253 | 0.03436258 | 815.9873
0.03053083 | 1015.384 | 0.03123586 | 1036.717 | 0.03492427 | 834.6924 | 0.03438883 | 816.1091
0.03055403 | 1015.445 | 0.03126112 | 1036.717 | 0.03495067 | 834.7086 | 0.03441507 | 816.1091
0.03057619 | 1015.396 | 0.03128353 | 1036.757 | 0.03498862 | 834.9726 | 0.03444296 | 816.0949
0.03059835 | 1015.411 | 0.03130665 | 1036.852 | 0.03501172 | 834.9787 | 0.03446592 | 816.0726
0.03062155 | 1015.375 | 0.03133297 | 1036.825 | 0.03503482 | 834.9908 | 0.03449052 | 816.2107
0.03064441 | 1015.417 | 0.03135787 | 1036.891 | 0.03506288 | 835.0051 | 0.03451677 | 816.2168
0.0306683 | 1015.432 | 0.0313817 | 1036.949 | 0.03508763 | 835.2812 | 0.03454465 | 816.2249
0.03069254 | 1015.411 | 0.03140518 | 1036.914 | 0.03511238 | 835.2731 | 0.03457582 | 816.2533
0.03071608 | 1015.502 | 0.03142794 | 1036.991 | 0.03514373 | 835.2568 | 0.03460042 | 816.3142
0.03073963 | 1015.618 | 0.03145213 | 1036.978 | 0.03517508 | 835.3279 | 0.03462338 | 816.3487
0.03076318 | 1015.599 | 0.03147631 | 1036.927 | 0.03519984 | 835.3441 | 0.03464799 | 816.3711
0.03078534 | 1015.631 | 0.03149872 | 1036.978 | 0.03522294 | 835.3624 | 0.03468407 | 816.43
0.03080785 | 1015.618 | 0.03152149 | 1036.993 | 0.03524769 | 835.3827 | 0.03471196 | 816.43
0.03083278 | 1015.722 | 0.03154568 | 1036.97 | 0.03528234 | 835.5797 | 0.03473492 | 816.4178
0.03085875 | 1015.779 | 0.03156915 | 1037.034 | 0.0353104 | 835.5878 | 0.03475788 | 816.5092
0.03088264 | 1015.823 | 0.03159156 | 1037.107 | 0.03533515 | 835.5939 | 0.03478085 | 816.5213
0.03090722 | 1015.874 | 0.03161824 | 1037.138 | 0.03536155 | 835.6 | 0.03480217 | 816.5295
0.03093077 | 1015.901 | 0.03164242 | 1037.157 | 0.035383 | 835.5837 | 0.0348317 | 816.5295
0.03096055 | 1015.916 | 0.03166519 | 1037.213 | 0.03541435 | 835.598 | 0.0348563 | 816.5376
0.03098306 | 1016.024 | 0.03169044 | 1037.298 | 0.03545231 | 835.6426 | 0.03488582 | 816.5701
0.03100522 | 1016.081 | 0.03171321 | 1037.304 | 0.03548366 | 835.665 | 0.03490879 | 816.5721
0.03102911 | 1016.062 | 0.03173562 | 1037.262 | 0.03551666 | 835.7401 | 0.03493175 | 816.6127
0.03105197 | 1016.018 | 0.03175874 | 1037.285 | 0.03554306 | 835.7502 | 0.03495636 | 816.6432
0.03107413 | 1016.123 | 0.03178292 | 1037.281 | 0.03556452 | 835.7604 | 0.03497768 | 816.6452
0.03109663 | 1016.145 | 0.03180569 | 1037.364 | 0.03559752 | 835.7746 | 0.03500228 | 816.6696
0.03111845 | 1016.153 | 0.03182916 | 1037.231 | 0.03562227 | 835.7929 | 0.03502525 | 816.7142
0.03114026 | 1016.204 | 0.03185157 | 1037.275 | 0.03565362 | 835.868 | 0.03505149 | 816.6716
0.03116658 | 1016.301 | 0.03187576 | 1037.225 | 0.03568497 | 835.8883 | 0.03508266 | 816.7467
0.03118909 | 1016.35 | 0.03190066 | 1037.266 | 0.03571633 | 835.9208 | 0.03511054 | 816.7853
0.03121367 | 1016.403 | 0.03192307 | 1037.302 | 0.03574603 | 835.9878 | 0.0351335 | 816.7934
0.03123584 | 1016.343 | 0.03194619 | 1037.345 | 0.03577078 | 836.0041 | 0.03516303 | 816.7609
0.03125765 | 1016.457 | 0.03196895 | 1037.281 | 0.03579553 | 836.0102 | 0.03518435 | 816.7975
0.03128327 | 1016.424 | 0.03199421 | 1037.327 | 0.03581699 | 836.0366 | 0.03520731 | 816.9518
0.0313089 | 1016.407 | 0.03201839 | 1037.343 | 0.03584669 | 836.2254 | 0.03523028 | 817.0615
0.03133279 | 1016.468 | 0.03204329 | 1037.333 | 0.03586814 | 836.199 | 0.0352598 | 817.0777
0.03135461 | 1016.449 | 0.03206712 | 1037.376 | 0.03588959 | 836.2132 | 0.03528441 | 817.0635
0.03137815 | 1016.504 | 0.03208953 | 1037.337 | 0.03591104 | 836.3939 | 0.03530901 | 817.0696
0.03140239 | 1016.449 | 0.03211301 | 1037.312 | 0.03593414 | 836.3878 | 0.03533197 | 817.2056
0.03142421 | 1016.432 | 0.03213648 | 1037.32 | 0.03596055 | 836.3817 | 0.0353533 | 817.2361
0.03144983 | 1016.498 | 0.03215925 | 1037.351 | 0.0359886 | 836.3878 | 0.03539266 | 817.2523
0.03147546 | 1016.472 | 0.03218486 | 1037.343 | 0.0360183 | 836.7391 | 0.03542055 | 817.2645
0.03149831 | 1016.515 | 0.03221047 | 1037.277 | 0.03604635 | 836.8325 | 0.03544187 | 817.2787
0.0315222 | 1016.502 | 0.03223288 | 1037.327 | 0.03607771 | 836.8427 | 0.03547468 | 817.3985
0.03154506 | 1016.527 | 0.03225529 | 1037.295 | 0.03610411 | 836.8386 | 0.03550584 | 817.4371
0.03156756 | 1016.438 | 0.03227876 | 1037.275 | 0.03614041 | 836.9564 | 0.03552716 | 817.4858332
0.03159007 | 1016.508 | 0.03230651 | 1037.298 | 0.03616681 | 836.9401 | 0.03554849 | 817.5264
0.03161223 | 1016.449 | 0.03232998 | 1037.351 | 0.03619652 | 836.9442 | 0.03557145 | 817.5366
0.03163474 | 1016.436 | 0.03235381 | 1037.316 | 0.03621962 | 836.9828 | 0.03559933 | 817.5935
0.03165725 | 1016.468 | 0.03237871 | 1037.331 | 0.03624272 | 836.9828 | 0.03562066 | 817.565
0.03168045 | 1016.466 | 0.03240148 | 1037.353 | 0.03626582 | 837.1168 | 0.03564854 | 817.8107
0.03170538 | 1016.43 | 0.03242815 | 1037.237 | 0.03629057 | 837.0904 | 0.03566987 | 817.8554
0.03172893 | 1016.536 | 0.03245234 | 1037.287 | 0.03631202 | 837.1005 | 0.03570267 | 817.9549
0.03175178 | 1016.565 | 0.03247475 | 1037.275 | 0.03633513 | 837.1188 | 0.03573712 | 817.9752
0.03177359 | 1016.542 | 0.03249752 | 1037.246 | 0.03636483 | 837.133 | 0.03575844 | 817.9833
0.03179749 | 1016.529 | 0.03252064 | 1037.271 | 0.03638793 | 837.1411 | 0.03578304 | 817.9792
0.03181965 | 1016.553 | 0.03254304 | 1037.254 | 0.03641598 | 837.1635 | 0.03581093 | 817.9975
0.03184146 | 1016.589 | 0.03256545 | 1037.304 | 0.03644238 | 837.1919 | 0.03583553 | 818.0016
0.0318657 | 1016.622 | 0.03258893 | 1037.385 | 0.03647209 | 837.2061 | 0.03585849 | 818.0402
0.03188752 | 1016.544 | 0.03261525 | 1037.356 | 0.03649519 | 837.2305 | 0.03588474 | 818.0361
0.03190933 | 1016.631 | 0.03263802 | 1037.38 | 0.03651829 | 837.2549 | 0.03591754 | 818.0787
0.03193357 | 1016.633 | 0.0326622 | 1037.445 | 0.03655954 | 837.4579 | 0.03594871 | 818.1478
0.03195746 | 1016.694 | 0.03268532 | 1037.424 | 0.03658265 | 837.462 | 0.03597331 | 818.1539
0.0319817 | 1016.656 | 0.03270915 | 1037.486 | 0.0366074 | 837.4782 | 0.03599792 | 818.16
0.03200352 | 1016.639 | 0.03273156 | 1037.43 | 0.03663215 | 837.6325 | 0.03602088 | 818.1579
0.03202637 | 1016.679 | 0.03275753 | 1037.37 | 0.0366668 | 837.6122 | 0.03604384 | 818.2006
0.03205096 | 1016.722 | 0.032781 | 1037.407 | 0.03668825 | 837.6102 | 0.03606517 | 818.1742
0.03207381 | 1016.682 | 0.03280519 | 1037.525 | 0.03671301 | 837.6285 | 0.03609305 | 818.1782
0.03209701 | 1016.772 | 0.03282867 | 1037.577 | 0.03673446 | 837.5818 | 0.0361193 | 818.1965
0.0321209 | 1016.849 | 0.03285143 | 1037.637 | 0.03675756 | 837.6224 | 0.03614718 | 818.2331
0.03214272 | 1016.876 | 0.03287491 | 1037.697 | 0.03677901 | 837.6224 | 0.0361685 | 818.2371
0.03216592 | 1016.944 | 0.03289732 | 1037.784 | 0.03681861 | 837.6467 | 0.03618983 | 818.3874
0.03218773 | 1016.99 | 0.03292044 | 1037.805 | 0.03684997 | 837.6772 | 0.03621935 | 818.4584
0.03220955 | 1017.109 | 0.03294569 | 1037.9 | 0.03688462 | 837.7056 | 0.0362538 | 818.4097
0.03223206 | 1017.111 | 0.03297023 | 1037.911 | 0.03691762 | 837.7341 | 0.03627676 | 818.4016
0.03225872 | 1017.142 | 0.03299442 | 1037.987 | 0.03694732 | 837.7828 | 0.03629808 | 818.4869
0.03228053 | 1017.273 | 0.0330179 | 1037.973 | 0.03697208 | 837.7158 | 0.03631941 | 818.4828
0.0323072 | 1017.216 | 0.03304208 | 1037.965 | 0.03702488 | 837.8579 | 0.03634565 | 818.5214
0.03233144 | 1017.265 | 0.03306556 | 1038.025 | 0.03705623 | 837.8762 | 0.03637353 | 818.5458
0.03235671 | 1017.383 | 0.03308833 | 1038.031 | 0.03708263 | 837.9026 | 0.03640306 | 818.5336
0.0323813 | 1017.307 | 0.03311145 | 1037.956 | 0.03711069 | 838.1422 | 0.03642602 | 818.5762
0.03240485 | 1017.407 | 0.03313421 | 1038.05 | 0.03713214 | 838.1564 | 0.03644735 | 818.5133
0.0324277 | 1017.36 | 0.03315697 | 1038.033 | 0.03716019 | 838.1686 | 0.03647195 | 818.6777
0.03245055 | 1017.373 | 0.03318116 | 1038.052 | 0.03718164 | 838.3574 | 0.03649327 | 818.6716
0.03247514 | 1017.476 | 0.03320606 | 1038.101 | 0.03721299 | 838.4285 | 0.03651624 | 818.692
0.03249869 | 1017.457 | 0.03323131 | 1038.058 | 0.03724765 | 838.4853 | 0.03654248 | 818.7001
0.03252292 | 1017.451 | 0.03325586 | 1038.039 | 0.0372724 | 838.6681 | 0.03657036 | 818.7244
0.03254509 | 1017.447 | 0.03328076 | 1038.089 | 0.03730375 | 838.6579 | 0.03659825 | 818.9884
0.03257071 | 1017.455 | 0.03330317 | 1038.054 | 0.0373285 | 838.6661 | 0.03662449 | 819.0412
0.03259252 | 1017.453 | 0.03332557 | 1038.066 | 0.03735491 | 838.6925 | 0.03665566 | 819.027
0.03261642 | 1017.534 | 0.03335012 | 1038.172 | 0.03738461 | 838.8244 | 0.03667698 | 819.0331
0.03263892 | 1017.474 | 0.03337324 | 1038.112 | 0.03740606 | 838.8224 | 0.03670487 | 819.0412
0.03266213 | 1017.559 | 0.03339707 | 1038.139 | 0.03743741 | 838.8305 | 0.03672619 | 819.0656
0.03268429 | 1017.612 | 0.03341948 | 1038.157 | 0.03747042 | 838.8447 | 0.03675243 | 819.3356
0.03271164 | 1017.635 | 0.03344366 | 1038.195 | 0.03749682 | 838.8468 | 0.03677704 | 819.358
0.03273553 | 1017.688 | 0.03346714 | 1038.168 | 0.03752157 | 839.0519 | 0.03679836 | 819.3844
0.03275943 | 1017.662 | 0.03349026 | 1038.296 | 0.03755952 | 839.0579 | 0.03682132 | 819.3884
0.03278124 | 1017.711 | 0.03351267 | 1038.184 | 0.03758097 | 839.0498 | 0.03684265 | 819.427
0.03280306 | 1017.713 | 0.03353543 | 1038.269 | 0.03761068 | 839.0661 | 0.03686397 | 819.4168
0.03282695 | 1017.713 | 0.03355998 | 1038.257 | 0.03763378 | 839.1229 | 0.03689349 | 819.4311
0.03284911 | 1017.681 | 0.03358345 | 1038.191 | 0.03766513 | 839.2691 | 0.0369181 | 819.4778
0.03287127 | 1017.739 | 0.03360835 | 1038.201 | 0.03770308 | 839.3077 | 0.03693942 | 819.4839
0.03289413 | 1017.643 | 0.03363289 | 1038.176 | 0.03774434 | 839.3097 | 0.03696567 | 819.559
0.03291871 | 1017.675 | 0.0336553 | 1038.168 | 0.03777074 | 839.3321 | 0.03698699 | 819.6321
0.03294191 | 1017.673 | 0.03367913 | 1038.209 | 0.03780044 | 839.3808 | 0.03700995 | 819.6707
0.03296407 | 1017.684 | 0.03370297 | 1038.174 | 0.03783014 | 839.2752 | 0.03703948 | 819.6869
0.03298727 | 1017.671 | 0.03372573 | 1038.155 | 0.03785159 | 839.2448 | 0.03707556 | 819.6057
0.03301082 | 1017.65 | 0.03374814 | 1038.191 | 0.0378813 | 839.3219 | 0.03709853 | 819.5996
0.03303471 | 1017.711 | 0.03377268 | 1038.147 | 0.0379077 | 839.328 | 0.03712149 | 819.6585
0.03305861 | 1017.55 | 0.03379651 | 1038.197 | 0.0379308 | 839.3544 | 0.03715758 | 819.8311
0.03308354 | 1017.51 | 0.03382035 | 1038.182 | 0.0379638 | 839.4519 | 0.0371953 | 819.8433
0.03310778 | 1017.567 | 0.03384489 | 1038.126 | 0.03799681 | 839.4864 | 0.03722811 | 819.8656
0.03312994 | 1017.574 | 0.03386801 | 1038.093 | 0.03802156 | 839.5087 | 0.03726091 | 819.8839
0.03315418 | 1017.58 | 0.03389184 | 1038.064 | 0.03804961 | 839.5311 | 0.03729536 | 819.8981
0.03317841 | 1017.546 | 0.03391496 | 1037.967 | 0.03807436 | 839.5453 | 0.0373216 | 819.9021
0.03320439 | 1017.534 | 0.03393808 | 1038.043 | 0.03810737 | 839.6529 | 0.0373462 | 819.9651
0.03322689 | 1017.578 | 0.03396334 | 1037.979 | 0.03813212 | 839.6569 | 0.03737573 | 819.9752
0.03325009 | 1017.591 | 0.03398574 | 1037.973 | 0.03816017 | 839.6691 | 0.03740033 | 819.9651
0.03327295 | 1017.677 | 0.03400815 | 1038.066 | 0.03818162 | 839.7971 | 0.03742166 | 820.0179
0.03329684 | 1017.711 | 0.03403092 | 1038.021 | 0.03820307 | 839.8052 | 0.0374479 | 820.0422
0.03332142 | 1017.791 | 0.03405368 | 1038.132 | 0.03823608 | 839.8092 | 0.03747578 | 820.0443
0.03334359 | 1017.823 | 0.03407609 | 1038.149 | 0.03825918 | 839.8072 | 0.03749711 | 820.0808
0.03336852 | 1017.865 | 0.03409921 | 1038.178 | 0.03828063 | 839.8031 | 0.03751843 | 820.0544
0.03339033 | 1017.963 | 0.03412198 | 1038.253 | 0.03831033 | 840.0042 | 0.03754468 | 819.9955
0.03341249 | 1017.956 | 0.03414545 | 1038.249 | 0.03833673 | 840.0265 | 0.03757584 | 820.0382
0.03343569 | 1018.022 | 0.03416822 | 1038.338 | 0.03836974 | 840.0366 | 0.03759716 | 820.0869
0.03345855 | 1018.081 | 0.03419311 | 1038.365 | 0.03840934 | 840.0488 | 0.03763489 | 820.0646
0.0334814 | 1018.128 | 0.03421979 | 1038.35 | 0.03845224 | 840.1016 | 0.03766277 | 820.093
0.03350564 | 1018.18 | 0.03424256 | 1038.487 | 0.03848854 | 840.1179 | 0.03768738 | 820.1113
0.0335278 | 1018.221 | 0.03426496 | 1038.578 | 0.0385232 | 840.1341 | 0.03771198 | 820.2818
0.03354996 | 1018.144 | 0.03429129 | 1038.553 | 0.03854465 | 840.1504 | 0.0377333 | 820.3306
0.03357524 | 1018.261 | 0.03431618 | 1038.557 | 0.0385793 | 840.1971 | 0.03775955 | 820.3813
0.03359844 | 1018.204 | 0.03434073 | 1038.534 | 0.0386024 | 840.5443 | 0.03779891 | 820.3976
0.03362337 | 1018.244 | 0.03436385 | 1038.595 | 0.03863871 | 840.5849 | 0.03782352 | 820.5214
0.03364761 | 1018.369 | 0.03438839 | 1038.692 | 0.03866016 | 840.7494 | 0.03784976 | 820.5722
0.03366977 | 1018.377 | 0.0344108 | 1038.586 | 0.03868821 | 840.7453 | 0.03787437 | 820.7123
0.03369159 | 1018.411 | 0.03443463 | 1038.663 | 0.03871626 | 840.7778 | 0.03789897 | 820.7103
0.03371479 | 1018.538 | 0.03445846 | 1038.646 | 0.03873771 | 840.8001 | 0.03792849 | 820.7996
0.03373833 | 1018.557 | 0.03448158 | 1038.682 | 0.03876082 | 840.8123 | 0.03795966 | 820.8179
0.0337605 | 1018.593 | 0.03450755 | 1038.806 | 0.03879052 | 840.8082 | 0.03798262 | 820.956
0.033783 | 1018.525 | 0.03453209 | 1038.841 | 0.03882022 | 840.8103 | 0.03801215 | 820.8788
0.0338062 | 1018.588 | 0.0345545 | 1038.907 | 0.03884167 | 840.8752 | 0.03804003 | 820.8727
0.03383114 | 1018.614 | 0.03457727 | 1038.885 | 0.03886972 | 840.8651 | 0.03808432 | 820.8707
0.0338533 | 1018.658 | 0.0346011 | 1038.8 | 0.03890108 | 840.9098 | 0.0381122 | 821.1184
0.03387719 | 1018.569 | 0.03462493 | 1038.839 | 0.03892583 | 840.9057 | 0.03813517 | 821.1204
0.03390177 | 1018.656 | 0.03464983 | 1038.897 | 0.03894728 | 840.9341 | 0.03816305 | 821.1347
0.03392671 | 1018.626 | 0.03467437 | 1038.887 | 0.03898193 | 841.192 | 0.03819093 | 821.1347
0.03394921 | 1018.696 | 0.03469891 | 1038.87 | 0.03901989 | 841.2062223 | 0.03821226 | 821.2118
0.03397103 | 1018.62 | 0.03472132 | 1038.841 | 0.03904629 | 841.2184 | 0.03823358 | 821.3316
0.03399458 | 1018.588 | 0.03474515 | 1038.905 | 0.03906939 | 841.2793 | 0.0382549 | 821.3397
0.03401778 | 1018.652 | 0.03476756 | 1038.912 | 0.03910239 | 841.2895 | 0.03828115 | 821.3479
0.03403994 | 1018.601 | 0.03479104 | 1038.918 | 0.03913045 | 841.2489 | 0.03830247 | 821.3621
0.03406279 | 1018.639 | 0.03481594 | 1038.922 | 0.0391585 | 841.3341 | 0.038332 | 821.3864
0.03408703 | 1018.648 | 0.03483977 | 1038.941 | 0.03918655 | 841.3138 | 0.03835332 | 821.4636
0.03411127 | 1018.58 | 0.03486467 | 1038.918 | 0.039208 | 841.324 | 0.03837464 | 821.4778
0.03413378 | 1018.626 | 0.03488779 | 1038.866 | 0.03922945 | 841.389 | 0.03839597 | 821.49
0.03415663 | 1018.601 | 0.03491126 | 1038.874 | 0.03925916 | 841.3788 | 0.03842057 | 821.5001
0.03417983 | 1018.593 | 0.03493403 | 1038.796 | 0.03928226 | 841.3362 | 0.03845009 | 821.5042
0.03420372 | 1018.635 | 0.03495786 | 1038.777 | 0.03930536 | 841.3565 | 0.03847306 | 821.4656
0.03422554 | 1018.65 | 0.03498027 | 1038.781 | 0.03932681 | 841.3585 | 0.03850094 | 821.4981
0.03424735 | 1018.679 | 0.0350041 | 1038.789 | 0.03934991 | 841.3707 | 0.03852227 | 821.49
0.03427055 | 1018.654 | 0.03502722 | 1038.843 | 0.03937961 | 841.3808 | 0.03854359 | 821.5022
0.03429479 | 1018.654 | 0.03505354 | 1038.793 | 0.03940272 | 841.3829 | 0.03856819 | 821.4636
0.03431661 | 1018.654 | 0.03507666 | 1038.899 | 0.03942747 | 841.6326 | 0.03859116 | 821.5408
0.03433911 | 1018.574 | 0.03510085 | 1038.936 | 0.03945552 | 841.6387 | 0.03861576 | 821.5022
0.03436162 | 1018.65 | 0.03512504 | 1038.8 | 0.03948852 | 841.6935 | 0.038642 | 821.5225
0.03438482 | 1018.717 | 0.03514851 | 1038.893 | 0.03951328 | 841.6956 | 0.03866333 | 821.5062
0.03440906 | 1018.711 | 0.03517234 | 1038.798 | 0.03953803 | 841.6793 | 0.03869613 | 821.6707
0.03443088 | 1018.679 | 0.03519582 | 1038.829 | 0.03956608 | 841.6996 | 0.03872074 | 821.693
0.03445408 | 1018.738 | 0.03521823 | 1038.899 | 0.03959743 | 841.8052 | 0.03875026 | 821.6199
0.03447624 | 1018.762 | 0.03524135 | 1038.851 | 0.03962218 | 841.8499 | 0.03877815 | 821.6707
0.03449909 | 1018.857 | 0.03526803 | 1038.912 | 0.03964859 | 841.8824 | 0.03880439 | 821.691
0.0345216 | 1018.798 | 0.03529115 | 1038.845 | 0.03967334 | 842.0651 | 0.03883063 | 821.7174
0.03454445 | 1018.747 | 0.03531498 | 1038.941 | 0.03970139 | 842.0753 | 0.03885688 | 821.8068
0.03456731 | 1018.848 | 0.03533739 | 1038.938 | 0.03972284 | 842.0753 | 0.0388864 | 821.825
0.03458947 | 1018.848 | 0.03536086 | 1038.945 | 0.03974924 | 842.0753 | 0.03890773 | 821.8717
0.03461163 | 1018.884 | 0.0353854 | 1038.963 | 0.03978555 | 842.1585 | 0.03893233 | 821.8859
0.03463414 | 1018.939 | 0.03540924 | 1038.941 | 0.03981525 | 842.1809 | 0.03895693 | 821.9022
0.03465734 | 1018.95 | 0.03543307 | 1038.949 | 0.03983835 | 842.2316 | 0.03898318 | 821.955
0.03467984 | 1019.005 | 0.03545583 | 1039.03 | 0.0398697 | 842.2479 | 0.03900778 | 822.1113
0.03470166 | 1019.083 | 0.03548002 | 1039.023 | 0.03990106 | 842.258 | 0.03903567 | 822.1093
0.03472694 | 1019.051 | 0.03550314 | 1038.98 | 0.03993406 | 842.2844 | 0.03906355 | 822.0179
0.0347491 | 1019.168 | 0.03552697 | 1039.117 | 0.03996046 | 842.5057 | 0.03908815 | 822.154
0.03477195 | 1019.142 | 0.03555009 | 1039.092 | 0.03998686 | 842.5057 | 0.0391144 | 822.1641
0.03479411 | 1019.185 | 0.03557321 | 1039.181 | 0.04001656 | 842.6682 | 0.03914228 | 822.2088
0.03481593 | 1019.216 | 0.03559562 | 1039.245 | 0.04004132 | 842.6824 | 0.03918001 | 822.3753
0.03483774 | 1019.235 | 0.03562052 | 1039.222 | 0.04007432 | 842.7068 | 0.03920789 | 822.3915
0.03486129 | 1019.233 | 0.03564364 | 1039.27 | 0.04010072 | 842.723 | 0.03922922 | 822.4261
0.03488414 | 1019.347 | 0.03566676 | 1039.326 | 0.04012217 | 842.7616 | 0.03925054 | 822.4301
0.03490769 | 1019.309 | 0.03569237 | 1039.235 | 0.04015848 | 842.79 | 0.03928334 | 822.6047
0.03492951 | 1019.373 | 0.03571478 | 1039.305 | 0.04019643 | 842.8002 | 0.03930467 | 822.6291
0.03495236 | 1019.415 | 0.03573861 | 1039.241 | 0.04021953 | 842.8022 | 0.03932599 | 822.5946
0.03497591 | 1019.426 | 0.0357628 | 1039.287 | 0.04024263 | 842.8022 | 0.03934731 | 822.623
0.03500084 | 1019.423 | 0.03578592 | 1039.303 | 0.04027233 | 842.8773 | 0.03937192 | 822.6677
0.03502369 | 1019.474 | 0.03581046 | 1039.293 | 0.04030039 | 842.8408 | 0.03939488 | 822.7185
0.03504585 | 1019.43 | 0.03583429 | 1039.361 | 0.04032844 | 842.8976 | 0.0394162 | 822.6941
0.0350694 | 1019.442 | 0.0358567 | 1039.363 | 0.04034989 | 842.9098 | 0.03944573 | 822.7124
0.03509329 | 1019.451 | 0.03588338 | 1039.396 | 0.04037299 | 842.9261 | 0.03947197 | 822.7591
0.03511649 | 1019.417 | 0.03590863 | 1039.477 | 0.04039444 | 842.9058 | 0.03950314 | 822.7672
0.03514142 | 1019.474 | 0.03593211 | 1039.543 | 0.04043405 | 842.9078 | 0.03952774 | 822.7672
0.03516532 | 1019.481 | 0.03595665 | 1039.475 | 0.0404654 | 842.9728 | 0.03954906 | 822.7814
0.03518921 | 1019.455 | 0.03597906 | 1039.504 | 0.0404885 | 842.9687 | 0.03957203 | 822.8037
0.03521137 | 1019.529 | 0.03600289 | 1039.51 | 0.04051655 | 843.1413 | 0.03959663 | 822.8809
0.03523353 | 1019.523 | 0.0360253 | 1039.473 | 0.04054296 | 843.1088 | 0.03962616 | 822.9032
0.03525777 | 1019.542 | 0.03604949 | 1039.514 | 0.04056606 | 843.0865 | 0.03965076 | 822.9195
0.03528028 | 1019.618 | 0.0360719 | 1039.523 | 0.04060566 | 843.1047 | 0.03968357 | 823.0271
0.03530452 | 1019.565 | 0.03609431 | 1039.512 | 0.04062711 | 843.119 | 0.03970653 | 823.0372
0.03532737 | 1019.616 | 0.03611707 | 1039.564 | 0.04065021 | 843.1961 | 0.03972949 | 823.0555
0.03535023 | 1019.635 | 0.03614304 | 1039.471 | 0.04067662 | 843.1778 | 0.03975082 | 823.0758
0.03537239 | 1019.595 | 0.0361658 | 1039.51 | 0.04070137 | 843.1839 | 0.03977214 | 823.0758
0.0353942 | 1019.574 | 0.03618928 | 1039.485 | 0.04072942 | 843.1819 | 0.03979346 | 823.088
0.03541602 | 1019.535 | 0.03621311 | 1039.589 | 0.04075912 | 843.3809 | 0.03982135 | 823.0961
0.03543783 | 1019.521 | 0.03623587 | 1039.591 | 0.04078388 | 843.4093 | 0.03984923 | 823.157
0.03546138 | 1019.531 | 0.0362597 | 1039.521 | 0.04081358 | 843.4378 | 0.03987548 | 823.088
0.03548666 | 1019.626 | 0.03628211 | 1039.564 | 0.04083833 | 843.4438 | 0.03990008 | 823.2301
0.03550882 | 1019.618 | 0.03630488 | 1039.579 | 0.04086308 | 843.5312 | 0.03992468 | 823.157
0.0355334 | 1019.593 | 0.03632906 | 1039.57 | 0.04088783 | 843.5799 | 0.03994765 | 823.1449
0.03555626 | 1019.542 | 0.03635467 | 1039.573 | 0.04092579 | 843.8276 | 0.03996897 | 823.2159
0.03557842 | 1019.535 | 0.03637708 | 1039.519 | 0.04095219 | 843.8276 | 0.03999029 | 823.1591
0.03560093 | 1019.519 | 0.03640056 | 1039.589 | 0.04097364 | 843.8276 | 0.04001162 | 823.1733
0.03562309 | 1019.546 | 0.03642368 | 1039.554 | 0.04100169 | 843.856 | 0.04003622 | 823.1916
0.0356449 | 1019.438 | 0.03645036 | 1039.512 | 0.04102809 | 843.9799 | 0.04006082 | 823.1895
0.03566949 | 1019.457 | 0.03647312 | 1039.465 | 0.0410611 | 844.0916 | 0.04008379 | 823.2078
0.03569373 | 1019.481 | 0.03649589 | 1039.417 | 0.0410941 | 844.0895 | 0.04010839 | 823.2139
0.03571658 | 1019.521 | 0.03651865 | 1039.454 | 0.04111885 | 844.0895 | 0.04013464 | 823.3032
0.03573874 | 1019.51 | 0.03654177 | 1039.359 | 0.04114195 | 844.0814 | 0.04017072 | 823.3702
0.03576125 | 1019.527 | 0.03656631 | 1039.318 | 0.0411634 | 844.1931 | 0.0401986 | 823.3662
0.03578549 | 1019.603 | 0.03659086 | 1039.297 | 0.04118651 | 844.2134 | 0.04022485 | 823.3763
0.0358073 | 1019.639 | 0.0366154 | 1039.301 | 0.04121126 | 844.25 | 0.04025273 | 823.3865
0.03583293 | 1019.69 | 0.03663781 | 1039.222 | 0.04124261 | 844.2804 | 0.04027406 | 823.4515
0.03585474 | 1019.675 | 0.03666306 | 1039.338 | 0.04126901 | 844.3129 | 0.04030194 | 823.5307
0.0358776 | 1019.686 | 0.03668583 | 1039.359 | 0.04129707 | 844.3677 | 0.04032326 | 823.5266
0.03589976 | 1019.787 | 0.03670859 | 1039.401 | 0.04131852 | 844.3637 | 0.04035279 | 823.6505
0.03592261 | 1019.829 | 0.03673136 | 1039.494 | 0.04134162 | 844.3657 | 0.04037739 | 823.8494
0.03594443 | 1019.823 | 0.03675376 | 1039.541 | 0.04136802 | 844.3961 | 0.04040364 | 823.8637
0.03596901 | 1019.929 | 0.03677688 | 1039.539 | 0.04138947 | 844.4104 | 0.0404266 | 823.8901
0.03599221 | 1019.943 | 0.03680072 | 1039.626 | 0.04142413 | 844.4246 | 0.0404512 | 823.8576
0.03601437 | 1019.96 | 0.03682348 | 1039.651 | 0.04144558 | 844.4327 | 0.04047253 | 823.888
0.03603688 | 1020.081 | 0.03684589 | 1039.637 | 0.04147363 | 844.5586 | 0.04049385 | 823.884
0.03606077 | 1020.098 | 0.03686972 | 1039.703 | 0.04150003 | 844.5992 | 0.04052009 | 823.9753
0.03608328 | 1020.125 | 0.03689675 | 1039.699 | 0.04152148 | 844.587 | 0.0405447 | 824.0931
0.03610613 | 1020.191 | 0.03691987 | 1039.705 | 0.04155284 | 844.6825 | 0.04056766 | 824.0769
0.03612968 | 1020.113 | 0.03694335 | 1039.705 | 0.04158584 | 844.6885 | 0.04059555 | 824.089
0.03615184 | 1020.172 | 0.03696789 | 1039.73 | 0.04161554 | 844.6682 | 0.04061687 | 824.1682
0.0361747 | 1020.191 | 0.03699066 | 1039.912 | 0.04163864 | 844.6479 | 0.04063819 | 824.1784
0.03619651 | 1020.197 | 0.03701378 | 1039.861 | 0.04166174 | 844.7759 | 0.04066936 | 824.2251
0.03622006 | 1020.263 | 0.03703974 | 1039.906 | 0.04169475 | 844.7799 | 0.0406956 | 824.2373
0.03624257 | 1020.292 | 0.03706429 | 1039.89 | 0.04171785 | 844.7759 | 0.04073005 | 824.2637
0.03626438 | 1020.28 | 0.03708918 | 1039.921 | 0.0417426 | 844.7799 | 0.04075301 | 824.3388
0.03628654 | 1020.33 | 0.03711302 | 1039.977 | 0.04177065 | 844.7901 | 0.04078089 | 824.3429
0.03630905 | 1020.36 | 0.0371372 | 1039.96 | 0.04179375 | 844.7941 | 0.04081042 | 824.3652
0.03633086 | 1020.396 | 0.03715961 | 1040.008 | 0.04183666 | 844.8124 | 0.04083994 | 824.3855
0.03635406 | 1020.436 | 0.03718238 | 1040.024 | 0.04186306 | 844.8226 | 0.04088423 | 824.3997
0.03637692 | 1020.449 | 0.0372055 | 1040.072 | 0.04188781 | 844.8023 | 0.04091868 | 824.5073
0.03639873 | 1020.425 | 0.03722791 | 1040.088 | 0.04191751 | 844.9627 | 0.04094 | 824.4992
0.03642124 | 1020.466 | 0.03725387 | 1040.204 | 0.04194557 | 844.9931 | 0.04096296 | 824.4992
0.03644409 | 1020.504 | 0.03728126 | 1040.188 | 0.04197032 | 844.987 | 0.04099413 | 824.5195
0.03646626 | 1020.474 | 0.03730402 | 1040.217 | 0.04199837 | 845.1149 | 0.04102201 | 824.5053
0.03649049 | 1020.487 | 0.03732857 | 1040.217 | 0.04202312 | 845.2205 | 0.04104662 | 824.4891
0.036513 | 1020.493 | 0.0373524 | 1040.211 | 0.04205778 | 845.249 | 0.04107122 | 824.4647
0.03653793 | 1020.567 | 0.03737694 | 1040.227 | 0.04209573 | 845.2672 | 0.04109418 | 824.4789
0.03656079 | 1020.521 | 0.03739935 | 1040.165 | 0.04211883 | 845.3018 | 0.04112043 | 824.5642
0.03658364 | 1020.535 | 0.03742354 | 1040.146 | 0.04214193 | 845.4784 | 0.04114175 | 824.5682
0.03660857 | 1020.48 | 0.0374463 | 1040.25 | 0.04216833 | 845.4804 | 0.04117456 | 824.5378
0.03663108 | 1020.396 | 0.03747334 | 1040.153 | 0.04219309 | 845.4886 | 0.04120736 | 824.6048
0.03665324 | 1020.379 | 0.03749752 | 1040.2 | 0.04221949 | 845.515 | 0.04123196 | 824.6434
0.0366754 | 1020.383 | 0.03752135 | 1040.283 | 0.04224094 | 845.6145 | 0.04126477 | 824.7165
0.03669756 | 1020.394 | 0.03754661 | 1040.277 | 0.04226569 | 845.6246 | 0.04128609 | 824.7205
0.03672076 | 1020.345 | 0.03756937 | 1040.314 | 0.04229539 | 845.6368 | 0.0413107 | 824.7165
0.03674397 | 1020.316 | 0.03759356 | 1040.298 | 0.04232015 | 845.6327 | 0.0413353 | 824.7307
0.03676578 | 1020.425 | 0.03761704 | 1040.254 | 0.0423449 | 845.8074 | 0.04136482 | 824.7571
0.03678794 | 1020.396 | 0.03764087 | 1040.099 | 0.04236635 | 845.8134 | 0.04139435 | 824.7611
0.03680976 | 1020.392 | 0.0376647 | 1040.186 | 0.0423977 | 845.8216 | 0.04141895 | 824.7672
0.03683226 | 1020.483 | 0.03768746 | 1040.078 | 0.04241915 | 845.8561 | 0.04144848 | 824.7754
0.03685408 | 1020.406 | 0.03771094 | 1040.074 | 0.04244061 | 845.8947 | 0.04147636 | 824.7957
0.03687589 | 1020.423 | 0.03773335 | 1040.055 | 0.04247361 | 846.0368 | 0.04149933 | 824.8221
0.0368984 | 1020.434 | 0.03775825 | 1039.985 | 0.04249506 | 846.0348 | 0.04152393 | 824.887
0.03692056 | 1020.375 | 0.03778172 | 1040.057 | 0.04252311 | 846.0368 | 0.04155181 | 824.9764
0.03694619 | 1020.39 | 0.03780804 | 1040.057 | 0.04254621 | 846.0571 | 0.04157642 | 824.9926
0.03696869 | 1020.358 | 0.03783188 | 1040.051 | 0.04256767 | 845.9556 | 0.04159774 | 825.0718
0.03699259 | 1020.381 | 0.03785535 | 1040.167 | 0.04259572 | 845.9718 | 0.04162727 | 825.0759
0.03701752 | 1020.415 | 0.03787776 | 1040.026 | 0.04262377 | 846.0023 | 0.04164859 | 825.1327
0.03704141 | 1020.415 | 0.03790195 | 1040.066 | 0.04264687 | 846.053 | 0.04167483 | 825.1896
0.03706392 | 1020.504 | 0.03792471 | 1040.045 | 0.04267492 | 846.1525 | 0.04169944 | 825.3013
0.03708712 | 1020.47 | 0.03794783 | 1040.003 | 0.04270628 | 846.1728 | 0.04172568 | 825.4475
0.03711032 | 1020.474 | 0.03797344 | 1039.997 | 0.04272938 | 846.1911 | 0.041747 | 825.4698
0.03713456 | 1020.552 | 0.03799941 | 1039.939 | 0.04275413 | 846.1546 | 0.04177325 | 825.5043
0.03715637 | 1020.592 | 0.03802324 | 1039.939 | 0.04277888 | 846.1911 | 0.04179457 | 825.5104
0.03717853 | 1020.588 | 0.03804636 | 1039.921 | 0.04280033 | 846.1911 | 0.0418241 | 825.4759
0.03720208 | 1020.652 | 0.03806912 | 1039.904 | 0.04282179 | 846.2195 | 0.04184542 | 825.4982
0.03722528 | 1020.686 | 0.03809189 | 1039.95 | 0.04284489 | 846.2926 | 0.04187166 | 825.5388
0.03725056 | 1020.7 | 0.03811465 | 1040.012 | 0.04286799 | 846.2825 | 0.04189299 | 825.5652
0.03727272 | 1020.77 | 0.0381392 | 1039.968 | 0.04289934 | 846.2906 | 0.04192087 | 825.6627
0.03729627 | 1020.844 | 0.03816161 | 1040.111 | 0.04292739 | 846.2987 | 0.04195368 | 825.7378
0.03732051 | 1020.878 | 0.03818615 | 1040.101 | 0.04295875 | 846.3779 | 0.04197828 | 825.752
0.03734232 | 1020.91 | 0.03820856 | 1040.117 | 0.0429901 | 846.4591 | 0.04200124 | 825.8089
0.03736448 | 1020.948 | 0.03823097 | 1040.225 | 0.04301155 | 846.4693 | 0.04202913 | 825.8048
0.03738699 | 1020.943 | 0.0382548 | 1040.213 | 0.0430363 | 846.4795 | 0.04205701 | 825.8556
0.03741123 | 1021.003 | 0.03827827 | 1040.323 | 0.0430693 | 846.4855 | 0.04208818 | 825.8048
0.03743304 | 1021.032 | 0.03830139 | 1040.412 | 0.04309406 | 846.4713 | 0.0421095 | 825.8657
0.03745555 | 1021.041 | 0.03832807 | 1040.412 | 0.04312046 | 846.5099 | 0.04214066 | 825.8332
0.03748083 | 1021.03 | 0.03835155 | 1040.387 | 0.04314356 | 846.5322 | 0.04216199 | 825.8556
0.03750472 | 1021.077 | 0.03837538 | 1040.399 | 0.04316666 | 846.5891 | 0.04218331 | 825.8759
0.03752931 | 1021.074 | 0.03840028 | 1040.478 | 0.04319141 | 846.6439 | 0.04220463 | 825.9246
0.03755493 | 1021.182 | 0.03842411 | 1040.428 | 0.04321782 | 846.6947 | 0.04222924 | 825.9124
0.03757744 | 1021.197 | 0.03844723 | 1040.511 | 0.04324752 | 846.6906 | 0.04225712 | 825.951
0.03760306 | 1021.212 | 0.03846964 | 1040.488 | 0.04327062 | 846.6927 | 0.04227845 | 826.0343
0.03762557 | 1021.25 | 0.03849489 | 1040.55 | 0.04329372 | 846.7353 | 0.04230305 | 826.0972
0.03764981 | 1021.144 | 0.03851943 | 1040.521 | 0.04331847 | 846.9241 | 0.04232765 | 826.081
0.03767197 | 1021.214 | 0.0385422 | 1040.573 | 0.04334818 | 846.9566 | 0.04236046 | 825.9957
0.03769379 | 1021.284 | 0.03856532 | 1040.683 | 0.04337293 | 846.9627 | 0.04238506 | 826.0566
0.03771629 | 1021.199 | 0.03858915 | 1040.646 | 0.04339603 | 846.981 | 0.04241623 | 826.085
0.03773984 | 1021.25 | 0.03861192 | 1040.662 | 0.04341748 | 847.0419 | 0.04244739 | 826.1114
0.03776512 | 1021.28 | 0.03863646 | 1040.772 | 0.04344058 | 847.2429 | 0.04247856 | 826.1013
0.03778866 | 1021.239 | 0.038661 | 1040.733 | 0.04346534 | 847.2571 | 0.0425048 | 826.1317
0.03781083 | 1021.248 | 0.03868519 | 1040.733 | 0.04350164 | 847.2632 | 0.04253433 | 826.1926
0.03783299 | 1021.17 | 0.03870795 | 1040.776 | 0.04353629 | 847.2368 | 0.04256221 | 826.1135
0.03785619 | 1021.233 | 0.03873143 | 1040.623 | 0.04356104 | 847.3505 | 0.0425983 | 826.148
0.03787869 | 1021.265 | 0.03875739 | 1040.687 | 0.04358249 | 847.3505 | 0.04262454 | 826.1196
0.03790224 | 1021.292 | 0.0387798 | 1040.619 | 0.0436221 | 847.3932 | 0.04264586 | 826.1744
0.0379244 | 1021.311 | 0.03880221 | 1040.596 | 0.04364355 | 847.4054 | 0.04266719 | 826.2231
0.03794726 | 1021.254 | 0.03882853 | 1040.596 | 0.04366665 | 847.4175 | 0.04269015 | 826.2353
0.0379715 | 1021.235 | 0.03885414 | 1040.617 | 0.0436914 | 847.448 | 0.04272131 | 826.2475
0.03799331 | 1021.299 | 0.03887904 | 1040.702 | 0.04372606 | 847.578 | 0.04274264 | 826.3064
0.03801651 | 1021.261 | 0.03890323 | 1040.716 | 0.04375081 | 847.5901 | 0.04277052 | 826.4627
0.03803902 | 1021.261 | 0.03892635 | 1040.679 | 0.04377886 | 847.6226 | 0.04279677 | 826.4911
0.03806291 | 1021.216 | 0.03895125 | 1040.722 | 0.04380856 | 847.6409 | 0.04282465 | 826.5114
0.03808576 | 1021.233 | 0.03897472 | 1040.573 | 0.04383001 | 847.578 | 0.04285089 | 826.5805
0.03810758 | 1021.265 | 0.03899891 | 1040.658 | 0.04385807 | 847.5292 | 0.04288534 | 826.5338
0.03813355 | 1021.326 | 0.03902239 | 1040.65 | 0.04388942 | 847.5495 | 0.04290666 | 826.6617
0.0381571 | 1021.235 | 0.0390448 | 1040.642 | 0.04391087 | 847.783 | 0.04293947 | 826.7023
0.03817891 | 1021.201 | 0.03906934 | 1040.683 | 0.04393232 | 847.7587 | 0.04296571 | 826.7653
0.03820315 | 1021.201 | 0.03909353 | 1040.693 | 0.04396697 | 847.7627 | 0.04298868 | 826.7612
0.03822531 | 1021.21 | 0.03911843 | 1040.72 | 0.04399833 | 847.8115 | 0.04301492 | 826.816
0.03824817 | 1021.155 | 0.03914119 | 1040.687 | 0.04402143 | 847.8216 | 0.04305265 | 826.812
0.03826998 | 1021.195 | 0.03916644 | 1040.623 | 0.04404948 | 847.8399 | 0.04308053 | 826.8708
0.03829214 | 1021.157 | 0.03918921 | 1040.598 | 0.04407093 | 847.8663 | 0.04310513 | 826.9805
0.03831396 | 1021.187 | 0.03921233 | 1040.627 | 0.04409569 | 847.8907 | 0.04312974 | 827.0373
0.03833612 | 1021.206 | 0.03923794 | 1040.569 | 0.04411879 | 847.8825 | 0.0431691 | 827.0678
0.03835793 | 1021.148 | 0.03926035 | 1040.571 | 0.04414024 | 847.9374 | 0.04319535 | 827.0942
0.03838217 | 1021.254 | 0.03928418 | 1040.536 | 0.04416334 | 847.9313 | 0.04322815 | 827.2059
0.03840399 | 1021.267 | 0.03930694 | 1040.455 | 0.04418479 | 847.9922 | 0.04325276 | 827.2708
0.03842649 | 1021.277 | 0.03933327 | 1040.497 | 0.04421944 | 847.9841 | 0.04328392 | 827.2851
0.03845039 | 1021.349 | 0.0393571 | 1040.441 | 0.0442574 | 847.982 | 0.04330524 | 827.2952
0.0384722 | 1021.318 | 0.03938022 | 1040.495 | 0.04427885 | 847.98 | 0.04333641 | 827.1693
0.03849783 | 1021.421 | 0.03940298 | 1040.48 | 0.04430195 | 847.9922 | 0.04335773 | 827.2099
0.03852103 | 1021.461 | 0.0394261 | 1040.459 | 0.04432505 | 848.0206 | 0.04339054 | 827.2708
0.03854423 | 1021.499 | 0.03945029 | 1040.602 | 0.04434815 | 847.98 | 0.04341186 | 827.2424
0.03856639 | 1021.523 | 0.03947377 | 1040.588 | 0.04437126 | 847.9881 | 0.04343811 | 827.2952
0.03858855 | 1021.601 | 0.03949689 | 1040.637 | 0.04439766 | 848.0105 | 0.04345943 | 827.2952
0.03861071 | 1021.626 | 0.03951929 | 1040.623 | 0.04442406 | 848.1485 | 0.04348731 | 827.3297
0.03863253 | 1021.62 | 0.03954348 | 1040.675 | 0.04445706 | 848.311 | 0.04350864 | 827.3582
0.03865711 | 1021.662 | 0.03956731 | 1040.72 | 0.04449667 | 848.2622 | 0.04353816 | 827.3785
0.03868066 | 1021.688 | 0.03959043 | 1040.751 | 0.04451977 | 848.3638 | 0.04355948 | 827.346
0.03870559 | 1021.662 | 0.0396132 | 1040.795 | 0.04454452 | 848.5343 | 0.04358081 | 827.3602
0.03873087 | 1021.719 | 0.03963632 | 1040.859 | 0.04456597 | 848.5851 | 0.04360377 | 827.3541
0.03875407 | 1021.755 | 0.03965908 | 1040.878 | 0.04459072 | 848.6176 | 0.04363494 | 827.3439
0.03878108 | 1021.819 | 0.0396822 | 1040.965 | 0.04461218 | 848.6216 | 0.04366282 | 827.3703
0.03880358 | 1021.838 | 0.03970817 | 1041.039 | 0.04463693 | 848.644 | 0.04368414 | 827.478
0.03883129 | 1021.827 | 0.03973129 | 1040.928 | 0.04466168 | 848.646 | 0.04370547 | 827.4861
0.03885518 | 1021.865 | 0.03975548 | 1040.969 | 0.04468313 | 848.6622 | 0.04373335 | 827.4962
0.03887803 | 1021.92 | 0.0397786 | 1040.94 | 0.04471448 | 848.8166 | 0.04375959 | 827.5734
0.03890227 | 1021.96 | 0.03980136 | 1040.921 | 0.04473924 | 848.8145 | 0.04380716 | 827.6018
0.03892512 | 1022.077 | 0.03982377 | 1041.056 | 0.04476234 | 848.8978 | 0.04383177 | 827.6181
0.03894763 | 1021.971 | 0.0398476 | 1041.006 | 0.04478709 | 848.912 | 0.04385473 | 827.6445
0.03897256 | 1022.024 | 0.03987179 | 1041.037 | 0.04481514 | 849.0683 | 0.04387769 | 827.6039
0.0389968 | 1022.013 | 0.03989633 | 1041.05 | 0.04486465 | 849.1171 | 0.04389902 | 827.5917
0.03901966 | 1022.005 | 0.03992016 | 1041.166 | 0.04489765 | 849.1272 | 0.04392034 | 827.5937
0.03904147 | 1021.994 | 0.03994364 | 1041.155 | 0.04492405 | 849.1272 | 0.04394166 | 827.7379
0.03906467 | 1021.948 | 0.03996676 | 1041.209 | 0.04494715 | 849.0988 | 0.04398103 | 827.7155
0.03909133 | 1021.941 | 0.03998952 | 1041.216 | 0.0449686 | 849.111 | 0.04401055 | 827.7277
0.0391135 | 1022.057 | 0.04001229 | 1041.18 | 0.04499336 | 849.2003 | 0.04403188 | 827.7399
0.03913843 | 1022.024 | 0.0400347 | 1041.251 | 0.04501481 | 849.1881 | 0.04405648 | 827.7561
0.03916094 | 1021.99 | 0.04005711 | 1041.253 | 0.04504616 | 849.2024 | 0.04407944 | 827.811
0.0391831 | 1022.03 | 0.04008023 | 1041.124 | 0.04507751 | 849.2897 | 0.04410569 | 827.8333
0.03920526 | 1022.009 | 0.04010584 | 1041.189 | 0.04510061 | 849.2937 | 0.04412701 | 827.8556
0.03922742 | 1022.053 | 0.04013002 | 1041.222 | 0.04513527 | 849.3222 | 0.04415654 | 827.9775
0.03925097 | 1022.041 | 0.04015492 | 1041.18 | 0.04516002 | 849.3384 | 0.04417786 | 828.0018
0.03927382 | 1021.979 | 0.04017769 | 1041.141 | 0.04518477 | 849.3262 | 0.0442041 | 828.0973
0.03929633 | 1021.984 | 0.04020045 | 1041.145 | 0.04520787 | 849.3039 | 0.04422707 | 828.1907
0.03931814 | 1021.952 | 0.04022428 | 1041.129 | 0.04523262 | 849.3364 | 0.04425495 | 828.2333
0.03934377 | 1021.952 | 0.04024847 | 1041.093 | 0.04526068 | 849.312 | 0.04428612 | 828.28
0.03936731 | 1021.903 | 0.04027123 | 1041.153 | 0.04530028 | 849.4196 | 0.04431072 | 828.28
0.03939017 | 1022.028 | 0.04029507 | 1041.108 | 0.04533163 | 849.3851 | 0.04434352 | 828.2942
0.03941337 | 1022.017 | 0.04031996 | 1041.164 | 0.04536463 | 849.5394 | 0.04436485 | 828.3023
0.03943795 | 1022.015 | 0.04034237 | 1041.108 | 0.04538609 | 849.5719 | 0.04438945 | 828.3815
0.03946081 | 1022.03 | 0.04036763 | 1041.064 | 0.04540754 | 849.5902 | 0.04441078 | 828.3958
0.03948297 | 1022.007 | 0.0403943 | 1041.027 | 0.04543229 | 849.6308 | 0.04443374 | 828.3897
0.03950686 | 1022.036 | 0.04041991 | 1041.126 | 0.04545869 | 849.6166 | 0.04445998 | 828.3653
0.03952937 | 1021.992 | 0.0404441 | 1041.126 | 0.04548014 | 849.6186 | 0.04448623 | 828.4018
0.03955187 | 1022.038 | 0.04046758 | 1041.054 | 0.04550985 | 849.5942 | 0.04451247 | 828.5541
0.03957473 | 1022.03 | 0.04049105 | 1041.122 | 0.04553625 | 849.6085 | 0.04453872 | 828.5623
0.03959966 | 1022.026 | 0.04051346 | 1041.139 | 0.0455577 | 849.6816 | 0.04456004 | 828.6313
0.03962425 | 1021.994 | 0.04053801 | 1041.087 | 0.04557915 | 849.6552 | 0.044583 | 828.6191
0.03964675 | 1022.034 | 0.04056148 | 1041.116 | 0.0456072 | 849.6958 | 0.04460597 | 828.5399
0.0396703 | 1022.005 | 0.04058638 | 1041.05 | 0.04565176 | 849.7262 | 0.04463549 | 828.6455
0.03969558 | 1022.017 | 0.0406127 | 1041.004 | 0.04568806 | 849.7993 | 0.04465681 | 828.6516
0.03971808 | 1022.098 | 0.04063618 | 1041.029 | 0.04571611 | 849.9151 | 0.04468798 | 828.6211
0.03974198 | 1021.979 | 0.04065894 | 1041.029 | 0.04575076 | 849.9374 | 0.0447093 | 828.6313
0.03976379 | 1022.057 | 0.04068455 | 1041.083 | 0.04577222 | 849.9415 | 0.04473883 | 828.6597
0.03978561 | 1022.1 | 0.04070696 | 1041.108 | 0.04579367 | 850.0592 | 0.04476179 | 828.6638
0.03981054 | 1022.138 | 0.04072972 | 1041.095 | 0.04582502 | 850.1851 | 0.04478967 | 828.6699
0.03983305 | 1022.193 | 0.04075249 | 1041.11 | 0.04585307 | 850.2075 | 0.04482248 | 828.678
0.03985625 | 1022.29 | 0.04077561 | 1041.083 | 0.04587452 | 850.2643 | 0.04484544 | 828.6902
0.03987806 | 1022.273 | 0.04079837 | 1041.029 | 0.04591413 | 850.2927 | 0.04487169 | 828.7856
0.03990057 | 1022.345 | 0.04082256 | 1041.093 | 0.04593558 | 850.3212 | 0.04489301 | 828.8222
0.03992238 | 1022.421 | 0.04084497 | 1041.112 | 0.04595703 | 850.4247 | 0.04492253 | 828.8282
0.03995113 | 1022.455 | 0.04086987 | 1041.091 | 0.04599168 | 850.3943 | 0.04494386 | 828.8323
0.0399764 | 1022.482 | 0.04089299 | 1041.126 | 0.04601809 | 850.441 | 0.04496682 | 828.814
0.03999926 | 1022.525 | 0.04091611 | 1041.118 | 0.04604119 | 850.4146 | 0.04499963 | 828.8079
0.04002142 | 1022.436 | 0.04094172 | 1041.141 | 0.04606429 | 850.579 | 0.04502095 | 828.8262
0.04004358 | 1022.559 | 0.04096519 | 1041.184 | 0.04608739 | 850.6075 | 0.04505047 | 828.8222
0.04006539 | 1022.58 | 0.04098903 | 1041.176 | 0.04611214 | 850.6217 | 0.04507836 | 828.8506
0.04008721 | 1022.611 | 0.04101286 | 1041.195 | 0.04613525 | 850.6278 | 0.04509968 | 828.8729
0.04011076 | 1022.671 | 0.04103705 | 1041.24 | 0.0461567 | 850.6379 | 0.045121 | 828.8831
0.04013292 | 1022.658 | 0.04106123 | 1041.352 | 0.04619135 | 850.6136 | 0.04514561 | 828.948
0.04015577 | 1022.658 | 0.04108542 | 1041.39 | 0.04621775 | 850.642 | 0.04516857 | 828.8282
0.0401814 | 1022.719 | 0.04110996 | 1041.398 | 0.0462458 | 850.6603 | 0.0451899 | 828.812
0.04020563 | 1022.711 | 0.04113379 | 1041.452 | 0.04627881 | 850.7334 | 0.0452227 | 828.8201
0.04022849 | 1022.681 | 0.04115727 | 1041.452 | 0.04630521 | 850.7374 | 0.04525387 | 828.877
0.040251 | 1022.736 | 0.04118039 | 1041.553 | 0.04633821 | 850.8166 | 0.04528175 | 828.8343
0.04027281 | 1022.63 | 0.0412028 | 1041.506 | 0.04636461 | 850.8816 | 0.04530635 | 828.8343
0.04029601 | 1022.637 | 0.04122592 | 1041.53 | 0.04638937 | 850.8613 | 0.04532932 | 829.0008
0.04031852 | 1022.73 | 0.0412494 | 1041.593 | 0.04641577 | 850.8735 | 0.04536868 | 829.1186
0.04034103 | 1022.616 | 0.04127287 | 1041.591 | 0.04643887 | 850.8674 | 0.04540149 | 829.2181
0.04036423 | 1022.755 | 0.04129564 | 1041.551 | 0.04647352 | 850.9263 | 0.04542609 | 829.3481
0.04038639 | 1022.766 | 0.04131911 | 1041.574 | 0.04649662 | 850.9161 | 0.04544906 | 829.3663
0.04041063 | 1022.787 | 0.04134437 | 1041.63 | 0.04651973 | 850.9039 | 0.04547366 | 829.3927
0.04043348 | 1022.842 | 0.04136749 | 1041.628 | 0.04654118 | 850.9344 | 0.04550318 | 829.411
0.04045599 | 1022.869 | 0.0413899 | 1041.682 | 0.04658573 | 850.9486 | 0.04553271 | 829.5998
0.04048023 | 1022.823 | 0.04141337 | 1041.549 | 0.04660718 | 850.9384 | 0.04556551 | 829.6242
0.04050204 | 1022.848 | 0.04143685 | 1041.626 | 0.04663028 | 850.9791 | 0.04559012 | 829.6344
0.04052386 | 1022.869 | 0.04146139 | 1041.618 | 0.04665669 | 850.9872 | 0.04561964 | 829.6587
0.04054567 | 1022.774 | 0.04148558 | 1041.591 | 0.04667979 | 851.0034 | 0.04564425 | 829.6526
0.04056887 | 1022.745 | 0.04150834 | 1041.522 | 0.04670454 | 851.0582 | 0.04566885 | 829.6628
0.04059173 | 1022.715 | 0.04153111 | 1041.651 | 0.04673424 | 851.0562 | 0.04570165 | 829.5978
0.04061423 | 1022.732 | 0.04155529 | 1041.626 | 0.04675569 | 851.0562 | 0.04572626 | 829.6039
0.0406364 | 1022.753 | 0.04157877 | 1041.671 | 0.04678045 | 851.0745 | 0.0457525 | 829.612
0.0406589 | 1022.738 | 0.04160225 | 1041.717 | 0.04680355 | 851.0156 | 0.04577711 | 829.8638
0.04068072 | 1022.772 | 0.04162963 | 1041.711 | 0.0468415 | 851.0115 | 0.04580827 | 829.8699
0.04070461 | 1022.77 | 0.04165311 | 1041.792 | 0.0468646 | 851.1151 | 0.04583616 | 829.9146
0.04073023 | 1022.707 | 0.04167623 | 1041.717 | 0.0468943 | 851.1415 | 0.04586076 | 829.9288
0.04075274 | 1022.683 | 0.04169899 | 1041.69 | 0.04693556 | 851.172 | 0.04588208 | 830.0405
0.04077525 | 1022.594 | 0.04172211 | 1041.649 | 0.04695701 | 851.2004 | 0.04590341 | 830.0526
0.04079741 | 1022.599 | 0.04174701 | 1041.593 | 0.04698836 | 851.5171 | 0.04592473 | 830.0506
0.04081957 | 1022.592 | 0.0417712 | 1041.557 | 0.04700981 | 851.5435 | 0.04595097 | 830.0648
0.04084243 | 1022.607 | 0.04179432 | 1041.566 | 0.04703127 | 851.5638 | 0.04598378 | 830.0181
0.04086563 | 1022.546 | 0.04181708 | 1041.481 | 0.04705932 | 851.6105 | 0.04601002 | 830.0283
0.04088779 | 1022.582 | 0.04183985 | 1041.495 | 0.04708572 | 851.641 | 0.04603463 | 830.0384
0.04091133 | 1022.607 | 0.04186226 | 1041.537 | 0.04711212 | 851.7953 | 0.04605759 | 830.0567
0.04093453 | 1022.673 | 0.04188894 | 1041.543 | 0.04713852 | 851.8055 | 0.04607891 | 830.1034
0.04095704 | 1022.658 | 0.04191526 | 1041.559 | 0.04716823 | 851.8197 | 0.04610024 | 830.1197
0.0409792 | 1022.723 | 0.04194016 | 1041.564 | 0.04719628 | 851.8542 | 0.04612156 | 830.0709
0.04100275 | 1022.709 | 0.04196328 | 1041.493 | 0.04722103 | 851.8441 | 0.04614288 | 830.0202
0.04102664 | 1022.766 | 0.04198568 | 1041.499 | 0.04724248 | 851.8441 | 0.04617241 | 830.0567
0.04105123 | 1022.787 | 0.04200845 | 1041.359 | 0.04726558 | 851.8704 | 0.04619537 | 830.0384
0.04107789 | 1022.895 | 0.04203192 | 1041.336 | 0.04729694 | 852.0227 | 0.04622654 | 830.0506
0.04110074 | 1022.939 | 0.04205504 | 1041.276 | 0.04732169 | 852.0349 | 0.0462495 | 830.1339
0.04112394 | 1023.026 | 0.04207852 | 1041.267 | 0.04734809 | 852.1182 | 0.04628066 | 830.1907
0.04114645 | 1023.079 | 0.042102 | 1041.265 | 0.04736954 | 852.1141 | 0.04630363 | 830.211
0.04117069 | 1023.188 | 0.04212476 | 1041.276 | 0.04740089 | 852.1283 | 0.04633807 | 830.3674
0.04119424 | 1023.165 | 0.04214824 | 1041.379 | 0.04742895 | 852.1344 | 0.04636268 | 830.3816
0.04121917 | 1023.18 | 0.0421742 | 1041.47 | 0.047457 | 852.1324 | 0.046384 | 830.2171
0.04124445 | 1023.235 | 0.04219697 | 1041.404 | 0.0474801 | 852.2603 | 0.04642993 | 830.2557
0.04127076 | 1023.176 | 0.04222293 | 1041.528 | 0.0475032 | 852.2623 | 0.04645945 | 830.276
0.04129362 | 1023.241 | 0.0422457 | 1041.555 | 0.0475263 | 852.2745 | 0.04648406 | 830.3085
0.04131682 | 1023.212 | 0.04226953 | 1041.578 | 0.04754941 | 852.2847 | 0.04650702 | 830.3044
0.0413414 | 1023.227 | 0.04229621 | 1041.595 | 0.04758736 | 852.3334 | 0.04652834 | 830.345
0.04136633 | 1023.254 | 0.04232182 | 1041.611 | 0.04760881 | 852.3639 | 0.04655295 | 830.3329
0.0413885 | 1023.279 | 0.0423492 | 1041.731 | 0.04763356 | 852.376 | 0.04657591 | 830.3491
0.04141031 | 1023.284 | 0.04237161 | 1041.734 | 0.04766161 | 852.2928 | 0.04659723 | 830.3552
0.04143455 | 1023.37 | 0.04239509 | 1041.829 | 0.04768472 | 852.2847 | 0.04663004 | 830.544
0.0414581 | 1023.415 | 0.04241963 | 1041.895 | 0.04771442 | 852.3111 | 0.04665464 | 830.5745
0.04148164 | 1023.423 | 0.04244524 | 1041.775 | 0.04774247 | 852.3395 | 0.04668253 | 830.5643
0.04150588 | 1023.459 | 0.04246765 | 1041.81 | 0.04776722 | 852.3273 | 0.04670713 | 830.5359
0.04152873 | 1023.493 | 0.04249219 | 1041.843 | 0.04779198 | 852.3111 | 0.04673501 | 830.676
0.0415509 | 1023.463 | 0.0425146 | 1041.839 | 0.04782663 | 852.4674 | 0.0467629 | 830.7491
0.04157306 | 1023.438 | 0.04253808 | 1041.893 | 0.04785303 | 852.4816 | 0.04679078 | 830.7491
0.04159903 | 1023.444 | 0.04256298 | 1041.891 | 0.04787448 | 852.4837 | 0.04681703 | 830.741
0.04162223 | 1023.499 | 0.04258859 | 1041.866 | 0.04789758 | 852.4512 | 0.04684491 | 830.7613
0.04164577 | 1023.394 | 0.04261171 | 1041.891 | 0.04792069 | 852.4532 | 0.04687608 | 830.9197
0.04166828 | 1023.457 | 0.04263412 | 1041.928 | 0.04794214 | 852.4491 | 0.04690232 | 830.9562
0.04169114 | 1023.489 | 0.04265759 | 1042.013 | 0.04796359 | 852.4593 | 0.04694333 | 830.9461
0.04171399 | 1023.459 | 0.04268107 | 1042.013 | 0.04798504 | 852.4816 | 0.04697777 | 830.9298
0.04173823 | 1023.506 | 0.04270419 | 1042.015 | 0.04800649 | 852.4694 | 0.0470073 | 831.0841
0.04176074 | 1023.406 | 0.04272802 | 1042.019 | 0.04802794 | 852.5425 | 0.04703518 | 831.0577
0.04178463 | 1023.375 | 0.0427515 | 1041.939 | 0.048056 | 852.6319 | 0.04705978 | 831.1796
0.04180818 | 1023.404 | 0.04277639 | 1042.003 | 0.04807745 | 852.6542 | 0.04708275 | 831.1715
0.04183138 | 1023.343 | 0.04279987 | 1041.955 | 0.0481154 | 852.6441 | 0.04710571 | 831.1593
0.04185319 | 1023.292 | 0.04282335 | 1041.974 | 0.04814345 | 852.6481 | 0.04713524 | 831.1775
0.04187674 | 1023.343 | 0.04284576 | 1041.978 | 0.0481682 | 852.6664 | 0.04715984 | 831.1979
0.04189994 | 1023.292 | 0.04286888 | 1042.017 | 0.04820286 | 852.8025 | 0.04718936 | 831.1308
0.04192487 | 1023.391 | 0.04289413 | 1041.984 | 0.04822761 | 852.8146 | 0.04721561 | 831.1877
0.04194668 | 1023.455 | 0.04291654 | 1041.97 | 0.04824906 | 853.0644 | 0.04725497 | 831.1877
0.04196919 | 1023.442 | 0.04293895 | 1042.013 | 0.04827051 | 853.0745 | 0.04728614 | 831.1877
0.04199205 | 1023.465 | 0.04296456 | 1041.953 | 0.04830022 | 853.0989 | 0.04731894 | 831.2039
0.04201455 | 1023.394 | 0.0429891 | 1041.982 | 0.04832332 | 853.1273 | 0.04735175 | 831.3522
0.04203706 | 1023.362 | 0.04301258 | 1041.918 | 0.04836127 | 853.3832 | 0.04737635 | 831.3644
0.04205888 | 1023.364 | 0.0430357 | 1041.879 | 0.04838932 | 853.3852 | 0.0474026 | 831.3847
0.04208104 | 1023.336 | 0.0430606 | 1041.883 | 0.04841572 | 853.3954 | 0.04742392 | 831.3725
0.04210389 | 1023.349 | 0.04308478 | 1041.777 | 0.04844543 | 853.4035 | 0.04744852 | 831.3583
0.04212709 | 1023.375 | 0.04311004 | 1041.881 | 0.04847348 | 853.3994 | 0.04747149 | 831.3684
0.04214925 | 1023.324 | 0.04313387 | 1041.841 | 0.04850153 | 853.5436 | 0.04749937 | 831.3745
0.04217211 | 1023.381 | 0.04315663 | 1041.748 | 0.04853453 | 853.57 | 0.04752398 | 831.4171
0.04219392 | 1023.41 | 0.04317904 | 1041.889 | 0.04855599 | 853.574 | 0.0475617 | 831.3867
0.04221574 | 1023.413 | 0.04320287 | 1041.906 | 0.04857909 | 853.5761 | 0.04759287 | 831.4009
0.04223998 | 1023.478 | 0.04322564 | 1041.899 | 0.04860054 | 853.6451 | 0.04761583 | 831.4334
0.04226387 | 1023.468 | 0.04324805 | 1041.897 | 0.04862694 | 853.5883 | 0.04764207 | 831.4334
0.04228672 | 1023.425 | 0.04327081 | 1041.85 | 0.04865334 | 853.6471 | 0.04767488 | 831.4801
0.04230992 | 1023.548 | 0.04329322 | 1041.914 | 0.04867479 | 853.6451 | 0.04770112 | 831.4618
0.04233451 | 1023.542 | 0.04331705 | 1041.854 | 0.04870285 | 853.6126 | 0.04772245 | 831.4253
0.04235944 | 1023.544 | 0.04333982 | 1041.839 | 0.04872595 | 853.5984 | 0.04775853 | 831.5065
0.04238402 | 1023.609 | 0.04336614 | 1041.827 | 0.0487474 | 853.6471 | 0.04778642 | 831.4963
0.04240688 | 1023.597 | 0.0433889 | 1041.777 | 0.04877545 | 853.6614 | 0.04781594 | 831.5024
0.04242904 | 1023.683 | 0.04341238 | 1041.765 | 0.0488035 | 853.6573 | 0.0478389 | 831.5207
0.04245189 | 1023.744 | 0.04343479 | 1041.767 | 0.04883156 | 853.6837 | 0.04786187 | 831.6811
0.04247475 | 1023.751 | 0.04345969 | 1041.8 | 0.04885466 | 853.7832 | 0.04788319 | 831.6953
0.04250037 | 1023.833 | 0.04348281 | 1041.841 | 0.04888436 | 853.7588 | 0.04791272 | 831.7014
0.04252426 | 1023.778 | 0.04350628 | 1041.86 | 0.04890581 | 853.7466 | 0.04793568 | 831.7623
0.04254781 | 1023.827 | 0.04352976 | 1041.825 | 0.04893221 | 853.7426 | 0.04796848 | 831.7786
0.04256962 | 1023.854 | 0.04355252 | 1041.872 | 0.04896192 | 853.7791 | 0.04798981 | 831.9532
0.04259144 | 1023.783 | 0.04357493 | 1041.918 | 0.04898337 | 853.8136 | 0.04801113 | 831.9654
0.04261568 | 1023.846 | 0.04359876 | 1041.858 | 0.04901142 | 853.7974 | 0.04803738 | 831.9776
0.04263853 | 1023.918 | 0.04362295 | 1041.879 | 0.04903287 | 853.8603 | 0.0480587 | 831.9979
0.04266035 | 1023.873 | 0.04364571 | 1041.939 | 0.04906423 | 853.8807 | 0.04808002 | 832.004
0.04268251 | 1023.958 | 0.04367132 | 1042.048 | 0.04909393 | 853.8867 | 0.04810955 | 832.1542
0.04270502 | 1023.916 | 0.04369409 | 1042.069 | 0.04912198 | 853.905 | 0.04813415 | 832.1502
0.04272718 | 1023.95 | 0.04371934 | 1042.115 | 0.04915828 | 853.9456 | 0.04815711 | 832.1664
0.04275003 | 1024.028 | 0.04374175 | 1042.077 | 0.04918798 | 853.8238 | 0.04818008 | 832.1969
0.04277323 | 1024.009 | 0.04376629 | 1042.092 | 0.04921109 | 853.8319 | 0.04820796 | 832.2395
0.04279505 | 1024.03 | 0.04379155 | 1042.169 | 0.04923419 | 853.8482 | 0.04822928 | 832.2639
0.04281686 | 1024.055 | 0.04381574 | 1042.223 | 0.04925729 | 853.9172 | 0.04825881 | 832.2862
0.04283937 | 1023.973 | 0.04383957 | 1042.181 | 0.04928369 | 853.9375 | 0.04828341 | 832.274
0.04286292 | 1024.013 | 0.04386269 | 1042.227 | 0.04930514 | 853.9334 | 0.04831622 | 832.3471
0.04288785 | 1023.975 | 0.04388688 | 1042.073 | 0.0493299 | 853.8949 | 0.04834574 | 832.3491
0.04290966 | 1023.95 | 0.04390964 | 1042.179 | 0.04935465 | 853.9598 | 0.04836707 | 832.4588
0.04293148 | 1023.975 | 0.04393383 | 1042.198 | 0.04937775 | 853.9619 | 0.04840151 | 832.4101
0.04295364 | 1024.043 | 0.04395979 | 1042.214 | 0.0493992 | 854.1507 | 0.04843596 | 832.4263
0.04297719 | 1024.068 | 0.04398327 | 1042.297 | 0.04943385 | 854.167 | 0.04845892 | 832.4446
0.04300004 | 1024.087 | 0.04400603 | 1042.272 | 0.04945696 | 854.1852 | 0.04848188 | 832.4588
0.04302324 | 1024.019 | 0.04403058 | 1042.386 | 0.04948336 | 854.2116 | 0.04850649 | 832.6375
0.04304748 | 1024.112 | 0.04405583 | 1042.374 | 0.04950811 | 854.3517 | 0.04853437 | 832.6456
0.04307068 | 1024.163 | 0.04408073 | 1042.32 | 0.04953616 | 854.4147 | 0.0485557 | 832.6334
0.04309388 | 1024.078 | 0.04410527 | 1042.357 | 0.04956421 | 854.4269 | 0.04858194 | 832.6212
0.0431202 | 1024.093 | 0.04412981 | 1042.324 | 0.04958567 | 854.5324 | 0.04860654 | 832.607
0.04314236 | 1024.053 | 0.04415507 | 1042.264 | 0.04961372 | 854.5446 | 0.04863771 | 832.6151
0.04316729 | 1023.943 | 0.04418104 | 1042.266 | 0.04964012 | 854.5385 | 0.04866231 | 832.6192
0.04319118 | 1024.049 | 0.04420416 | 1042.198 | 0.04966157 | 854.5812 | 0.04868363 | 832.6151
0.04321473 | 1023.994 | 0.04422656 | 1042.245 | 0.04968302 | 854.5791 | 0.0487066 | 832.6192
0.04323654 | 1023.95 | 0.04425111 | 1042.266 | 0.04970613 | 854.636 | 0.04872792 | 832.6415
0.04325905 | 1024.036 | 0.04427352 | 1042.254 | 0.04973088 | 854.6319 | 0.04875909 | 832.6375
0.0432826 | 1023.994 | 0.04429592 | 1042.322 | 0.04975233 | 854.6543 | 0.04878369 | 832.6375
0.0433051 | 1024.049 | 0.0443226 | 1042.326 | 0.04977708 | 854.8269 | 0.04881321 | 832.6862
0.04333004 | 1024.002 | 0.04434928 | 1042.27 | 0.04980018 | 854.8492 | 0.04883618 | 832.7106
0.04335358 | 1023.939 | 0.0443724 | 1042.339 | 0.04982163 | 854.8492 | 0.04886078 | 832.7146
0.04337609 | 1023.998 | 0.04439516 | 1042.32 | 0.04984474 | 854.9142 | 0.04888375 | 832.7248
0.04340102 | 1023.933 | 0.04441864 | 1042.289 | 0.04987939 | 854.9304 | 0.04890999 | 832.7126
0.04342387 | 1023.945 | 0.04444532 | 1042.272 | 0.04990249 | 854.9467 | 0.04893459 | 832.7268
0.04344569 | 1023.99 | 0.04446773 | 1042.235 | 0.04993549 | 854.9284 | 0.04896412 | 832.739
0.04347201 | 1024.011 | 0.04449156 | 1042.171 | 0.04995695 | 854.9467 | 0.04898544 | 832.802
0.04349486 | 1024.133 | 0.04451646 | 1042.22 | 0.04998335 | 855.0015 | 0.04901497 | 832.7593
0.04351771 | 1024.072 | 0.04453886 | 1042.152 | 0.05000645 | 855.0279 | 0.04903957 | 832.7735
0.04354126 | 1024.017 | 0.04456127 | 1042.233 | 0.0500345 | 855.0218 | 0.04906417 | 832.7918
0.04356377 | 1024.07 | 0.04458582 | 1042.208 | 0.0500642 | 854.9142 | 0.04908714 | 832.8426
0.04358974 | 1024.009 | 0.04460894 | 1042.125 | 0.05011536 | 855.036 | 0.04911994 | 832.806
0.04361155 | 1024.038 | 0.04463241 | 1042.148 | 0.05013681 | 855.0502 | 0.04914455 | 832.8162
0.04363371 | 1024.136 | 0.04465624 | 1042.121 | 0.05016156 | 855.1254 | 0.04917735 | 832.8304
0.04365657 | 1024.14 | 0.04467972 | 1041.997 | 0.05019291 | 855.1294 | 0.04920852 | 832.8141
0.04367838 | 1024.195 | 0.04470426 | 1041.93 | 0.05022262 | 855.1355 | 0.0492364 | 833.0233
0.04370193 | 1024.277 | 0.04472738 | 1041.932 | 0.05024572 | 855.1477 | 0.04925936 | 833.0395
0.04372409 | 1024.309 | 0.0447505 | 1041.97 | 0.05027872 | 855.1517 | 0.04928233 | 833.0558
0.04374695 | 1024.432 | 0.04477469 | 1041.999 | 0.05030182 | 855.2208 | 0.04930529 | 833.4131
0.0437698 | 1024.459 | 0.04479781 | 1042.022 | 0.05032492 | 855.2309 | 0.04932661 | 833.4213
0.04379508 | 1024.499 | 0.04482306 | 1042.131 | 0.05034968 | 855.3081 | 0.04935122 | 833.3969
0.04381793 | 1024.554 | 0.04484761 | 1042.127 | 0.05037443 | 855.3284 | 0.04937746 | 833.4152
0.04384044 | 1024.544 | 0.04487002 | 1042.2 | 0.05039588 | 855.3325 | 0.04941191 | 833.5228
0.04386433 | 1024.508 | 0.04489385 | 1042.266 | 0.05041898 | 855.3142 | 0.04943651 | 833.5086
0.04389065 | 1024.529 | 0.04491697 | 1042.276 | 0.05044373 | 855.3325 | 0.04945947 | 833.5614
0.04391385 | 1024.474 | 0.0449408 | 1042.293 | 0.05046849 | 855.3243 | 0.0494808 | 833.5735
0.04393636 | 1024.548 | 0.04496463 | 1042.252 | 0.05050314 | 855.3304 | 0.04950212 | 833.5959
0.04396233 | 1024.596 | 0.04499238 | 1042.285 | 0.05052459 | 855.3325 | 0.04952673 | 833.6832
0.04398587 | 1024.605 | 0.04501514 | 1042.374 | 0.05054604 | 855.3365 | 0.04955133 | 833.6852
0.04400907 | 1024.664 | 0.0450379 | 1042.378 | 0.05057244 | 855.3792 | 0.04957265 | 833.7177
0.04403227 | 1024.62 | 0.04506102 | 1042.411 | 0.05059885 | 855.3893 | 0.04959562 | 833.7299
0.04405409 | 1024.639 | 0.04508379 | 1042.455 | 0.05062855 | 855.3812 | 0.04961694 | 833.8334
0.0440759 | 1024.677 | 0.04510691 | 1042.5 | 0.0506665 | 855.4766 | 0.04964646 | 833.7522
0.04409806 | 1024.634 | 0.04513181 | 1042.473 | 0.05068795 | 855.4868 | 0.04967271 | 833.738
0.0441223 | 1024.683 | 0.04515635 | 1042.548 | 0.05071435 | 855.4848 | 0.04969895 | 833.7177
0.04414412 | 1024.656 | 0.04518054 | 1042.564 | 0.05073581 | 855.7162 | 0.0497334 | 833.736
0.04416663 | 1024.632 | 0.04520473 | 1042.564 | 0.05076386 | 855.7365 | 0.0497662 | 833.7197
0.04419017 | 1024.582 | 0.04522713 | 1042.589 | 0.05078696 | 855.7507 | 0.04979245 | 833.7238
0.04421199 | 1024.654 | 0.04525239 | 1042.569 | 0.05080841 | 855.7609 | 0.04981705 | 833.7299
0.04423726 | 1024.725 | 0.04527515 | 1042.477 | 0.05083811 | 855.769 | 0.04984001 | 833.7461
0.04426012 | 1024.702 | 0.04529934 | 1042.535 | 0.05086617 | 855.9822 | 0.04986626 | 833.7481681
0.04428367 | 1024.673 | 0.04532317 | 1042.442 | 0.05088762 | 855.9863 | 0.0498925 | 833.7705
0.04430652 | 1024.683 | 0.04534665 | 1042.479 | 0.05091897 | 855.9985 | 0.04992203 | 833.8314
0.04432868 | 1024.736 | 0.04537084 | 1042.581 | 0.05095032 | 856.1345 | 0.04994499 | 833.8741
0.04435119 | 1024.706 | 0.0453936 | 1042.556 | 0.05097177 | 856.1244 | 0.04996795 | 833.8741
0.04437439 | 1024.643 | 0.04541814 | 1042.558 | 0.05099653 | 856.1284 | 0.04999584 | 833.8761
0.04439655 | 1024.618 | 0.04544055 | 1042.537 | 0.05101798 | 856.1568 | 0.05002372 | 833.9167
0.0444194 | 1024.588 | 0.04546509 | 1042.537 | 0.05104273 | 856.1629 | 0.05004997 | 833.9837
0.0444433 | 1024.622 | 0.04548893 | 1042.635 | 0.05106748 | 856.3173 | 0.05008277 | 833.9837
0.04446961 | 1024.736 | 0.04551169 | 1042.608 | 0.05109388 | 856.3274 | 0.05010737 | 833.937
0.04449351 | 1024.584 | 0.04553659 | 1042.531 | 0.05111699 | 856.2381 | 0.05013198 | 833.9898
0.04451601 | 1024.649 | 0.04556184 | 1042.62 | 0.05114834 | 856.2665 | 0.0501697 | 833.9532
0.04454268 | 1024.732 | 0.04558568 | 1042.579 | 0.05117309 | 856.2848 | 0.05019267 | 833.9614
0.04456449 | 1024.74 | 0.04561129 | 1042.616 | 0.05119784 | 856.3132 | 0.05021727 | 833.8741
0.04458977 | 1024.662 | 0.04563583 | 1042.593 | 0.05122094 | 856.3437 | 0.0502386 | 833.8822
0.04461193 | 1024.696 | 0.04566073 | 1042.515 | 0.05124405 | 856.3477 | 0.05026484 | 833.8964
0.04463374 | 1024.58 | 0.04568563 | 1042.5 | 0.0512655 | 856.4147 | 0.05028944 | 833.9005
0.04465833 | 1024.611 | 0.04570839 | 1042.554 | 0.0512985 | 856.4391 | 0.05031241 | 833.9126
0.04468118 | 1024.586 | 0.04573258 | 1042.523 | 0.05132985 | 856.4492 | 0.05034193 | 833.9329
0.04470438 | 1024.58 | 0.04575605 | 1042.579 | 0.05135956 | 856.4391 | 0.05037474 | 834.1949
0.04472793 | 1024.624 | 0.04577846 | 1042.423 | 0.05139091 | 856.4492 | 0.05040098 | 834.1543
0.04475321 | 1024.525 | 0.04580123 | 1042.56 | 0.05141566 | 856.4513 | 0.05042722 | 834.1807
0.04477675 | 1024.501 | 0.04582364 | 1042.504 | 0.05144371 | 856.5528 | 0.05046167 | 834.2192
0.04480065 | 1024.484 | 0.0458464 | 1042.453 | 0.05146516 | 856.5589 | 0.05048955 | 834.2375
0.04482316 | 1024.438 | 0.04587023 | 1042.533 | 0.05148992 | 856.5873 | 0.05051908 | 834.3959
0.04484497 | 1024.535 | 0.04589371 | 1042.546 | 0.05151797 | 856.6076 | 0.05054204 | 834.4467
0.04486817 | 1024.503 | 0.04592003 | 1042.525 | 0.05154107 | 856.567 | 0.05057649 | 834.5035
0.04488999 | 1024.381 | 0.04594564 | 1042.598 | 0.05156417 | 856.6279 | 0.05059781 | 834.5319
0.04491284 | 1024.491 | 0.04596876 | 1042.587 | 0.05158562 | 856.6442 | 0.0506339 | 834.6172
0.04493465 | 1024.459 | 0.04599437 | 1042.486 | 0.05161203 | 856.565 | 0.05066014 | 834.6172
0.04495751 | 1024.531 | 0.04601856 | 1042.45 | 0.05163678 | 856.5345 | 0.05068474 | 834.6335
0.04498002 | 1024.512 | 0.04604203 | 1042.386 | 0.05166483 | 856.5893 | 0.05071427 | 834.6213
0.04500287 | 1024.55 | 0.0460648 | 1042.357 | 0.05169288 | 856.6056 | 0.05075527 | 834.5705
0.04502676 | 1024.518 | 0.04608898 | 1042.328 | 0.05171433 | 856.6097 | 0.05078152 | 834.5522
0.04504858 | 1024.569 | 0.04611353 | 1042.388 | 0.05174074 | 856.5975 | 0.05080284 | 834.5462
0.04507074 | 1024.734 | 0.04613665 | 1042.349 | 0.05176549 | 856.5995 | 0.05082581 | 834.6558
0.04509463 | 1024.797 | 0.04615941 | 1042.22 | 0.05179189 | 856.63 | 0.05084877 | 834.8223
0.04511749 | 1024.924 | 0.04618253 | 1042.349 | 0.05182489 | 856.7152 | 0.05087665 | 834.8446
0.0451393 | 1025.049 | 0.04620743 | 1042.291 | 0.05185789 | 856.7234 | 0.05089798 | 834.869
0.0451625 | 1025.076 | 0.04623091 | 1042.312 | 0.05188265 | 856.7498 | 0.05092258 | 834.9056
0.04518466 | 1025.059 | 0.04625581 | 1042.349 | 0.0519074 | 856.9569 | 0.05094718 | 834.8751
0.04520717 | 1025.142 | 0.04628035 | 1042.287 | 0.05193875 | 856.9751 | 0.05096851 | 834.8548
0.04523106 | 1025.165 | 0.04630347 | 1042.287 | 0.0519635 | 856.9894 | 0.05099311 | 834.8446
0.04525426 | 1025.239 | 0.04632837 | 1042.285 | 0.0519866 | 856.963 | 0.05101443 | 834.8487
0.04527781 | 1025.245 | 0.04635291 | 1042.341 | 0.05200971 | 857.1274 | 0.05103576 | 834.9238
0.04530066 | 1025.283 | 0.04637532 | 1042.399 | 0.05203776 | 857.1295 | 0.05106036 | 834.9177
0.04532317 | 1025.298 | 0.04639844 | 1042.469 | 0.05206416 | 857.2127 | 0.05109317 | 834.9238
0.04534637 | 1025.338 | 0.04642369 | 1042.498 | 0.05210706 | 857.365 | 0.05112433 | 834.8873
0.04536922 | 1025.368 | 0.0464461 | 1042.579 | 0.05213017 | 857.3752 | 0.0511473 | 834.8974
0.04539208 | 1025.412 | 0.04646851 | 1042.656 | 0.05216152 | 857.3853 | 0.05116862 | 834.999
0.04541736 | 1025.429 | 0.04649199 | 1042.724 | 0.05218627 | 857.3163 | 0.05118994 | 835.0396
0.04544021 | 1025.391 | 0.04651511 | 1042.765 | 0.05220937 | 857.3142 | 0.05122931 | 835.0457
0.04546272 | 1025.303 | 0.04654107 | 1042.799 | 0.05224072 | 857.3305 | 0.05125719 | 835.0294
0.04548626 | 1025.26 | 0.04656455 | 1042.796 | 0.05226218 | 857.4361 | 0.05127852 | 835.0071
0.04550808 | 1025.222 | 0.04659016 | 1042.776 | 0.05228858 | 857.4584 | 0.05130148 | 834.999
0.04553093 | 1025.205 | 0.04661541 | 1042.755 | 0.05231003 | 857.497 | 0.05132772 | 835.0375
0.04555483 | 1025.199 | 0.0466396 | 1042.753 | 0.05233478 | 857.6005 | 0.05135561 | 835.0457
0.0455801 | 1025.144 | 0.04666485 | 1042.811 | 0.05236118 | 857.7142 | 0.05137857 | 835.0985
0.04560226 | 1025.161 | 0.04668904 | 1042.836 | 0.05238594 | 857.7508 | 0.05141138 | 835.1106
0.04562546 | 1025.138 | 0.04671181 | 1042.923 | 0.05241069 | 857.6635 | 0.0514409 | 835.1431
0.04564797 | 1025.146 | 0.04673528 | 1042.948 | 0.05243874 | 857.6818 | 0.05146714 | 835.1614
0.04567117 | 1025.233 | 0.04675805 | 1042.975 | 0.05246184 | 857.6919 | 0.05149339 | 835.0883
0.04569437 | 1025.224 | 0.0467833 | 1043.006 | 0.05249154 | 857.7508 | 0.05151635 | 835.1756
0.04571653 | 1025.212 | 0.04680856 | 1042.968 | 0.0525163 | 857.7792 | 0.05153932 | 835.1776
0.04573904 | 1025.148 | 0.04683274 | 1042.931 | 0.05254105 | 857.7467 | 0.05156392 | 835.1898
0.04576086 | 1025.108 | 0.04685622 | 1042.919 | 0.0525625 | 857.7508 | 0.05158852 | 835.1492
0.0457851 | 1025.163 | 0.04687898 | 1042.83 | 0.05258395 | 857.761 | 0.05162297 | 835.2568
0.0458076 | 1025.169 | 0.04690602 | 1042.935 | 0.05260705 | 857.8137 | 0.05164593 | 835.2812
0.04583011 | 1025.106 | 0.04693376 | 1042.973 | 0.05263181 | 857.8442 | 0.05167546 | 835.3096
0.0458547 | 1025.136 | 0.04695652 | 1042.927 | 0.05265821 | 857.8056 | 0.05170826 | 835.2914
0.04587686 | 1025.256 | 0.04697964 | 1042.937 | 0.05268956 | 857.8158 | 0.05173615 | 835.3421
0.0459004 | 1025.201 | 0.04700454 | 1042.983 | 0.05271596 | 857.7873 | 0.05176075 | 835.3604
0.04592464 | 1025.245 | 0.04702909 | 1042.937 | 0.05274236 | 857.8422 | 0.0517952 | 835.4924
0.04595061 | 1025.29 | 0.04705434 | 1042.927 | 0.05276382 | 857.8503 | 0.05181816 | 835.5005
0.04597312 | 1025.273 | 0.04707924 | 1042.78 | 0.05278857 | 857.9153 | 0.05184768 | 835.5188
0.04599597 | 1025.29 | 0.04710378 | 1042.871 | 0.05281002 | 857.9681 | 0.05187557 | 835.5533
0.04601848 | 1025.324 | 0.04712726 | 1042.89 | 0.05283477 | 857.9234 | 0.05190673 | 835.8152
0.04604134 | 1025.254 | 0.0471518 | 1042.883 | 0.05285622 | 857.9335 | 0.05193626 | 835.8112
0.04606454 | 1025.29 | 0.04717706 | 1042.919 | 0.05289253 | 857.9559 | 0.0519625 | 835.8315
0.04609016 | 1025.248 | 0.0472016 | 1042.859 | 0.05291893 | 857.9538 | 0.05199203 | 835.868
0.04611301 | 1025.199 | 0.04722401 | 1042.799 | 0.05294368 | 857.9234 | 0.05201499 | 835.9228
0.04613725 | 1025.212 | 0.04725033 | 1042.821 | 0.05296843 | 857.9701 | 0.05204943 | 835.9147
0.04616115 | 1025.275 | 0.04727309 | 1042.815 | 0.05299978 | 857.9782 | 0.05207732 | 835.9797
0.04618469 | 1025.273 | 0.04729657 | 1042.772 | 0.05302454 | 857.9701 | 0.05210028 | 836.0447
0.04620962 | 1025.281 | 0.04731969 | 1042.828 | 0.05304599 | 858.1102 | 0.05212161 | 836.0731
0.04623317 | 1025.26 | 0.04734245 | 1042.749 | 0.05307074 | 858.0919 | 0.05214293 | 836.0853
0.04625706 | 1025.245 | 0.04736664 | 1042.728 | 0.05309714 | 858.0919 | 0.05216753 | 836.1584
0.0462813 | 1025.303 | 0.04738905 | 1042.699 | 0.05311859 | 858.098 | 0.05219542 | 836.1279
0.04630519 | 1025.292 | 0.04741146 | 1042.656 | 0.0531417 | 858.1792 | 0.0522233 | 836.1259
0.04632909 | 1025.311 | 0.04743458 | 1042.622 | 0.05317305 | 858.2117 | 0.05224462 | 836.1137
0.0463509 | 1025.349 | 0.04745841 | 1042.622 | 0.0531945 | 858.228 | 0.05226923 | 836.1198
0.04637445 | 1025.362 | 0.04748189 | 1042.548 | 0.05321925 | 858.2422 | 0.05230531 | 836.0934
0.04639938 | 1025.387 | 0.04750607 | 1042.577 | 0.053244 | 858.3234 | 0.0523414 | 836.2132
0.04642535 | 1025.44 | 0.04752919 | 1042.593 | 0.05326876 | 858.3559 | 0.052366 | 836.2274
0.04644751 | 1025.434 | 0.04755267 | 1042.633 | 0.05329681 | 858.4432 | 0.05238733 | 836.2355
0.04647002 | 1025.474 | 0.04757579 | 1042.649 | 0.05332321 | 858.4737 | 0.05241193 | 836.2599
0.04649287 | 1025.575 | 0.04759927 | 1042.612 | 0.05335291 | 858.5183 | 0.05243489 | 836.2782
0.04651642 | 1025.522 | 0.04762167 | 1042.674 | 0.05338261 | 858.6117 | 0.05246114 | 836.2741
0.04654031 | 1025.544 | 0.04764551 | 1042.714 | 0.05341232 | 858.6442 | 0.05248902 | 836.2619
0.04656282 | 1025.442 | 0.04766863 | 1042.741 | 0.05343377 | 858.6706 | 0.05251363 | 836.2924
0.04658637 | 1025.491 | 0.04769104 | 1042.753 | 0.05345522 | 858.6463 | 0.05254151 | 836.2863
0.04660818 | 1025.56 | 0.04771487 | 1042.813 | 0.05347667 | 858.8493 | 0.05256447 | 836.2396
0.04663138 | 1025.554 | 0.04773834 | 1042.815 | 0.05350637 | 858.8676 | 0.0525858 | 836.2904
0.04665631 | 1025.518 | 0.04776289 | 1042.861 | 0.05352783 | 858.8432 | 0.05261204 | 836.3066
0.04668055 | 1025.615 | 0.04778529 | 1042.875 | 0.05355423 | 858.9711 | 0.05264485 | 836.331
0.04670479 | 1025.607 | 0.04780913 | 1042.888 | 0.05357898 | 858.9529 | 0.05266617 | 836.2944
0.04672868 | 1025.675 | 0.04783153 | 1042.968 | 0.05360043 | 858.961 | 0.05268913 | 836.3025
0.04675188 | 1025.749 | 0.04785537 | 1043.051 | 0.05363673 | 858.8473 | 0.0527121 | 836.2599
0.04677474 | 1025.732 | 0.04788062 | 1042.952 | 0.05365984 | 858.8655 | 0.05274162 | 836.2558
0.04679898 | 1025.755 | 0.0479041 | 1043.031 | 0.05369119 | 858.8777 | 0.05277607 | 836.3168
0.04682114 | 1025.774 | 0.04792651 | 1042.97 | 0.05371264 | 858.9772 | 0.05280067 | 836.335
0.0468433 | 1025.723 | 0.04794927 | 1042.91 | 0.05373739 | 858.9914 | 0.05282199 | 836.266
0.04686511 | 1025.736 | 0.04797381 | 1042.925 | 0.05376544 | 859.0117 | 0.0528466 | 836.2802
0.04688866 | 1025.787 | 0.04799622 | 1042.873 | 0.0537869 | 859.0422 | 0.05287612 | 836.4508
0.04691117 | 1025.681 | 0.04801934 | 1042.981 | 0.05381 | 859.1072 | 0.05290893 | 836.4467
0.04693402 | 1025.753 | 0.04804211 | 1043.018 | 0.05383475 | 859.0889 | 0.05293681 | 836.467
0.04695965 | 1025.753 | 0.04806487 | 1042.977 | 0.0538595 | 859.0991 | 0.0529647 | 836.5706
0.04698354 | 1025.778 | 0.04808728 | 1043.049 | 0.05388425 | 859.1295 | 0.0529893 | 836.5868
0.0470057 | 1025.768 | 0.04811004 | 1043.161 | 0.05390571 | 859.1194 | 0.05302539 | 836.6559
0.04702855 | 1025.765 | 0.04813281 | 1043.078 | 0.05392716 | 859.1376 | 0.05305491 | 836.6863
0.04705037 | 1025.694 | 0.04815593 | 1043.091 | 0.05395521 | 859.1336 | 0.05308279 | 836.8244
0.04707322 | 1025.721 | 0.04818012 | 1043.118 | 0.05399646 | 859.1417 | 0.05311396 | 836.8183
0.04709712 | 1025.683 | 0.04820288 | 1043.062 | 0.05401956 | 859.16 | 0.05313528 | 836.8609
0.04712066 | 1025.66 | 0.04822707 | 1043.089 | 0.05404267 | 859.1823 | 0.05316481 | 836.9076
0.04714421 | 1025.643 | 0.04825054 | 1043.13 | 0.05406577 | 859.1904 | 0.05318941 | 836.8975
0.04716602 | 1025.744 | 0.04827331 | 1042.966 | 0.05409052 | 859.1153 | 0.05321073 | 836.9036
0.04718853 | 1025.706 | 0.04829678 | 1043.047 | 0.05411362 | 859.1397 | 0.05323698 | 836.9137
0.04721173 | 1025.7 | 0.04831919 | 1043.037 | 0.05413672 | 859.1437 | 0.0532583 | 836.9117
0.04723632 | 1025.645 | 0.04834302 | 1043.014 | 0.05416313 | 859.1539 | 0.05328291 | 836.8853
0.04725813 | 1025.66 | 0.04836721 | 1043.008 | 0.05418458 | 859.1356 | 0.05331243 | 837.0193
0.04728029 | 1025.63 | 0.04839033 | 1043.014 | 0.05421263 | 859.227 | 0.05333703 | 837.0295
0.04730211 | 1025.596 | 0.04841594 | 1043.049 | 0.05423573 | 859.2493 | 0.05336328 | 837.068
0.04732531 | 1025.582 | 0.04843835 | 1043.018 | 0.05425718 | 859.229 | 0.05339936 | 837.1168
0.04734851 | 1025.647 | 0.04846147 | 1043.045 | 0.05428028 | 859.2331 | 0.05343217 | 837.1188
0.04737032 | 1025.613 | 0.04848601 | 1043.06 | 0.05431329 | 859.4402 | 0.05346497 | 837.1188
0.04739318 | 1025.622 | 0.04850842 | 1042.987 | 0.05433639 | 859.4483 | 0.05350106 | 837.1269
0.04741672 | 1025.609 | 0.04853225 | 1043.002 | 0.05436939 | 859.5173 | 0.05352402 | 837.3361
0.04743923 | 1025.618 | 0.04855466 | 1042.966 | 0.05439084 | 859.5336 | 0.05354535 | 837.3158
0.04746243 | 1025.698 | 0.04857885 | 1042.995 | 0.05441725 | 859.5356 | 0.05357651 | 837.2833
0.04748459 | 1025.588 | 0.04860126 | 1042.993 | 0.05444695 | 859.5376 | 0.05360275 | 837.2528
0.04750849 | 1025.613 | 0.04862758 | 1042.894 | 0.05447665 | 859.5925 | 0.053629 | 837.263
0.04753307 | 1025.694 | 0.0486507 | 1042.935 | 0.054508 | 859.627 | 0.05366016 | 837.3117
0.04755592 | 1025.694 | 0.04867524 | 1042.991 | 0.05453275 | 859.6453 | 0.05368477 | 837.3076
0.04757912 | 1025.789 | 0.04869979 | 1043.012 | 0.05456411 | 859.7854 | 0.05371593 | 837.3259
0.04760163 | 1025.846 | 0.04872255 | 1042.929 | 0.05458886 | 859.8097 | 0.05374218 | 837.3036
0.04762345 | 1025.852 | 0.04874603 | 1042.96 | 0.05461526 | 859.8544 | 0.05377006 | 837.2975
0.04764595 | 1025.952 | 0.04877128 | 1042.817 | 0.05464001 | 859.9925 | 0.05379794 | 837.3625
0.04766881 | 1026.004 | 0.04879405 | 1042.84 | 0.05467797 | 859.9377 | 0.05382747 | 837.4782
0.04769132 | 1026.093 | 0.04881752 | 1042.958 | 0.05470602 | 859.9559 | 0.05385699 | 837.4843
0.04771382 | 1026.051 | 0.04884278 | 1042.832 | 0.05473572 | 860.1407 | 0.05387832 | 837.4762
0.04773737 | 1026.076 | 0.04886554 | 1042.828 | 0.05477862 | 860.1123 | 0.05389964 | 837.4843
0.04776022 | 1026.129 | 0.04888973 | 1042.784 | 0.05480173 | 860.1245 | 0.05392424 | 837.462
0.04778377 | 1026.178 | 0.04891285 | 1042.809 | 0.05482813 | 860.1793 | 0.05394557 | 837.4924
0.04780662 | 1026.22 | 0.04893561 | 1042.85 | 0.05485948 | 860.1448 | 0.05396853 | 837.5046
0.04782844 | 1026.218 | 0.04895802 | 1042.854 | 0.05488588 | 860.161 | 0.05400626 | 837.4782
0.04785095 | 1026.281 | 0.04898292 | 1042.865 | 0.05491063 | 860.161 | 0.05403414 | 837.4782
0.04787276 | 1026.224 | 0.04900675 | 1042.902 | 0.05493374 | 860.3174 | 0.0540571 | 837.531
0.04789769 | 1026.294 | 0.04902916 | 1042.836 | 0.05495684 | 860.3235 | 0.05409155 | 837.4884
0.04791951 | 1026.34 | 0.04905192 | 1042.865 | 0.05497994 | 860.3295 | 0.05411287 | 837.4863
0.04794271 | 1026.334 | 0.04907469 | 1042.817 | 0.05500304 | 860.3681 | 0.0541342 | 837.5026
0.04796591 | 1026.307 | 0.04909852 | 1042.846 | 0.05502779 | 860.2889 | 0.05416044 | 837.5351
0.04798772 | 1026.317 | 0.04912164 | 1042.912 | 0.05505255 | 860.2788 | 0.05418176 | 837.598
0.04801196 | 1026.286 | 0.04914512 | 1042.954 | 0.05507895 | 860.3498 | 0.05420637 | 837.6143
0.04803482 | 1026.26 | 0.04916788 | 1042.981 | 0.0551004 | 860.3458 | 0.05423261 | 837.6508
0.04805698 | 1026.228 | 0.04919136 | 1043.008 | 0.05512185 | 860.3397 | 0.05427362 | 837.6325
0.04808226 | 1026.275 | 0.04921519 | 1043.078 | 0.0551433 | 860.3275 | 0.05429822 | 837.6528
0.04810407 | 1026.302 | 0.04924044 | 1043.205 | 0.05517795 | 860.2179 | 0.05432939 | 837.6934
0.04812831 | 1026.311 | 0.04926463 | 1043.248 | 0.05520601 | 860.2463 | 0.05435563 | 837.8559
0.04815151 | 1026.271 | 0.04928811 | 1043.335 | 0.05523406 | 860.2788 | 0.05437695 | 837.9635
0.04817367 | 1026.34 | 0.04931194 | 1043.298 | 0.05525551 | 860.2808 | 0.05440156 | 837.9635
0.04819549 | 1026.383 | 0.04933541 | 1043.294 | 0.05527861 | 860.3762 | 0.05442288 | 837.9412
0.04822007 | 1026.345 | 0.04935925 | 1043.335 | 0.05530006 | 860.3722 | 0.0544442 | 838.0569
0.04824189 | 1026.366 | 0.04938486 | 1043.31 | 0.05532482 | 860.4067 | 0.05446717 | 838.0122
0.04826613 | 1026.438 | 0.04940975 | 1043.35 | 0.05534957 | 860.4595 | 0.05449013 | 838.0975
0.04828967 | 1026.362 | 0.04943216 | 1043.317 | 0.05537102 | 860.3965 | 0.05451966 | 838.1503
0.04831253 | 1026.288 | 0.04945599 | 1043.314 | 0.05540072 | 860.4047 | 0.05454426 | 838.1503
0.04833953 | 1026.393 | 0.04948089 | 1043.337 | 0.05543042 | 860.4006 | 0.0545705 | 838.1889
0.04836274 | 1026.351 | 0.04950401 | 1043.387 | 0.05545683 | 860.4778 | 0.05459183 | 838.2275
0.0483849 | 1026.218 | 0.04952891 | 1043.343 | 0.05547993 | 860.4656 | 0.05462299 | 838.1869
0.04840844 | 1026.275 | 0.04955381 | 1043.364 | 0.05550633 | 860.4757 | 0.05464924 | 838.2173
0.04843026 | 1026.275 | 0.04957835 | 1043.352 | 0.05552778 | 860.5103 | 0.05467876 | 838.2376
0.04845519 | 1026.321 | 0.04960076 | 1043.29 | 0.05554923 | 860.6057 | 0.054705 | 838.2965
0.04847735 | 1026.29 | 0.04962424 | 1043.292 | 0.05557234 | 860.624 | 0.05473289 | 838.3006
0.04849986 | 1026.254 | 0.04964949 | 1043.294 | 0.05560699 | 860.6544 | 0.05475421 | 838.2965
0.04852167 | 1026.19 | 0.04967226 | 1043.317 | 0.05562844 | 860.6808 | 0.05477718 | 838.2742
0.04854487 | 1026.241 | 0.04969538 | 1043.327 | 0.05565649 | 860.7133 | 0.0547985 | 838.2417
0.04856669 | 1026.19 | 0.04971956 | 1043.389 | 0.05568124 | 860.8757 | 0.05482146 | 838.2457
0.04859266 | 1026.133 | 0.04974268 | 1043.341 | 0.05571095 | 860.8798 | 0.05484771 | 838.3798
0.04861621 | 1026.178 | 0.04976865 | 1043.389 | 0.0557324 | 861.156 | 0.05487231 | 838.4021
0.0486401 | 1026.076 | 0.04979426 | 1043.426 | 0.05575385 | 861.1194 | 0.05490184 | 838.4041
0.04866295 | 1026.087 | 0.04981845 | 1043.418 | 0.0557786 | 861.1296 | 0.054933 | 838.3798
0.04868581 | 1026.049 | 0.0498437 | 1043.354 | 0.05580335 | 861.1336 | 0.05496416 | 838.3818
0.04870935 | 1026.116 | 0.04987038 | 1043.366 | 0.05582646 | 861.1783 | 0.05498713 | 838.4691
0.04873186 | 1026.144 | 0.04989599 | 1043.3 | 0.05585286 | 861.2169 | 0.05501337 | 838.4975
0.04875437 | 1026.049 | 0.04991982 | 1043.321 | 0.05587926 | 861.3326 | 0.05503962 | 838.5077
0.0487793 | 1026.091 | 0.04994365 | 1043.203 | 0.05590401 | 861.3184 | 0.05506258 | 838.4143
0.04880319 | 1026.186 | 0.04996642 | 1043.18 | 0.05592546 | 861.3062 | 0.05508882 | 838.4041
0.04882535 | 1026.14 | 0.04999025 | 1043.211 | 0.05594857 | 861.3428 | 0.05511179 | 838.4224
0.04884717 | 1026.167 | 0.05001337 | 1043.203 | 0.05597827 | 861.359 | 0.05513967 | 838.5138
0.04887037 | 1026.203 | 0.05004005 | 1043.134 | 0.05600467 | 861.4159 | 0.055161 | 838.4671
0.04889253 | 1026.233 | 0.05006566 | 1043.244 | 0.05603437 | 861.4362 | 0.05519708 | 838.4853
0.04891677 | 1026.311 | 0.05008806 | 1043.225 | 0.05605582 | 861.4463 | 0.05522168 | 838.4711
0.04893928 | 1026.355 | 0.05011047 | 1043.118 | 0.05607893 | 861.3915 | 0.05524301 | 838.465
0.04896248 | 1026.33 | 0.05013608 | 1043.109 | 0.05611028 | 861.3996 | 0.05527253 | 838.4427
0.04898637 | 1026.425 | 0.05016027 | 1043.145 | 0.05613338 | 861.4057 | 0.05530042 | 838.4691
0.04900957 | 1026.505 | 0.05018304 | 1043.078 | 0.05616143 | 861.361 | 0.05532994 | 838.4407
0.04903208 | 1026.541 | 0.0502058 | 1043.037 | 0.05618453 | 861.3671 | 0.05536111 | 838.4711
0.04905389 | 1026.598 | 0.05022856 | 1043.029 | 0.05621754 | 861.4423 | 0.05538407 | 838.5909
0.04907675 | 1026.632 | 0.05025168 | 1043.018 | 0.05623899 | 861.4463 | 0.05540867 | 838.597
0.04909856 | 1026.609 | 0.05027516 | 1042.908 | 0.05627199 | 861.4605 | 0.05543328 | 838.6051
0.04912176 | 1026.596 | 0.05029828 | 1042.962 | 0.05629509 | 861.4768 | 0.0554546 | 838.6072
0.049146 | 1026.666 | 0.05032247 | 1042.931 | 0.05631984 | 861.5052 | 0.0554792 | 838.6112
0.04916885 | 1026.594 | 0.05034559 | 1042.91 | 0.0563413 | 861.5316 | 0.05550217 | 838.7148
0.04919136 | 1026.543 | 0.05036871 | 1042.987 | 0.0563644 | 861.6453 | 0.05552349 | 838.794
0.04921318 | 1026.622 | 0.05039254 | 1043.053 | 0.05639905 | 861.6392 | 0.05554481 | 838.8082
0.04923776 | 1026.615 | 0.05041886 | 1042.931 | 0.05642545 | 861.6514 | 0.05557926 | 838.8387
0.04926027 | 1026.651 | 0.05044163 | 1043.039 | 0.0564469 | 861.6555 | 0.05560058 | 838.861
0.04928312 | 1026.632 | 0.05046475 | 1043.029 | 0.05646836 | 861.6494 | 0.05562355 | 838.995
0.04930494 | 1026.668 | 0.05048929 | 1043.138 | 0.05649476 | 861.6413 | 0.05564651 | 839.0397
0.04932745 | 1026.675 | 0.05051454 | 1043.223 | 0.05651621 | 861.692 | 0.05567439 | 839.1432
0.04935272 | 1026.782 | 0.05053873 | 1043.207 | 0.05653766 | 861.6433 | 0.055699 | 839.1717
0.04937454 | 1026.812 | 0.05056114 | 1043.339 | 0.05656241 | 861.6352 | 0.05572196 | 839.129
0.04939635 | 1026.774 | 0.05058497 | 1043.354 | 0.05658552 | 861.6372 | 0.05574493 | 839.1087
0.04941851 | 1026.782 | 0.05060916 | 1043.343 | 0.05660862 | 861.6392 | 0.05576625 | 839.1128
0.04944068 | 1026.803 | 0.0506337 | 1043.433 | 0.05663007 | 861.6514 | 0.05579413 | 839.1371
0.04946699 | 1026.774 | 0.05065824 | 1043.416 | 0.05665152 | 861.6169 | 0.05582038 | 839.1717
0.04948915 | 1026.806 | 0.05068208 | 1043.372 | 0.05667462 | 861.625 | 0.05585318 | 839.1798
0.04951132 | 1026.825 | 0.05070484 | 1043.428 | 0.05669607 | 861.7915 | 0.05587615 | 839.2488
0.04953382 | 1026.827 | 0.0507276 | 1043.348 | 0.05671918 | 861.7895 | 0.05590239 | 839.2569
0.04955841 | 1026.905 | 0.05075073 | 1043.287 | 0.05674558 | 861.7834 | 0.05593191 | 839.2874
0.04958369 | 1026.831 | 0.05077491 | 1043.323 | 0.05676868 | 861.9357 | 0.05595488 | 839.4153
0.04960758 | 1026.837 | 0.0507991 | 1043.408 | 0.05679343 | 861.9479 | 0.05598112 | 839.393
0.04963078 | 1026.82 | 0.05082151 | 1043.335 | 0.05681488 | 861.9519 | 0.05600409 | 839.3767
0.04965433 | 1026.78 | 0.05084498 | 1043.428 | 0.05685119 | 862.0331 | 0.05602541 | 839.3585
0.04967649 | 1026.772 | 0.05086846 | 1043.439 | 0.05687264 | 862.0433 | 0.05605821 | 839.4194
0.04969865 | 1026.748 | 0.05089158 | 1043.495 | 0.05689409 | 862.1265 | 0.05609594 | 839.4133
0.04972046 | 1026.704 | 0.05091434 | 1043.542 | 0.05692709 | 862.1854 | 0.05613038 | 839.4316
0.04974401 | 1026.715 | 0.05093747 | 1043.565 | 0.05695019 | 862.1996 | 0.05615171 | 839.4377
0.04976617 | 1026.691 | 0.05096343 | 1043.497 | 0.05697825 | 862.1895 | 0.05619107 | 839.462
0.04978868 | 1026.626 | 0.05098691 | 1043.528 | 0.0570129 | 862.1976 | 0.05622224 | 839.4783
0.04981222 | 1026.784 | 0.05101109 | 1043.459 | 0.05704095 | 862.2443 | 0.05624356 | 839.5412
0.04983439 | 1026.719 | 0.05103599 | 1043.43 | 0.0570657 | 862.2606 | 0.05626489 | 839.5818
0.04985655 | 1026.702 | 0.05105947 | 1043.528 | 0.0570888 | 862.2829 | 0.05628621 | 839.4945
0.04987975 | 1026.746 | 0.05108188 | 1043.472 | 0.05711686 | 862.4108 | 0.05632229 | 839.5128
0.04990295 | 1026.761 | 0.05110464 | 1043.428 | 0.05714161 | 862.4027 | 0.05635018 | 839.5168
0.04992476 | 1026.708 | 0.05112705 | 1043.499 | 0.05717131 | 862.4636 | 0.05637642 | 839.5229
0.04994796 | 1026.609 | 0.05115017 | 1043.453 | 0.05720101 | 862.4941 | 0.05639775 | 839.6001
0.04997082 | 1026.677 | 0.05117258 | 1043.41 | 0.05723237 | 862.5733 | 0.05642399 | 839.5778
0.04999506 | 1026.628 | 0.05119748 | 1043.476 | 0.05725547 | 862.5956 | 0.05645023 | 839.5859
0.05001687 | 1026.598 | 0.05122202 | 1043.43 | 0.05729342 | 862.5529 | 0.05647648 | 839.596
0.05004076 | 1026.651 | 0.05124479 | 1043.47 | 0.05731982 | 862.5712 | 0.05650764 | 839.5128
0.05006535 | 1026.689 | 0.05126933 | 1043.387 | 0.05734953 | 862.6423 | 0.05652897 | 839.5311
0.0500882 | 1026.628 | 0.05129387 | 1043.366 | 0.05738088 | 862.6423 | 0.05655521 | 839.527
0.05011036 | 1026.643 | 0.05131664 | 1043.377 | 0.05741718 | 862.6362 | 0.05657817 | 839.5168
0.0501353 | 1026.609 | 0.05133976 | 1043.339 | 0.05743863 | 862.6078 | 0.05660114 | 839.5311
0.0501578 | 1026.662 | 0.05136252 | 1043.335 | 0.05746008 | 862.6037 | 0.05662246 | 839.5514
0.050181 | 1026.664 | 0.05138671 | 1043.377 | 0.05748979 | 862.7012 | 0.05664378 | 839.5534
0.05020351 | 1026.664 | 0.05141018 | 1043.329 | 0.05751949 | 862.7174 | 0.05667331 | 839.6732
0.05022706 | 1026.706 | 0.05143473 | 1043.364 | 0.05755084 | 862.7662 | 0.05670119 | 839.6468
0.0502513 | 1026.763 | 0.05145714 | 1043.414 | 0.05757394 | 862.6524 | 0.05672908 | 839.6752
0.05027415 | 1026.772 | 0.0514831 | 1043.433 | 0.05759539 | 862.6788 | 0.05675204 | 839.6874
0.05029908 | 1026.829 | 0.05150551 | 1043.302 | 0.0576284 | 862.7113 | 0.05677993 | 839.8844
0.05032228 | 1026.858 | 0.05152899 | 1043.385 | 0.05764985 | 862.7337 | 0.05680617 | 839.9047
0.05034548 | 1026.939 | 0.05155211 | 1043.337 | 0.0576713 | 862.8068 | 0.05683241 | 839.9209
0.05037076 | 1026.998 | 0.05157523 | 1043.194 | 0.05769935 | 862.7499 | 0.0568685 | 839.9372
0.05039431 | 1027.004 | 0.05159906 | 1043.234 | 0.05773731 | 862.7722 | 0.05689638 | 840.0001
0.05041647 | 1027.002 | 0.05162182 | 1043.225 | 0.05776206 | 862.7783 | 0.05693247 | 840.2214
0.05044071 | 1027.021 | 0.05164708 | 1043.171 | 0.05779341 | 862.7662 | 0.05695543 | 840.2214
0.0504646 | 1027.085 | 0.05167482 | 1043.13 | 0.05781486 | 862.7519 | 0.0569784 | 840.2519
0.05049092 | 1027.053 | 0.05169723 | 1043.149 | 0.05783961 | 862.8372 | 0.05700136 | 840.2661
0.05051446 | 1027.104 | 0.05172106 | 1043.076 | 0.05786602 | 862.8636 | 0.0570276 | 840.262
0.05053628 | 1027.127 | 0.05174525 | 1043.155 | 0.05789077 | 862.8819 | 0.05705713 | 840.262
0.05055878 | 1027.089 | 0.05176872 | 1043.167 | 0.05791882 | 862.8474 | 0.05708993 | 840.2905
0.05058302 | 1027.22 | 0.05179184 | 1043.194 | 0.05794027 | 862.8352 | 0.0571129 | 840.2925
0.05060484 | 1027.178 | 0.05181497 | 1043.213 | 0.05796337 | 862.886 | 0.05713586 | 840.3006
0.050627 | 1027.182 | 0.05183737 | 1043.13 | 0.05799143 | 862.89 | 0.05717031 | 840.4631
0.0506502 | 1027.271 | 0.05186049 | 1043.136 | 0.05801618 | 862.8941 | 0.05719819 | 840.4529
0.05067305 | 1027.264 | 0.05188397 | 1043.128 | 0.05803928 | 862.9002 | 0.05722279 | 840.4123
0.05069729 | 1027.211 | 0.0519078 | 1043.196 | 0.05806073 | 862.8981 | 0.05724576 | 840.4245
0.05072153 | 1027.258 | 0.05193021 | 1043.234 | 0.05808548 | 862.9022 | 0.057272 | 840.4245
0.05074369 | 1027.3 | 0.05195369 | 1043.254 | 0.05811519 | 863.1662 | 0.05729496 | 840.4285
0.05076862 | 1027.197 | 0.05197823 | 1043.35 | 0.05814819 | 863.2758 | 0.05731793 | 840.4224
0.05079182 | 1027.161 | 0.05200064 | 1043.424 | 0.05817954 | 863.3733 | 0.05733925 | 840.3981
0.05081399 | 1027.097 | 0.0520234 | 1043.341 | 0.05821584 | 863.4728 | 0.05736878 | 840.4428
0.05083753 | 1027.106 | 0.05204617 | 1043.464 | 0.0582472 | 863.4951 | 0.05739174 | 840.4488
0.05085935 | 1027.121 | 0.05207 | 1043.503 | 0.0582703 | 863.4971 | 0.05741306 | 840.5686
0.0508822 | 1027.133 | 0.05209561 | 1043.445 | 0.05829175 | 863.5012 | 0.05743931 | 840.5524
0.05090644 | 1027.099 | 0.05212122 | 1043.468 | 0.05831815 | 863.5844 | 0.05746883 | 840.5179
0.05093206 | 1027.173 | 0.05214612 | 1043.511 | 0.0583396 | 863.5946 | 0.05750492 | 840.526
0.05095457 | 1027.18 | 0.05216924 | 1043.561 | 0.05837096 | 863.5885 | 0.05753772 | 840.5301
0.05097777 | 1027.133 | 0.05219449 | 1043.611 | 0.05839571 | 863.619 | 0.05755905 | 840.6194
0.05100236 | 1027.154 | 0.05221761 | 1043.619 | 0.05842376 | 863.6819 | 0.05758201 | 840.6133
0.05102729 | 1027.173 | 0.05224144 | 1043.656 | 0.05845511 | 863.6819 | 0.05760989 | 840.591
0.05105118 | 1027.205 | 0.05226456 | 1043.723 | 0.05847986 | 863.7753 | 0.05763286 | 840.593
0.05107611 | 1027.154 | 0.05228733 | 1043.683 | 0.05850132 | 863.7875 | 0.05766402 | 840.6052
0.05109931 | 1027.173 | 0.05230974 | 1043.669 | 0.05852277 | 863.7916 | 0.05768699 | 840.6783
0.05112494 | 1027.163 | 0.05233321 | 1043.679 | 0.05854422 | 863.7855 | 0.05771159 | 840.6864
0.0511471 | 1027.161 | 0.05235669 | 1043.534 | 0.05856732 | 863.6921 | 0.05773619 | 840.66
0.0511748 | 1027.165 | 0.05238052 | 1043.472 | 0.05859372 | 863.755 | 0.05775752 | 840.6153
0.05119973 | 1027.14 | 0.052404 | 1043.549 | 0.05861517 | 863.7611 | 0.05778048 | 840.6194
0.05122743 | 1027.133 | 0.05242676 | 1043.418 | 0.05865313 | 863.7611 | 0.0578018 | 840.6113
0.05125375 | 1027.195 | 0.05245059 | 1043.497 | 0.05867458 | 863.7773 | 0.05782313 | 840.5971
0.05128111 | 1027.207 | 0.05247514 | 1043.58 | 0.05870263 | 863.8809 | 0.05785593 | 840.6722
0.05130534 | 1027.23 | 0.0524979 | 1043.445 | 0.05872408 | 863.956 | 0.0578953 | 840.7006
0.05132993 | 1027.203 | 0.05252138 | 1043.493 | 0.05875049 | 863.9966 | 0.0579281 | 840.6539
0.05135521 | 1027.18 | 0.05254556 | 1043.486 | 0.05877689 | 863.9499 | 0.05794943 | 840.6864
0.05138048 | 1027.165 | 0.05256868 | 1043.497 | 0.05879834 | 863.9479 | 0.05797567 | 840.9057
0.05140265 | 1027.188 | 0.05259358 | 1043.482 | 0.05882144 | 863.9662 | 0.05800683 | 840.9524
0.05142619 | 1027.211 | 0.05261741 | 1043.54 | 0.05884784 | 863.9702 | 0.0580298 | 840.9504
0.05145182 | 1027.169 | 0.05264409 | 1043.474 | 0.0588825 | 863.9398 | 0.05805768 | 840.993
0.05147363 | 1027.201 | 0.05266828 | 1043.573 | 0.05890725 | 863.9926 | 0.05809049 | 841.0052
0.05149718 | 1027.233 | 0.05269104 | 1043.505 | 0.058932 | 863.9378 | 0.05811509 | 841.0113
0.05151899 | 1027.226 | 0.05271594 | 1043.455 | 0.05897325 | 864.021 | 0.05814134 | 841.0824
0.05154254 | 1027.211 | 0.05273871 | 1043.517 | 0.0589947 | 864.0109 | 0.05816922 | 841.125
0.05157163 | 1027.243 | 0.0527636 | 1043.503 | 0.05901616 | 864.023 | 0.0581971 | 841.1514
0.05159448 | 1027.237 | 0.05278815 | 1043.428 | 0.05903926 | 863.9601 | 0.05822991 | 841.127
0.05161699 | 1027.165 | 0.05281091 | 1043.453 | 0.05906071 | 863.9784 | 0.05826107 | 841.2184
0.05163984 | 1027.165 | 0.05283581 | 1043.466 | 0.05908546 | 863.8707 | 0.05828568 | 841.1616
0.05166512 | 1027.142 | 0.05285929 | 1043.401 | 0.05910691 | 863.9215 | 0.05831028 | 841.255
0.05168797 | 1027.15 | 0.05288383 | 1043.418 | 0.05912836 | 863.9337 | 0.05833324 | 841.2753
0.0517129 | 1027.171 | 0.0529073 | 1043.321 | 0.05916302 | 863.9317 | 0.05835949 | 841.3118
0.05173818 | 1027.199 | 0.0529322 | 1043.364 | 0.05918942 | 863.9418 | 0.05838081 | 841.3159
0.05176138 | 1027.097 | 0.05295461 | 1043.335 | 0.05921747 | 864.0494 | 0.05840542 | 841.3341
0.05178458 | 1027.186 | 0.05297773 | 1043.256 | 0.05923892 | 864.0251 | 0.05843166 | 841.3301
0.05180986 | 1027.214 | 0.05300014 | 1043.227 | 0.05927028 | 864.0535 | 0.05846282 | 841.3727
0.05183237 | 1027.144 | 0.05302397 | 1043.265 | 0.05930163 | 864.2261 | 0.05848743 | 841.391
0.05185695 | 1027.106 | 0.05304923 | 1043.219 | 0.05932308 | 864.2403 | 0.05851695 | 841.3951
0.05187946 | 1027.015 | 0.05307235 | 1043.205 | 0.05935113 | 864.2484 | 0.05854156 | 841.4621
0.05190266 | 1027.038 | 0.05309547 | 1043.267 | 0.05938579 | 864.2565 | 0.05856452 | 841.4803
0.05192552 | 1027.006 | 0.0531193 | 1043.192 | 0.05941054 | 864.354 | 0.05858748 | 841.4925
0.05194768 | 1026.907 | 0.05314278 | 1043.337 | 0.05943199 | 864.4961 | 0.05861865 | 841.5616
0.05197088 | 1026.966 | 0.05316661 | 1043.281 | 0.05945839 | 864.5571 | 0.05864489 | 841.4946
0.05199442 | 1026.96 | 0.05319151 | 1043.265 | 0.05948314 | 864.5753 | 0.05866622 | 841.5189
0.05201832 | 1026.92 | 0.05321391 | 1043.281 | 0.05951615 | 864.6139 | 0.05869082 | 841.4864
0.05204152 | 1026.937 | 0.05323632 | 1043.325 | 0.05954585 | 864.6159 | 0.05872034 | 841.5027
0.05206472 | 1027.006 | 0.0532598 | 1043.327 | 0.05957885 | 864.62 | 0.05874659 | 841.4905
0.05208688 | 1026.998 | 0.05328221 | 1043.31 | 0.0596036 | 864.6484 | 0.05877283 | 841.4702
0.05210869 | 1027.146 | 0.05330462 | 1043.304 | 0.0596267 | 864.6566 | 0.05879908 | 841.4905
0.05213085 | 1027.108 | 0.05332774 | 1043.339 | 0.05964981 | 864.6403 | 0.05882696 | 841.5697
0.0521544 | 1027.133 | 0.05335121 | 1043.348 | 0.05967291 | 864.6342 | 0.05885156 | 841.5697
0.05217864 | 1027.114 | 0.05337896 | 1043.449 | 0.05969436 | 864.6972 | 0.05887945 | 841.5839
0.05220184 | 1027.142 | 0.05340172 | 1043.459 | 0.05971581 | 864.6992 | 0.05890077 | 841.6123
0.05222608 | 1027.097 | 0.05342555 | 1043.48 | 0.05974056 | 864.9936 | 0.05892866 | 841.6347
0.05224824 | 1027.252 | 0.05345081 | 1043.509 | 0.05976862 | 865.0139 | 0.05895162 | 841.7098
0.05227421 | 1027.207 | 0.05347464 | 1043.522 | 0.05979007 | 865.0139 | 0.05897622 | 841.6712
0.05229672 | 1027.188 | 0.05349811 | 1043.553 | 0.05982637 | 865.0119 | 0.05899919 | 841.6387
0.05231888 | 1027.315 | 0.05352052 | 1043.605 | 0.05984782 | 865.02 | 0.05902215 | 841.6489
0.05234208 | 1027.391 | 0.05354507 | 1043.571 | 0.05987752 | 865.0586 | 0.05904347 | 841.6773
0.05236528 | 1027.404 | 0.05356783 | 1043.685 | 0.05990063 | 865.0606 | 0.05907956 | 841.6996
0.05238709 | 1027.478 | 0.05359237 | 1043.65 | 0.05992208 | 865.1358 | 0.0591058 | 841.6956
0.05240995 | 1027.524 | 0.0536187 | 1043.563 | 0.05995178 | 865.1073 | 0.05912877 | 841.7098
0.05243384 | 1027.404 | 0.05364146 | 1043.677 | 0.05997818 | 865.016 | 0.05915009 | 841.7829
0.05245704 | 1027.45 | 0.05366529 | 1043.592 | 0.05999963 | 865.0302 | 0.05917634 | 841.854
0.05248128 | 1027.448 | 0.05368912 | 1043.598 | 0.06002439 | 865.0484 | 0.0592075 | 841.86
0.05250656 | 1027.467 | 0.05371153 | 1043.725 | 0.06004914 | 865.0424 | 0.0592321 | 841.8661
0.05252872 | 1027.501 | 0.05373607 | 1043.712 | 0.06007554 | 865.0058 | 0.05926327 | 841.8702
0.05255227 | 1027.503 | 0.05375848 | 1043.658 | 0.06010524 | 864.9936 | 0.05929607 | 841.8702
0.05257581 | 1027.501 | 0.05378303 | 1043.735 | 0.06015145 | 864.9733 | 0.05933052 | 841.9007
0.0526004 | 1027.592 | 0.05380721 | 1043.727 | 0.0601762 | 864.9713 | 0.05935512 | 842.0712
0.05262567 | 1027.545 | 0.05383069 | 1043.656 | 0.0601993 | 864.9794 | 0.05937645 | 842.1748
0.05264784 | 1027.641 | 0.0538531 | 1043.658 | 0.06022075 | 864.9997 | 0.05939777 | 842.1606
0.05267069 | 1027.681 | 0.05387906 | 1043.646 | 0.06024385 | 865.0139 | 0.05941909 | 842.2113
0.05269354 | 1027.639 | 0.05390147 | 1043.681 | 0.06027025 | 865.0363 | 0.05945682 | 842.2438
0.05271605 | 1027.645 | 0.05392708 | 1043.702 | 0.06029996 | 865.0667 | 0.05948142 | 842.2743
0.05273856 | 1027.658 | 0.05394949 | 1043.712 | 0.06033296 | 865.1378 | 0.05950275 | 842.3189
0.05276349 | 1027.674 | 0.05397403 | 1043.663 | 0.06035771 | 865.0931 | 0.05953063 | 842.3108
0.05278704 | 1027.7 | 0.05399893 | 1043.733 | 0.06039566 | 865.0972 | 0.05955687 | 842.3778
0.0528092 | 1027.647 | 0.05402205 | 1043.7 | 0.06042867 | 865.1033 | 0.05958148 | 842.3636
0.05283274 | 1027.636 | 0.05404553 | 1043.669 | 0.06045177 | 865.1053 | 0.05960936 | 842.4144
0.05285491 | 1027.702 | 0.05407043 | 1043.634 | 0.06047322 | 865.2231 | 0.05963397 | 842.4266
0.05287914 | 1027.719 | 0.05409568 | 1043.559 | 0.06050292 | 865.2454 | 0.05965857 | 842.4367
0.05290581 | 1027.645 | 0.05412023 | 1043.53 | 0.06052767 | 865.284 | 0.05967989 | 842.4509
0.05292797 | 1027.748 | 0.0541437 | 1043.511 | 0.06055408 | 865.2982 | 0.05970778 | 842.4144
0.05295186 | 1027.727 | 0.05416611 | 1043.379 | 0.06057553 | 865.3144 | 0.05973238 | 842.4123
0.05297368 | 1027.628 | 0.05418959 | 1043.399 | 0.06059698 | 865.2901 | 0.05976519 | 842.4266
0.05299549 | 1027.649 | 0.05421199 | 1043.408 | 0.06062338 | 865.3165 | 0.05978651 | 842.388
0.05301835 | 1027.617 | 0.05423618 | 1043.341 | 0.06064978 | 865.3449 | 0.05981439 | 842.4387
0.05304016 | 1027.535 | 0.05426001 | 1043.391 | 0.06067124 | 865.3449 | 0.05984392 | 842.4915
0.05306405 | 1027.6 | 0.05428527 | 1043.335 | 0.06070094 | 865.5073 | 0.05986524 | 842.5545
0.05308621 | 1027.533 | 0.05430839 | 1043.368 | 0.06072899 | 865.5459 | 0.05989149 | 842.5545
0.05310838 | 1027.493 | 0.05433151 | 1043.433 | 0.06076199 | 865.6921 | 0.05991445 | 842.6032
0.05313054 | 1027.533 | 0.05435498 | 1043.37 | 0.0607884 | 865.7246 | 0.05993741 | 842.6804
0.05315512 | 1027.503 | 0.05437739 | 1043.358 | 0.0608115 | 865.753 | 0.05995874 | 842.6926
0.05317867 | 1027.556 | 0.0543998 | 1043.356 | 0.06083955 | 865.7774 | 0.05998334 | 842.6844
0.05320187 | 1027.588 | 0.05442328 | 1043.319 | 0.06086595 | 865.7754 | 0.06000466 | 842.6255
0.05322507 | 1027.569 | 0.05444604 | 1043.275 | 0.0608874 | 865.8119 | 0.06002599 | 842.6215
0.05324723 | 1027.505 | 0.05446845 | 1043.25 | 0.06090885 | 865.8952 | 0.06005059 | 842.6337
0.05326939 | 1027.448 | 0.05449442 | 1043.211 | 0.06093526 | 865.948 | 0.06007683 | 842.654
0.05329121 | 1027.448 | 0.05451718 | 1043.219 | 0.06096001 | 865.9744 | 0.06010472 | 842.6377
0.0533151 | 1027.461 | 0.05454066 | 1043.254 | 0.06098311 | 865.9947 | 0.06013096 | 842.5748
0.0533383 | 1027.471 | 0.05456342 | 1043.256 | 0.06100786 | 865.9683 | 0.06015721 | 842.7007
0.05336081 | 1027.41 | 0.05458832 | 1043.229 | 0.06103591 | 865.9764 | 0.06018509 | 842.6377
0.05338435 | 1027.463 | 0.05461144 | 1043.196 | 0.06106232 | 865.9013 | 0.06021462 | 842.6438
0.05340686 | 1027.313 | 0.05463527 | 1043.151 | 0.06108542 | 865.9256 | 0.06023758 | 842.7007
0.05343041 | 1027.41 | 0.05465875 | 1043.196 | 0.06111182 | 865.9967 | 0.06026218 | 842.6276
0.05345326 | 1027.366 | 0.05468116 | 1043.242 | 0.06114647 | 866.015 | 0.06029007 | 842.5606
0.05347577 | 1027.395 | 0.05470641 | 1043.229 | 0.06116793 | 866.0475 | 0.06032123 | 842.589
0.05350001 | 1027.383 | 0.05472989 | 1043.329 | 0.06119103 | 866.1612 | 0.06035404 | 842.6113
0.05352252 | 1027.359 | 0.0547523 | 1043.275 | 0.06121743 | 866.1571 | 0.060377 | 842.6459
0.05354641 | 1027.478 | 0.05477506 | 1043.372 | 0.06124383 | 866.1348 | 0.0604016 | 842.6519
0.05356822 | 1027.503 | 0.05479889 | 1043.517 | 0.06126528 | 866.1449 | 0.06042621 | 842.656
0.05359108 | 1027.499 | 0.05482343 | 1043.515 | 0.06128673 | 866.1876 | 0.06045409 | 842.6804
0.05361566 | 1027.577 | 0.05484656 | 1043.542 | 0.06131149 | 866.151 | 0.06047706 | 842.7575
0.05363886 | 1027.651 | 0.05486968 | 1043.613 | 0.06133459 | 866.151 | 0.0605033 | 842.8591
0.05366068 | 1027.725 | 0.0548928 | 1043.677 | 0.06136264 | 866.1957 | 0.06052462 | 842.8306
0.05368353 | 1027.816 | 0.05491698 | 1043.646 | 0.06139729 | 866.218 | 0.06054923 | 842.8327
0.05370639 | 1027.763 | 0.05494579 | 1043.677 | 0.06142535 | 866.214 | 0.06059843 | 842.9139
0.05372889 | 1027.82 | 0.05496963 | 1043.747 | 0.06144845 | 866.1632 | 0.06061976 | 842.9322
0.0537514 | 1027.854 | 0.05499417 | 1043.692 | 0.06147485 | 866.1591 | 0.06064436 | 842.9525
0.05377633 | 1027.846 | 0.05501836 | 1043.75 | 0.0614963 | 866.1774 | 0.06068209 | 843.0296
0.05380161 | 1027.924 | 0.05504148 | 1043.772 | 0.0615227 | 866.1733 | 0.06072637 | 843.0641
0.05382412 | 1027.928 | 0.05506388 | 1043.772 | 0.0615491 | 866.1429 | 0.06075262 | 843.2388
0.05384593 | 1028.042 | 0.05508878 | 1043.864 | 0.06157716 | 866.1794 | 0.06077394 | 843.2103
0.05386879 | 1027.992 | 0.05511226 | 1043.878 | 0.06159861 | 866.1794 | 0.06080675 | 843.2266
0.05389095 | 1028.049 | 0.05513538 | 1043.793 | 0.06162006 | 866.1591 | 0.06083791 | 843.2225
0.05391346 | 1028.101 | 0.05515814 | 1043.834 | 0.06164151 | 866.1693 | 0.06086088 | 843.2286
0.05393596 | 1028.146 | 0.05518482 | 1043.714 | 0.06167121 | 866.2871 | 0.06088876 | 843.32
0.05395778 | 1028.156 | 0.05520936 | 1043.754 | 0.06170587 | 866.3094 | 0.06092156 | 843.4824
0.05398063 | 1028.171 | 0.05523213 | 1043.745 | 0.06173227 | 866.3784 | 0.06095273 | 843.4824
0.05400314 | 1028.146 | 0.05525738 | 1043.683 | 0.06176032 | 866.4211 | 0.06097569 | 843.4966
0.0540253 | 1028.175 | 0.05528157 | 1043.646 | 0.06178342 | 866.415 | 0.06099866 | 843.5129
0.05404919 | 1028.087 | 0.05530469 | 1043.696 | 0.06180488 | 866.4799 | 0.06102818 | 843.5433
0.05407274 | 1028.044 | 0.05532781 | 1043.671 | 0.06183623 | 866.4982 | 0.0610495 | 843.6043
0.05409767 | 1028.08 | 0.05535129 | 1043.671 | 0.06186263 | 866.5429 | 0.06107739 | 843.523
0.05411949 | 1028.133 | 0.05537583 | 1043.663 | 0.06188408 | 866.7602 | 0.06109871 | 843.6022
0.05414373 | 1028.066 | 0.05539966 | 1043.675 | 0.06190883 | 866.7683 | 0.06112004 | 843.5941
0.05416866 | 1028.038 | 0.05542456 | 1043.71 | 0.06193028 | 866.8251 | 0.06114136 | 843.5941
0.05419151 | 1028.085 | 0.05544946 | 1043.702 | 0.06195174 | 866.8495 | 0.06116268 | 843.5799
0.0542154 | 1028.049 | 0.05547507 | 1043.71 | 0.06198474 | 866.9104 | 0.06118565 | 843.5291
0.05423757 | 1028.095 | 0.05550175 | 1043.64 | 0.06201114 | 866.9124 | 0.06121189 | 843.6225
0.05426042 | 1028.091 | 0.05552593 | 1043.578 | 0.06203589 | 866.8982 | 0.06123321 | 843.6225
0.05428362 | 1028.082 | 0.05554976 | 1043.615 | 0.06206395 | 866.9673 | 0.06125782 | 843.5372
0.05430543 | 1028.074 | 0.05557537 | 1043.629 | 0.0620854 | 866.9855 | 0.06128078 | 843.4946
0.0543276 | 1028.061 | 0.05559885 | 1043.611 | 0.0621085 | 866.9937 | 0.06131523 | 843.4845
0.05435149 | 1027.992 | 0.05562304 | 1043.567 | 0.0621382 | 867.0119 | 0.06134311 | 843.5048
0.05437469 | 1028.03 | 0.05564545 | 1043.522 | 0.0621613 | 867.0972 | 0.06136607 | 843.5129
0.05439754 | 1028.03 | 0.05566857 | 1043.524 | 0.06219431 | 867.148 | 0.06139068 | 843.4865
0.05442109 | 1028 | 0.0556924 | 1043.555 | 0.06221576 | 867.1602 | 0.06141364 | 843.4885
0.05444325 | 1028.091 | 0.05571765 | 1043.58 | 0.06223721 | 867.1642 | 0.0614366 | 843.4763
0.05446645 | 1028.032 | 0.05574006 | 1043.457 | 0.06225866 | 867.1053 | 0.06146449 | 843.6631
0.05449104 | 1028.044 | 0.05576745 | 1043.441 | 0.06228011 | 867.0993 | 0.06148581 | 843.6672
0.05451631 | 1028.063 | 0.05579128 | 1043.397 | 0.06230816 | 867.2069 | 0.06151698 | 843.6428
0.05454055 | 1028.038 | 0.05581689 | 1043.333 | 0.06233622 | 867.2312 | 0.06153994 | 843.6814
0.05456444 | 1028.017 | 0.05584001 | 1043.37 | 0.06235932 | 867.1764 | 0.06156126 | 843.6489
0.05458765 | 1028.002 | 0.05586242 | 1043.314 | 0.06240057 | 867.1967 | 0.06159571 | 843.6591
0.0546105 | 1027.894 | 0.05588518 | 1043.329 | 0.06244183 | 867.2739 | 0.06163507 | 843.6631
0.05463266 | 1027.833 | 0.05590795 | 1043.395 | 0.06246493 | 867.2861 | 0.06165968 | 843.6733
0.05465551 | 1027.82 | 0.05593285 | 1043.35 | 0.06249298 | 867.3003 | 0.06169248 | 843.6327
0.05467768 | 1027.854 | 0.05595526 | 1043.308 | 0.06251608 | 867.2779 | 0.06171381 | 843.7098
0.05470018 | 1027.841 | 0.05598158 | 1043.404 | 0.06253753 | 867.2881 | 0.06174825 | 843.8378
0.05472477 | 1027.884 | 0.05600505 | 1043.418 | 0.06255898 | 867.148 | 0.06178598 | 843.8479
0.05474797 | 1027.86 | 0.05602924 | 1043.368 | 0.06258209 | 867.2008 | 0.06181222 | 843.8824
0.05477255 | 1027.888 | 0.05605272 | 1043.377 | 0.06261509 | 867.2231 | 0.06184995 | 843.9129
0.0547961 | 1027.892 | 0.05607584 | 1043.389 | 0.06263984 | 867.2373 | 0.06187455 | 843.9332
0.05481792 | 1027.979 | 0.05609967 | 1043.397 | 0.06266459 | 867.2515 | 0.06189752 | 843.9657
0.05484042 | 1027.958 | 0.0561235 | 1043.385 | 0.06269429 | 867.2617 | 0.06191884 | 844.0022
0.05486224 | 1027.964 | 0.05614627 | 1043.443 | 0.0627207 | 867.2718 | 0.06194508 | 844.1302
0.0548844 | 1028.057 | 0.05616903 | 1043.391 | 0.0627471 | 867.3795 | 0.06197133 | 844.1078
0.05490691 | 1028.011 | 0.05619144 | 1043.447 | 0.0627768 | 867.3693 | 0.06199429 | 844.0855
0.05492872 | 1028.036 | 0.05621598 | 1043.499 | 0.0628065 | 867.3064 | 0.06201889 | 844.0774
0.05495054 | 1028.093 | 0.05623946 | 1043.455 | 0.06283291 | 867.2942 | 0.06205006 | 844.1708
0.05497443 | 1028.154 | 0.05626222 | 1043.511 | 0.06285436 | 867.3795 | 0.06207958 | 844.1931
0.05499624 | 1028.192 | 0.05628463 | 1043.534 | 0.06287746 | 867.3429 | 0.06210583 | 844.2012
0.05501806 | 1028.175 | 0.05630953 | 1043.549 | 0.06289891 | 867.3957 | 0.06212715 | 844.2256
0.05504057 | 1028.226 | 0.05633265 | 1043.613 | 0.06293356 | 867.4302 | 0.06215011 | 844.2114
0.05506377 | 1028.167 | 0.05635577 | 1043.605 | 0.06295997 | 867.3977 | 0.06219276 | 844.3494
0.05508731 | 1028.165 | 0.05637853 | 1043.517 | 0.06298472 | 867.4424 | 0.06222229 | 844.3474
0.05511121 | 1028.182 | 0.05640592 | 1043.571 | 0.06300782 | 867.4302 | 0.06225509 | 844.4205
0.05513302 | 1028.241 | 0.05643153 | 1043.542 | 0.06304082 | 867.483 | 0.06227805 | 844.4104
0.05515622 | 1028.249 | 0.05645608 | 1043.6 | 0.06307547 | 867.5074 | 0.06231086 | 844.4713
0.05518081 | 1028.262 | 0.0564792 | 1043.6 | 0.06310848 | 867.8059 | 0.0623371 | 844.4896
0.05520297 | 1028.317 | 0.0565016 | 1043.642 | 0.06313488 | 867.8526 | 0.06236007 | 844.4733
0.05522582 | 1028.351 | 0.05652544 | 1043.644 | 0.06316953 | 867.8587 | 0.06239123 | 844.384
0.05524764 | 1028.353 | 0.05654785 | 1043.692 | 0.06319428 | 867.9277 | 0.06241748 | 844.3941
0.05526945 | 1028.435 | 0.05657239 | 1043.75 | 0.06322234 | 868.0333 | 0.06244044 | 844.4814
0.05529404 | 1028.4 | 0.0565948 | 1043.764 | 0.06324379 | 868.0231 | 0.06246504 | 844.4611
0.05531758 | 1028.45 | 0.05662076 | 1043.745 | 0.06327349 | 868.0516 | 0.06250277 | 844.5687
0.05533975 | 1028.463 | 0.05664566 | 1043.762 | 0.06329494 | 868.0069 | 0.06253557 | 844.5464
0.0553626 | 1028.406 | 0.05666807 | 1043.754 | 0.06331804 | 868.0292 | 0.0625651 | 844.5261
0.05538718 | 1028.421 | 0.05669261 | 1043.654 | 0.06334775 | 868.0658 | 0.06259298 | 844.5058
0.0554135 | 1028.463 | 0.05671751 | 1043.698 | 0.0633692 | 868.0617 | 0.06262087 | 844.5241
0.05543774 | 1028.455 | 0.05673992 | 1043.648 | 0.0633989 | 868.0861 | 0.06264383 | 844.5444
0.05545955 | 1028.465 | 0.0567634 | 1043.648 | 0.0634319 | 868.1937 | 0.06267992 | 844.4591
0.05548137 | 1028.431 | 0.05678972 | 1043.71 | 0.06346656 | 868.1226 | 0.0627078 | 844.4632
0.05550353 | 1028.452 | 0.05681391 | 1043.683 | 0.06348966 | 868.1308 | 0.06274225 | 844.4835
0.05552535 | 1028.368 | 0.05683738 | 1043.634 | 0.06351771 | 868.1551 | 0.06277013 | 844.6094
0.05554751 | 1028.461 | 0.05686086 | 1043.687 | 0.06354411 | 868.1145 | 0.06279473 | 844.6073
0.05557313 | 1028.378 | 0.05688362 | 1043.708 | 0.06357216 | 868.1389 | 0.0628177 | 844.5972
0.05559599 | 1028.442 | 0.0569071 | 1043.656 | 0.06359857 | 868.1815 | 0.06284558 | 844.5606
0.05561919 | 1028.376 | 0.05693164 | 1043.636 | 0.06362167 | 868.2891 | 0.06286855 | 844.5058
0.05564204 | 1028.334 | 0.05695654 | 1043.656 | 0.06364477 | 868.2384 | 0.06290299 | 844.52
0.05566559 | 1028.361 | 0.05698073 | 1043.557 | 0.06367117 | 868.2039 | 0.06293908 | 844.5464
0.05568775 | 1028.271 | 0.05700385 | 1043.592 | 0.06369592 | 868.2506 | 0.06296696 | 844.6276
0.0557106 | 1028.254 | 0.05702768 | 1043.538 | 0.06371738 | 868.2566 | 0.0629932 | 844.6276
0.05573346 | 1028.309 | 0.05705222 | 1043.532 | 0.06374048 | 868.3013 | 0.06301453 | 844.7413
0.05575562 | 1028.262 | 0.05707783 | 1043.491 | 0.06376358 | 868.3582 | 0.06304897 | 844.7596
0.05577882 | 1028.211 | 0.05710166 | 1043.472 | 0.06380648 | 868.283 | 0.06307358 | 844.7759
0.05580167 | 1028.243 | 0.05712514 | 1043.439 | 0.06382958 | 868.2729 | 0.06309818 | 844.7982
0.05582452 | 1028.281 | 0.05714755 | 1043.466 | 0.06385764 | 868.3257 | 0.06312606 | 844.7413
0.05584911 | 1028.26 | 0.05716996 | 1043.433 | 0.06389064 | 868.3521 | 0.06314903 | 844.9099
0.05587127 | 1028.228 | 0.05719379 | 1043.486 | 0.06391539 | 868.3643 | 0.06317035 | 844.8957
0.05589447 | 1028.22 | 0.0572162 | 1043.476 | 0.06393684 | 868.3318 | 0.06319824 | 844.9627
0.05591975 | 1028.152 | 0.05723967 | 1043.319 | 0.06395829 | 868.3582 | 0.0632294 | 845.0033
0.0559471 | 1028.188 | 0.05726208 | 1043.385 | 0.06398965 | 868.3825 | 0.06325236 | 845.0459
0.05596961 | 1028.133 | 0.05728591 | 1043.385 | 0.0640111 | 868.3683 | 0.06328353 | 845.184
0.05599316 | 1028.228 | 0.05730903 | 1043.354 | 0.06404575 | 868.3967 | 0.06330813 | 845.1677
0.05601532 | 1028.216 | 0.05733678 | 1043.346 | 0.0640705 | 868.411 | 0.0633311 | 845.184
0.05603817 | 1028.154 | 0.05735954 | 1043.341 | 0.0640969 | 868.413 | 0.0633557 | 845.2002
0.05606241 | 1028.133 | 0.05738231 | 1043.271 | 0.06412331 | 868.4292 | 0.06338194 | 845.2124
0.05608942 | 1028.199 | 0.05740685 | 1043.323 | 0.06414476 | 868.348 | 0.06341475 | 845.2063
0.05611158 | 1028.226 | 0.05743175 | 1043.323 | 0.06417116 | 868.4008 | 0.06343935 | 845.2144
0.05613409 | 1028.19 | 0.05745522 | 1043.414 | 0.06419426 | 868.4313 | 0.06346232 | 845.2408
0.05615591 | 1028.245 | 0.05748012 | 1043.43 | 0.06421736 | 868.4353 | 0.06349348 | 845.3647
0.05617876 | 1028.288 | 0.05750289 | 1043.387 | 0.06424212 | 868.5836 | 0.0635148 | 845.4073
0.05620092 | 1028.277 | 0.05752565 | 1043.457 | 0.06426357 | 868.5734 | 0.06353777 | 845.3992
0.05622308 | 1028.307 | 0.05754877 | 1043.457 | 0.06429492 | 868.5795 | 0.06355909 | 845.3931
0.05624594 | 1028.233 | 0.05757403 | 1043.546 | 0.06431802 | 868.5714 | 0.06358862 | 845.3972
0.05627294 | 1028.321 | 0.05759715 | 1043.569 | 0.06433947 | 868.5836 | 0.06361158 | 845.4114
0.05629511 | 1028.37 | 0.05762062 | 1043.594 | 0.06436258 | 868.7988 | 0.06363782 | 845.4175
0.05631727 | 1028.471 | 0.05764694 | 1043.687 | 0.06438403 | 868.8272 | 0.06366079 | 845.5089
0.05633943 | 1028.486 | 0.05766935 | 1043.658 | 0.06441043 | 868.8089 | 0.06368375 | 845.4804
0.05636678 | 1028.594 | 0.05769283 | 1043.689 | 0.06443353 | 868.813 | 0.06370671 | 845.4337
0.05639275 | 1028.613 | 0.05771559 | 1043.735 | 0.06446818 | 868.8841 | 0.06374444 | 845.4683
0.05641734 | 1028.619 | 0.0577412 | 1043.721 | 0.06449789 | 868.947 | 0.06377068 | 845.4683
0.05643985 | 1028.636 | 0.05776361 | 1043.731 | 0.06451934 | 869.0161 | 0.06379201 | 845.4845
0.05646166 | 1028.63 | 0.05778602 | 1043.758 | 0.06455564 | 868.9917 | 0.06381333 | 845.3688
0.05648556 | 1028.7 | 0.05781376 | 1043.702 | 0.06458039 | 868.9897 | 0.06383465 | 845.3464
0.05650841 | 1028.814 | 0.05783831 | 1043.77 | 0.06460679 | 868.9978 | 0.06385926 | 845.316
0.05653196 | 1028.696 | 0.05786107 | 1043.803 | 0.06462825 | 869.1765 | 0.06388222 | 845.4094
0.05655481 | 1028.736 | 0.05788384 | 1043.723 | 0.06465135 | 869.1744 | 0.06390847 | 845.4013
0.05657732 | 1028.774 | 0.05790838 | 1043.779 | 0.0646728 | 869.1683 | 0.06394291 | 845.452
0.05660086 | 1028.778 | 0.05793221 | 1043.739 | 0.0646959 | 869.1521 | 0.06397736 | 845.4459
0.05662441 | 1028.869 | 0.05795747 | 1043.747 | 0.06472065 | 869.1501 | 0.06400196 | 845.4155
0.05664622 | 1028.865 | 0.05797987 | 1043.696 | 0.06476191 | 869.1785 | 0.06403641 | 845.4845
0.05666977 | 1028.877 | 0.05800228 | 1043.71 | 0.06478501 | 869.1866 | 0.06406429 | 845.4967
0.05669193 | 1028.839 | 0.05802647 | 1043.634 | 0.06481966 | 869.1886 | 0.06408889 | 845.4764
0.05671513 | 1028.799 | 0.05804959 | 1043.634 | 0.06484771 | 869.1765 | 0.06412006 | 845.4256
0.05673764 | 1028.816 | 0.05807307 | 1043.627 | 0.06487412 | 869.1826 | 0.06414466 | 845.454
0.05676257 | 1028.789 | 0.05809547 | 1043.6 | 0.06492197 | 869.3247 | 0.06416599 | 845.5007
0.05678439 | 1028.782 | 0.05811931 | 1043.669 | 0.06494342 | 869.3288 | 0.06419059 | 845.6713
0.05680863 | 1028.835 | 0.05814243 | 1043.681 | 0.06497147 | 869.345 | 0.06421355 | 845.6124
0.05683286 | 1028.816 | 0.05816555 | 1043.714 | 0.06499788 | 869.2658 | 0.06423652 | 845.718
0.05685537 | 1028.772 | 0.05819045 | 1043.675 | 0.06502428 | 869.2577 | 0.06426604 | 845.7302
0.05688065 | 1028.784 | 0.05821321 | 1043.743 | 0.06506883 | 869.2577 | 0.06429064 | 845.7485
0.05690316 | 1028.863 | 0.05823633 | 1043.718 | 0.06509193 | 869.2617 | 0.06432017 | 845.8459
0.05692636 | 1028.873 | 0.05825981 | 1043.721 | 0.06512164 | 869.3389 | 0.06434149 | 845.8541
0.05694956 | 1028.852 | 0.0582847 | 1043.733 | 0.06515464 | 869.3815 | 0.06436938 | 845.8764
0.05697241 | 1028.869 | 0.05830782 | 1043.629 | 0.06519754 | 869.4222 | 0.0643907 | 845.8906
0.05699527 | 1028.854 | 0.0583313 | 1043.575 | 0.06522724 | 869.4404 | 0.06442022 | 845.915
0.05701812 | 1028.797 | 0.05835584 | 1043.605 | 0.0652652 | 869.3998 | 0.06444647 | 846.0977
0.05704028 | 1028.75 | 0.05837861 | 1043.605 | 0.06528665 | 869.4181 | 0.06447107 | 846.0835
0.05706244 | 1028.829 | 0.0584028 | 1043.513 | 0.06530975 | 869.4201 | 0.0644924 | 846.0916
0.05708633 | 1028.746 | 0.05842698 | 1043.59 | 0.0653378 | 869.4526 | 0.06451864 | 846.1221
0.05710884 | 1028.765 | 0.05844939 | 1043.513 | 0.06536585 | 869.4648 | 0.06453996 | 846.1424
0.05713066 | 1028.827 | 0.05847393 | 1043.497 | 0.06539061 | 869.5988 | 0.06456457 | 846.1566
0.05715351 | 1028.736 | 0.05849812 | 1043.497 | 0.06542361 | 869.5927 | 0.06459737 | 846.1302
0.05717567 | 1028.763 | 0.05852266 | 1043.457 | 0.06545166 | 869.5887 | 0.0646187 | 846.1322
0.05719887 | 1028.763 | 0.05854721 | 1043.418 | 0.06547971 | 869.6069 | 0.06464166 | 846.1343
0.05722103 | 1028.696 | 0.05856962 | 1043.401 | 0.06550117 | 869.6354 | 0.06466626 | 846.1668
0.05724562 | 1028.657 | 0.05859238 | 1043.335 | 0.06552262 | 869.6618 | 0.06470563 | 846.25
0.0572709 | 1028.643 | 0.05861586 | 1043.281 | 0.06554902 | 869.6557 | 0.06474664 | 846.252
0.05729444 | 1028.615 | 0.05864111 | 1043.194 | 0.06557212 | 869.6882 | 0.0647696 | 846.2703
0.05731661 | 1028.581 | 0.05866779 | 1043.203 | 0.06559852 | 869.7186 | 0.06479584 | 846.2723
0.05733877 | 1028.529 | 0.05869304 | 1043.19 | 0.06562162 | 869.9054 | 0.06483685 | 846.2297
0.05736093 | 1028.526 | 0.05871652 | 1043.118 | 0.06564638 | 869.9156 | 0.06485981 | 846.2419
0.05738309 | 1028.452 | 0.05873999 | 1043.229 | 0.06567443 | 869.9054 | 0.06489262 | 846.2541
0.0574056 | 1028.421 | 0.05876383 | 1043.2 | 0.06570413 | 869.9785 | 0.06491886 | 846.3414
0.05742984 | 1028.393 | 0.05878695 | 1043.279 | 0.06573218 | 870.0029 | 0.06494839 | 846.3475
0.05745511 | 1028.385 | 0.05881078 | 1043.327 | 0.06575363 | 869.9907 | 0.06497135 | 846.3393
0.05747831 | 1028.501 | 0.0588339 | 1043.279 | 0.06578004 | 870.0232 | 0.06499267 | 846.3251
0.05750255 | 1028.514 | 0.05885702 | 1043.277 | 0.06580149 | 870.0415 | 0.065014 | 846.3637
0.05752714 | 1028.564 | 0.05887943 | 1043.314 | 0.06582294 | 870.0415 | 0.06505828 | 846.4246
0.05754999 | 1028.605 | 0.05890326 | 1043.337 | 0.06585429 | 870.0394 | 0.06509109 | 846.4388
0.0575725 | 1028.583 | 0.05892673 | 1043.435 | 0.065884 | 870.0313 | 0.06511241 | 846.4612
0.05759431 | 1028.636 | 0.05894914 | 1043.451 | 0.0659137 | 870.0577 | 0.06513538 | 846.4267
0.05761648 | 1028.748 | 0.05897262 | 1043.449 | 0.0659368 | 870.2039 | 0.0651567 | 846.3617
0.05764037 | 1028.721 | 0.05899645 | 1043.54 | 0.0659698 | 870.2283 | 0.06519114 | 846.3921
0.05766426 | 1028.769 | 0.05901922 | 1043.588 | 0.0659962 | 870.2344 | 0.06522559 | 846.4632
0.05768711 | 1028.949 | 0.05904162 | 1043.493 | 0.06602921 | 870.2181 | 0.06524691 | 846.4612
0.05771343 | 1028.92 | 0.05906474 | 1043.482 | 0.06605066 | 870.2486 | 0.06528136 | 846.4388
0.05773836 | 1028.949 | 0.05908786 | 1043.377 | 0.06607211 | 870.2486 | 0.06530268 | 846.4368
0.05776122 | 1028.953 | 0.05911063 | 1043.389 | 0.06609356 | 870.2445 | 0.06533385 | 846.3759
0.05778303 | 1029.07 | 0.05913339 | 1043.459 | 0.06611501 | 870.2242 | 0.06535517 | 846.38
0.05780623 | 1029.025 | 0.05915687 | 1043.451 | 0.06613977 | 870.3704 | 0.06537977 | 846.4064
0.05782839 | 1029.057 | 0.0591839 | 1043.484 | 0.06618597 | 870.3481 | 0.06540274 | 846.3901
0.05785506 | 1029.188 | 0.05920667 | 1043.536 | 0.06621072 | 870.3846 | 0.06542734 | 846.4449
0.05787756 | 1029.169 | 0.05922943 | 1043.542 | 0.06624372 | 870.3968 | 0.0654503 | 846.4388
0.05790215 | 1029.218 | 0.05925291 | 1043.559 | 0.06627343 | 870.3562 | 0.06547491 | 846.5546
0.057925 | 1029.256 | 0.05927638 | 1043.721 | 0.06629488 | 870.3542 | 0.06549623 | 846.583
0.05794855 | 1029.207 | 0.05929915 | 1043.737 | 0.06632458 | 870.3765 | 0.06553396 | 846.5993
0.05797487 | 1029.243 | 0.05932156 | 1043.704 | 0.06634603 | 870.3582 | 0.06557004 | 846.6135
0.05799703 | 1029.224 | 0.05934503 | 1043.766 | 0.06637903 | 870.4151 | 0.06560613 | 846.6642
0.05801953 | 1029.133 | 0.05937206 | 1043.855 | 0.06640049 | 870.4293 | 0.06563401 | 846.713
0.05804377 | 1029.201 | 0.05939483 | 1043.837 | 0.06642194 | 870.3866 | 0.06565698 | 846.7191
0.05806767 | 1029.23 | 0.05941937 | 1043.83 | 0.06644339 | 870.4029 | 0.06567994 | 846.7272
0.05808983 | 1029.139 | 0.05944285 | 1043.785 | 0.06646649 | 870.2526 | 0.06570618 | 846.7211
0.05811303 | 1029.19 | 0.05946881 | 1043.764 | 0.06650444 | 870.2547 | 0.06573735 | 846.715
0.05813484 | 1029.108 | 0.05949371 | 1043.793 | 0.0665292 | 870.2465 | 0.06576195 | 846.914
0.05815874 | 1029.11 | 0.05951683 | 1043.723 | 0.0665523 | 870.2465 | 0.06578656 | 846.9282
0.05818194 | 1029.084 | 0.05954066 | 1043.669 | 0.0665853 | 870.2465 | 0.06581444 | 846.9343
0.05820548 | 1029.063 | 0.05956414 | 1043.716 | 0.0666117 | 870.3339 | 0.06584068 | 846.9546
0.05822764 | 1029.074 | 0.05958868 | 1043.704 | 0.0666414 | 870.4821 | 0.06586857 | 846.9546
0.05824946 | 1028.937 | 0.0596118 | 1043.648 | 0.06667441 | 870.5369 | 0.06588989 | 846.9607
0.058273 | 1028.903 | 0.05963492 | 1043.592 | 0.06669751 | 870.5592 | 0.06591286 | 846.981
0.05829551 | 1028.89 | 0.05965804 | 1043.551 | 0.06671896 | 870.6526 | 0.06593418 | 846.9911
0.05831941 | 1028.822 | 0.05968116 | 1043.503 | 0.06674866 | 870.6729 | 0.06595714 | 847.046
0.05834261 | 1028.863 | 0.05970606 | 1043.472 | 0.06677011 | 870.7075 | 0.06598339 | 847.048
0.05836684 | 1028.947 | 0.05973132 | 1043.383 | 0.06679322 | 870.7257 | 0.06600799 | 847.0581
0.05839143 | 1028.932 | 0.05975444 | 1043.364 | 0.06682622 | 870.8232 | 0.06603915 | 847.0744
0.05841463 | 1028.964 | 0.05977827 | 1043.387 | 0.06684767 | 870.9004 | 0.06606376 | 847.0785
0.05843714 | 1029.023 | 0.05980068 | 1043.41 | 0.06687077 | 870.9044 | 0.06608836 | 847.1942
0.05845999 | 1028.968 | 0.05982309 | 1043.377 | 0.06689222 | 870.945 | 0.06611461 | 847.2145
0.05848181 | 1028.983 | 0.05984621 | 1043.368 | 0.06691533 | 870.9389 | 0.06613921 | 847.2043
0.05850397 | 1028.901 | 0.05987146 | 1043.337 | 0.06694008 | 870.9592 | 0.06617694 | 847.1861
0.05852648 | 1028.837 | 0.059896 | 1043.387 | 0.06697638 | 870.9653 | 0.06620482 | 847.2064
0.05854829 | 1028.858 | 0.05991841 | 1043.37 | 0.06700773 | 870.9735 | 0.0662327 | 847.2226
0.05857218 | 1028.894 | 0.05994189 | 1043.356 | 0.06703249 | 870.9897 | 0.06625403 | 847.2551
0.058594 | 1028.82 | 0.05996857 | 1043.343 | 0.06705724 | 871.0019 | 0.06627535 | 847.2774
0.05861685 | 1028.863 | 0.0599924 | 1043.271 | 0.06709189 | 871.0933 | 0.06629995 | 847.2673
0.05864109 | 1028.831 | 0.06001587 | 1043.19 | 0.06711334 | 871.0994 | 0.0663262 | 847.2876
0.05866394 | 1028.856 | 0.06004255 | 1043.167 | 0.06713644 | 871.1095 | 0.06634752 | 847.2856
0.05868957 | 1028.966 | 0.06006567 | 1043.041 | 0.0671744 | 871.1115 | 0.06638689 | 847.184
0.05871277 | 1028.894 | 0.06008915 | 1043.134 | 0.0672008 | 871.1156 | 0.06640985 | 847.245
0.05873528 | 1028.888 | 0.06011191 | 1043.132 | 0.06722555 | 871.3146 | 0.06644102 | 847.2531
0.05875917 | 1028.913 | 0.06013503 | 1043.089 | 0.06725855 | 871.3369 | 0.06646562 | 847.2592
0.05878098 | 1028.943 | 0.0601578 | 1043.107 | 0.06728 | 871.3247 | 0.06648858 | 847.2937
0.05880418 | 1028.987 | 0.06018056 | 1043.18 | 0.06730476 | 871.3308 | 0.06651483 | 847.2896
0.05882738 | 1028.998 | 0.06020404 | 1043.205 | 0.06732786 | 871.2841 | 0.06653779 | 847.3648
0.05885232 | 1028.994 | 0.06022751 | 1043.205 | 0.06735261 | 871.2882 | 0.06655911 | 847.3708
0.05887413 | 1029.065 | 0.06025063 | 1043.248 | 0.06738726 | 871.3471 | 0.06658208 | 847.3749
0.05889664 | 1029.074 | 0.0602734 | 1043.285 | 0.06741202 | 871.3613 | 0.06660996 | 847.3688
0.05891949 | 1029.061 | 0.06029652 | 1043.223 | 0.06744502 | 871.3755 | 0.06663621 | 847.381
0.05894304 | 1029.07 | 0.06031928 | 1043.271 | 0.06747637 | 871.3735 | 0.06666737 | 847.3038
0.05896589 | 1029.129 | 0.0603424 | 1043.258 | 0.06749782 | 871.3471 | 0.06669854 | 847.2957
0.05898979 | 1029.165 | 0.06036588 | 1043.279 | 0.06752422 | 871.3247 | 0.06673134 | 847.4541
0.05901229 | 1029.12 | 0.06039113 | 1043.362 | 0.06755063 | 871.2943 | 0.06675759 | 847.4744
0.05903411 | 1029.135 | 0.06041567 | 1043.339 | 0.06757538 | 871.3065 | 0.06677891 | 847.4906
0.05905592 | 1029.118 | 0.06043844 | 1043.387 | 0.06760343 | 871.3511 | 0.06680187 | 847.5069
0.05907878 | 1029.175 | 0.06046085 | 1043.364 | 0.06763973 | 871.4303 | 0.06682484 | 847.4582
0.05910198 | 1029.19 | 0.06048326 | 1043.362 | 0.06766283 | 871.4486 | 0.06685272 | 847.4764
0.05912622 | 1029.264 | 0.06050638 | 1043.459 | 0.06768924 | 871.4445 | 0.06687896 | 847.5089
0.05914942 | 1029.37 | 0.06052914 | 1043.424 | 0.06771894 | 871.5014 | 0.06690357 | 847.6917
0.05917435 | 1029.323 | 0.06055368 | 1043.437 | 0.06774369 | 871.5278 | 0.06693145 | 847.7079
0.05919789 | 1029.421 | 0.06057823 | 1043.428 | 0.06776844 | 871.4648 | 0.06695606 | 847.7201
0.05922144 | 1029.404 | 0.06060241 | 1043.435 | 0.0677932 | 871.3978 | 0.0669823 | 847.846
0.05924464 | 1029.374 | 0.06062518 | 1043.447 | 0.06781465 | 871.4628 | 0.06701018 | 847.8866
0.0592668 | 1029.319 | 0.06064972 | 1043.507 | 0.0678394 | 871.4242 | 0.06703479 | 847.913
0.05929069 | 1029.26 | 0.06067355 | 1043.513 | 0.06786415 | 871.4527 | 0.06706595 | 847.9495
0.05931286 | 1029.351 | 0.06069667 | 1043.559 | 0.0678889 | 871.4811 | 0.06709384 | 847.915
0.05933571 | 1029.309 | 0.06072051 | 1043.609 | 0.06792686 | 871.4648 | 0.06712828 | 847.9049
0.05935787 | 1029.294 | 0.06074505 | 1043.563 | 0.06794831 | 871.475 | 0.06715289 | 847.9191
0.05938142 | 1029.237 | 0.06076746 | 1043.598 | 0.06797306 | 871.5684 | 0.06718733 | 847.9313
0.05940358 | 1029.235 | 0.06079058 | 1043.509 | 0.06799451 | 871.5806 | 0.06721194 | 848.0429
0.05943024 | 1029.247 | 0.0608169 | 1043.484 | 0.06802091 | 871.7024 | 0.06724474 | 848.0815
0.0594531 | 1029.266 | 0.06083931 | 1043.536 | 0.06804236 | 871.7248 | 0.06726606 | 848.0836
0.05947595 | 1029.315 | 0.06086314 | 1043.536 | 0.06806712 | 871.6841 | 0.06729067 | 848.0937
0.05949915 | 1029.323 | 0.06088626 | 1043.462 | 0.06808857 | 871.6902 | 0.06731855 | 848.0064
0.05952166 | 1029.298 | 0.06091009 | 1043.455 | 0.06811332 | 871.7593 | 0.06734316 | 848.0267
0.05954417 | 1029.271 | 0.06093748 | 1043.422 | 0.06813972 | 871.938 | 0.06736776 | 848.0815
0.05956702 | 1029.228 | 0.0609606 | 1043.449 | 0.06816282 | 871.944 | 0.06738908 | 848.1262
0.05959057 | 1029.387 | 0.06098479 | 1043.522 | 0.06819253 | 871.8953 | 0.06741861 | 848.1303
0.05961273 | 1029.315 | 0.06100826 | 1043.443 | 0.06822553 | 871.94 | 0.06743993 | 848.1587
0.05963558 | 1029.296 | 0.06103316 | 1043.482 | 0.06825523 | 871.9745 | 0.06746125 | 848.1485
0.0596574 | 1029.285 | 0.06105593 | 1043.362 | 0.06827833 | 871.9907 | 0.06748914 | 848.2155
0.05968163 | 1029.273 | 0.06108154 | 1043.329 | 0.06830639 | 872.005 | 0.06751538 | 848.1912
0.0597038 | 1029.296 | 0.06110394 | 1043.381 | 0.06834269 | 871.9806 | 0.06754983 | 848.1973
0.0597263 | 1029.315 | 0.06112813 | 1043.319 | 0.06836579 | 872.0781 | 0.06757279 | 848.2338
0.05974916 | 1029.173 | 0.0611509 | 1043.356 | 0.06838724 | 872.0842 | 0.06759575 | 848.246
0.05977132 | 1029.19 | 0.06117437 | 1043.352 | 0.06841364 | 872.143 | 0.06761708 | 848.1851
0.05979729 | 1029.224 | 0.06119678 | 1043.312 | 0.0684351 | 872.1552 | 0.06764988 | 848.1891
0.05982049 | 1029.129 | 0.06121955 | 1043.308 | 0.06845655 | 872.1694 | 0.06767121 | 848.179
0.05984542 | 1029.072 | 0.06124231 | 1043.321 | 0.06848295 | 872.1633 | 0.06769253 | 848.1363
0.05986897 | 1029.078 | 0.06126828 | 1043.269 | 0.0685077 | 872.0699 | 0.06771713 | 848.1363
0.05989182 | 1028.994 | 0.06129424 | 1043.281 | 0.06854235 | 872.1085 | 0.06774174 | 848.1546
0.05991364 | 1029.093 | 0.06131772 | 1043.225 | 0.06857206 | 872.1572 | 0.06778438 | 848.2155
0.05993614 | 1029.051 | 0.06134155 | 1043.087 | 0.06859351 | 872.1633 | 0.06780735 | 848.2054
0.05995796 | 1029.04 | 0.06136467 | 1043.132 | 0.06861496 | 872.271 | 0.06784179 | 848.2013
0.05998151 | 1029.059 | 0.06138708 | 1043.062 | 0.06864631 | 872.2669 | 0.06787132 | 848.1912
0.06000505 | 1029.084 | 0.06141233 | 1043.037 | 0.06867106 | 872.2791 | 0.06789264 | 848.1242
0.06002825 | 1029.04 | 0.06143545 | 1043.043 | 0.06869582 | 872.2202 | 0.06791724 | 848.1018
0.06005145 | 1029.123 | 0.06145928 | 1042.956 | 0.06873212 | 872.2385 | 0.06794021 | 848.1018
0.06007604 | 1029.106 | 0.06148347 | 1042.962 | 0.06876512 | 872.2527 | 0.06796153 | 848.1688
0.06009854 | 1029.163 | 0.06150624 | 1042.966 | 0.06879152 | 872.2811 | 0.06798778 | 848.0734
0.06012209 | 1029.169 | 0.06153256 | 1042.944 | 0.06881958 | 872.2852 | 0.06802714 | 848.0795
0.06014598 | 1029.213 | 0.06155532 | 1043.029 | 0.06884268 | 872.3034 | 0.06804846 | 848.0957
0.06017022 | 1029.247 | 0.06157986 | 1043.06 | 0.06887238 | 872.3339 | 0.06808455 | 848.2988
0.06019515 | 1029.228 | 0.06160441 | 1043.058 | 0.06889548 | 872.3217 | 0.06810587 | 848.2947
0.0602187 | 1029.304 | 0.06162682 | 1043.043 | 0.06892353 | 872.3522 | 0.0681354 | 848.3089
0.06024086 | 1029.395 | 0.06164958 | 1043.145 | 0.06894994 | 872.3623 | 0.06816164 | 848.3617
0.06026475 | 1029.395 | 0.06167484 | 1043.109 | 0.06898129 | 872.3603 | 0.06818789 | 848.5018
0.06028657 | 1029.393 | 0.06169724 | 1043.128 | 0.06900934 | 872.3461 | 0.06821085 | 848.5323
0.06031012 | 1029.459 | 0.06172072 | 1043.232 | 0.06903409 | 872.277 | 0.06823217 | 848.579
0.06033262 | 1029.471 | 0.06174526 | 1043.244 | 0.06905554 | 872.1979 | 0.06825678 | 848.8267
0.06035513 | 1029.438 | 0.06176838 | 1043.234 | 0.069077 | 872.2527 | 0.06828466 | 848.8511
0.06037729 | 1029.45 | 0.06179364 | 1043.368 | 0.06909845 | 872.3948 | 0.06831419 | 848.7942
0.06039911 | 1029.425 | 0.0618164 | 1043.372 | 0.0691199 | 872.4009 | 0.06833551 | 848.7374
0.060423 | 1029.528 | 0.06184023 | 1043.412 | 0.0691496 | 872.3846656 | 0.06835847 | 848.7435
0.06044551 | 1029.554 | 0.06186407 | 1043.439 | 0.06917435 | 872.3826 | 0.0683798 | 848.7475
0.06046905 | 1029.533 | 0.06188647 | 1043.383 | 0.06919911 | 872.3968 | 0.06840112 | 848.8227
0.06049156 | 1029.562 | 0.06191031 | 1043.41 | 0.06922056 | 872.4537 | 0.06842408 | 848.8084
0.06051407 | 1029.649 | 0.06193271 | 1043.333 | 0.06926016 | 872.5552 | 0.06844541 | 848.8308
0.06053692 | 1029.634 | 0.06195548 | 1043.399 | 0.06928491 | 872.5674 | 0.06847165 | 848.981
0.0605622 | 1029.655 | 0.06198073 | 1043.35 | 0.06931131 | 872.6182 | 0.06849297 | 849.0013
0.0605854 | 1029.653 | 0.06200385 | 1043.424 | 0.06933937 | 872.5999 | 0.06851594 | 849.048
0.06060791 | 1029.687 | 0.0620284 | 1043.408 | 0.06936577 | 872.7481 | 0.06854054 | 848.9749
0.06063111 | 1029.674 | 0.0620533 | 1043.399 | 0.06939217 | 872.7745 | 0.0685635 | 848.9485
0.06065292 | 1029.645 | 0.06207891 | 1043.47 | 0.06943012 | 872.7908 | 0.06858483 | 848.9912
0.06067509 | 1029.59 | 0.06210131 | 1043.484 | 0.06945488 | 872.807 | 0.06861107 | 849.0277
0.06069932 | 1029.655 | 0.06212479 | 1043.52 | 0.06948458 | 872.8679 | 0.06864716 | 849.0298
0.06072149 | 1029.621 | 0.06214827 | 1043.563 | 0.06951758 | 872.874 | 0.06866848 | 849.0501
0.0607433 | 1029.619 | 0.06217174 | 1043.486 | 0.06953903 | 872.9248 | 0.06869144 | 849.0683
0.0607665 | 1029.636 | 0.06219486 | 1043.52 | 0.06956213 | 872.9958 | 0.06872589 | 849.044
0.06078901 | 1029.647 | 0.06221763 | 1043.509 | 0.06959184 | 873.0913 | 0.06874885 | 848.9973
0.06081359 | 1029.626 | 0.06224181 | 1043.457 | 0.06961659 | 873.1177 | 0.06877018 | 848.9932
0.06083576 | 1029.651 | 0.06226529 | 1043.482 | 0.06963804 | 873.1299 | 0.06879642 | 848.9749
0.06085861 | 1029.679 | 0.0622877 | 1043.476 | 0.06966774 | 873.1177 | 0.06881938 | 849.046
0.06088042 | 1029.556 | 0.06231117 | 1043.443 | 0.06968919 | 873.138 | 0.06884235 | 849.0095
0.06090259 | 1029.649 | 0.06233358 | 1043.524 | 0.0697156 | 873.1583 | 0.06886531 | 849.0013
0.0609244 | 1029.56 | 0.06236062 | 1043.445 | 0.06974365 | 873.2172 | 0.06888663 | 849.0156
0.06094656 | 1029.505 | 0.0623848 | 1043.466 | 0.06977995 | 873.2253 | 0.068926 | 849.0176
0.06096976 | 1029.516 | 0.06241006 | 1043.47 | 0.06980305 | 873.2294 | 0.06896701 | 849.0521
0.06099296 | 1029.459 | 0.06243496 | 1043.346 | 0.06982615 | 873.2821 | 0.06899161 | 849.0765
0.06101547 | 1029.44 | 0.0624595 | 1043.36 | 0.06984761 | 873.3146 | 0.06901621 | 849.0826
0.06103798 | 1029.423 | 0.06248191 | 1043.339 | 0.06988061 | 873.3065 | 0.06903918 | 849.1435
0.06106256 | 1029.448 | 0.06250432 | 1043.277 | 0.06990866 | 873.3228 | 0.06907362 | 849.1455
0.06108576 | 1029.431 | 0.06252886 | 1043.238 | 0.06994496 | 873.2395 | 0.06909495 | 849.1557
0.06110862 | 1029.435 | 0.06255411 | 1043.176 | 0.06996807 | 873.2375 | 0.06911627 | 849.1658
0.06113286 | 1029.465 | 0.06257652 | 1043.142 | 0.06998952 | 873.2578 | 0.06914579 | 849.1475
0.06115502 | 1029.461 | 0.06259893 | 1043.128 | 0.07001097 | 873.2233 | 0.06916712 | 849.1597
0.06117787 | 1029.372 | 0.06262241 | 1043.155 | 0.07004067 | 873.2395 | 0.06919992 | 849.1475
0.06119969 | 1029.353 | 0.06264553 | 1043.124 | 0.07006377 | 873.2537 | 0.06922945 | 849.1638
0.0612215 | 1029.319 | 0.06266971 | 1043.171 | 0.07008522 | 873.2497 | 0.06927045 | 849.1983
0.06124401 | 1029.361 | 0.06269355 | 1043.169 | 0.07010668 | 873.2091 | 0.06930162 | 849.2085
0.06126894 | 1029.334 | 0.06271596 | 1043.087 | 0.07013638 | 873.2842 | 0.06932294 | 849.2227
0.06129318 | 1029.334 | 0.06273908 | 1043.134 | 0.07017268 | 873.3106 | 0.06934755 | 849.3242
0.06131846 | 1029.353 | 0.06276148 | 1043.078 | 0.07019908 | 873.3289 | 0.06936887 | 849.3079
0.06134131 | 1029.313 | 0.06278389 | 1042.973 | 0.07022054 | 873.2903 | 0.06939347 | 849.3303
0.06136313 | 1029.336 | 0.06280666 | 1043.024 | 0.07024364 | 873.2862 | 0.06941972 | 849.446
0.06138667 | 1029.353 | 0.06283013 | 1042.968 | 0.07027994 | 873.3329 | 0.06944924 | 849.4338
0.06140849 | 1029.412 | 0.0628529 | 1042.896 | 0.07032119 | 873.3268 | 0.06947056 | 849.4501
0.06143238 | 1029.397 | 0.06287637 | 1042.883 | 0.0703476 | 873.1867 | 0.06949845 | 849.5151
0.06145558 | 1029.34 | 0.06290198 | 1042.906 | 0.070374 | 873.1725 | 0.06952305 | 849.6267
0.0614812 | 1029.419 | 0.06292475 | 1042.95 | 0.07039545 | 873.1867 | 0.06954602 | 849.5861
0.06150337 | 1029.463 | 0.06294751 | 1042.95 | 0.0704202 | 873.1969 | 0.0695739 | 849.5861
0.06152553 | 1029.442 | 0.06297063 | 1042.968 | 0.0704466 | 873.3593 | 0.06959522 | 849.6024
0.06154873 | 1029.509 | 0.06299446 | 1042.886 | 0.07047631 | 873.3634 | 0.06962475 | 849.6227
0.06157054 | 1029.615 | 0.06301723 | 1042.883 | 0.07049941 | 873.5969 | 0.06966247 | 849.6389
0.06159374 | 1029.621 | 0.06304284 | 1042.908 | 0.07053571 | 873.6253 | 0.06968544 | 849.647
0.0616159 | 1029.723 | 0.06306916 | 1042.886 | 0.07055881 | 873.6375 | 0.0697084 | 849.6531
0.0616391 | 1029.753 | 0.06309299 | 1042.962 | 0.07058851 | 873.6497 | 0.069733 | 849.6694
0.0616623 | 1029.782 | 0.06311576 | 1043.01 | 0.07062812 | 873.8832 | 0.06975597 | 849.6856
0.06168654 | 1029.75 | 0.06313888 | 1043.035 | 0.07065122 | 873.8669 | 0.06978221 | 849.8298
0.06170974 | 1029.757 | 0.06316164 | 1043.136 | 0.07067927 | 873.9238 | 0.06980354 | 849.8338
0.06173156 | 1029.74 | 0.06318725 | 1043.2 | 0.07071062 | 873.938 | 0.06983634 | 849.846
0.06175337 | 1029.782 | 0.06321108 | 1043.188 | 0.07073373 | 873.938 | 0.06985766 | 849.8562
0.06177519 | 1029.816 | 0.06323349 | 1043.254 | 0.07075848 | 873.9319 | 0.06988555 | 849.7912
0.06179839 | 1029.723 | 0.06325946 | 1043.238 | 0.07077993 | 874.0639 | 0.06991507 | 849.7303
0.06182124 | 1029.803 | 0.06328507 | 1043.258 | 0.07080633 | 874.0761 | 0.06993804 | 849.7364
0.06184306 | 1029.856 | 0.06330748 | 1043.287 | 0.07083108 | 874.0781 | 0.06996264 | 849.7851
0.0618673 | 1029.858 | 0.06333024 | 1043.294 | 0.07085749 | 874.074 | 0.06999381 | 849.7973
0.06189223 | 1029.913 | 0.06335301 | 1043.294 | 0.07088554 | 874.1025 | 0.07002497 | 849.8399
0.06191473 | 1029.924 | 0.06337648 | 1043.242 | 0.07090699 | 874.1187 | 0.07004629 | 849.8562
0.06193724 | 1029.9 | 0.06340067 | 1043.217 | 0.07093834 | 874.0903 | 0.07007582 | 849.8684
0.0619594 | 1029.913 | 0.06342699 | 1043.232 | 0.07096144 | 874.0213 | 0.07011026 | 849.8684
0.06198191 | 1029.955 | 0.06345011 | 1043.25 | 0.07098785 | 874.0578 | 0.07014471 | 849.8907
0.06200407 | 1029.805 | 0.06347394 | 1043.312 | 0.0710126 | 874.0233 | 0.07017095 | 849.8846
0.06202762 | 1029.867 | 0.06349813 | 1043.377 | 0.071039 | 873.9786 | 0.07019884 | 849.9354
0.06205151 | 1029.731 | 0.06352054 | 1043.279 | 0.07107365 | 874.0944 | 0.07022344 | 849.9029
0.06207471 | 1029.776 | 0.06354401 | 1043.348 | 0.0710984 | 874.1289 | 0.07024476 | 849.8907
0.06209687 | 1029.793 | 0.06356642 | 1043.341 | 0.07112151 | 874.1187 | 0.07026609 | 849.8887
0.06211869 | 1029.788 | 0.06359025 | 1043.285 | 0.07114461 | 874.139 | 0.07028741 | 849.8745
0.0621405 | 1029.75 | 0.06361693 | 1043.294 | 0.07117101 | 874.1167 | 0.07030873 | 849.844
0.0621644 | 1029.807 | 0.06364041 | 1043.273 | 0.07119246 | 874.1248 | 0.0703317 | 849.8156
0.0621869 | 1029.831 | 0.06366388 | 1043.155 | 0.07121556 | 874.1471 | 0.07035302 | 849.8948
0.06220907 | 1029.776 | 0.06368736 | 1043.217 | 0.07124527 | 874.2202 | 0.0703809 | 849.8095
0.06223192 | 1029.831 | 0.06371012 | 1043.244 | 0.07127662 | 874.2142 | 0.07040223 | 849.8135
0.06225477 | 1029.871 | 0.06373289 | 1043.134 | 0.07129807 | 874.2101 | 0.07042355 | 849.8156
0.06227832 | 1029.835 | 0.06375707 | 1043.174 | 0.07132117 | 874.1837 | 0.07045308 | 849.8826
0.06230048 | 1029.763 | 0.06378126 | 1043.219 | 0.07134592 | 874.1451 | 0.07048096 | 849.8866
0.06232472 | 1029.822 | 0.06380403 | 1043.124 | 0.07137893 | 874.2121 | 0.07050556 | 849.8826
0.06234723 | 1029.818 | 0.06382644 | 1043.163 | 0.07141523 | 874.2142 | 0.07053509 | 849.9069
0.06236973 | 1029.738 | 0.06385098 | 1043.124 | 0.07144493 | 874.206 | 0.07057117 | 850.1039
0.0623919 | 1029.78 | 0.06387659 | 1042.975 | 0.07146803 | 874.2081 | 0.07060726 | 850.1039
0.06241371 | 1029.75 | 0.06389971 | 1043.014 | 0.07148949 | 874.1959 | 0.07063514 | 850.2176
0.06243587 | 1029.78 | 0.06392354 | 1042.966 | 0.07151919 | 874.1451 | 0.07066303 | 850.2278
0.06245873 | 1029.812 | 0.0639463 | 1042.952 | 0.07154559 | 874.1228 | 0.07069255 | 850.2704
0.06248123 | 1029.772 | 0.06397191 | 1042.931 | 0.07157529 | 874.1695 | 0.07071716 | 850.4816
0.06250409 | 1029.772 | 0.06399752 | 1042.946 | 0.07161324 | 874.3116 | 0.07074832 | 850.4633
0.06252625 | 1029.613 | 0.064021 | 1042.964 | 0.0716347 | 874.3238 | 0.07076964 | 850.4674
0.06255118 | 1029.681 | 0.06404448 | 1042.973 | 0.0716578 | 874.3319 | 0.07079917 | 850.4653
0.06257473 | 1029.583 | 0.06406795 | 1042.898 | 0.0716809 | 874.3746 | 0.07082213 | 850.4755
0.06259897 | 1029.512 | 0.06409107 | 1042.892 | 0.0717073 | 874.3807 | 0.07085658 | 850.4816
0.06262182 | 1029.48 | 0.06411562 | 1042.842 | 0.071737 | 874.3949 | 0.07089102 | 850.4592
0.06264363 | 1029.52 | 0.06413874 | 1042.799 | 0.07176011 | 874.4294 | 0.07091563 | 850.5141
0.06266545 | 1029.488 | 0.06416221 | 1042.78 | 0.07178486 | 874.4801 | 0.07093859 | 850.4897
0.06268726 | 1029.579 | 0.06418569 | 1042.718 | 0.07180796 | 874.5512 | 0.07096319 | 850.4572
0.06271047 | 1029.545 | 0.06420987 | 1042.707 | 0.07183271 | 874.5675 | 0.07099436 | 850.5202
0.06273263 | 1029.581 | 0.06423228 | 1042.734 | 0.07185416 | 874.5451 | 0.07102224 | 850.5384
0.06275756 | 1029.611 | 0.0642554 | 1042.73 | 0.07187562 | 874.5817 | 0.07105177 | 850.64
0.06277937 | 1029.63 | 0.06427888 | 1042.697 | 0.07189707 | 874.6527 | 0.07107473 | 850.7435
0.06280673 | 1029.679 | 0.06430413 | 1042.703 | 0.07192017 | 874.6629 | 0.07110754 | 850.6542
0.06282924 | 1029.717 | 0.0643269 | 1042.635 | 0.07195152 | 874.6609 | 0.07114198 | 850.6745
0.06285174 | 1029.731 | 0.06434931 | 1042.691 | 0.07197297 | 874.6243 | 0.07117479 | 850.6785
0.06287356 | 1029.791 | 0.06437492 | 1042.714 | 0.07199607 | 874.6182 | 0.07120267 | 850.644
0.06289641 | 1029.767 | 0.06439839 | 1042.714 | 0.07202083 | 874.6406 | 0.071224 | 850.6846
0.06291927 | 1029.824 | 0.06442116 | 1042.685 | 0.07204228 | 874.6446 | 0.07125024 | 850.7029
0.06294247 | 1029.888 | 0.06444606 | 1042.734 | 0.07206868 | 874.7725 | 0.07127156 | 850.7232
0.06296532 | 1029.962 | 0.06447024 | 1042.792 | 0.07210003 | 874.7949 | 0.07130437 | 850.778
0.06298852 | 1029.892 | 0.06449479 | 1042.809 | 0.07212313 | 874.8375 | 0.07132569 | 850.7922
0.06301276 | 1029.905 | 0.06451791 | 1042.857 | 0.07214459 | 874.8436 | 0.07134865 | 850.7232
0.06303457 | 1029.89 | 0.06454138 | 1042.823 | 0.07217924 | 874.9918 | 0.07137326 | 850.7029
0.06305708 | 1029.947 | 0.06456521 | 1042.842 | 0.07220234 | 875 | 0.07139786 | 850.7009
0.06308271 | 1029.949 | 0.06459154 | 1042.937 | 0.07222544 | 875 | 0.07143887 | 850.709
0.06310487 | 1029.905 | 0.06461608 | 1042.954 | 0.07225019 | 875.0081 | 0.07146839 | 850.7151
0.06312738 | 1029.913 | 0.06464062 | 1042.956 | 0.07227165 | 875.0142 | 0.07149464 | 850.7415
0.06315023 | 1029.97 | 0.06466481 | 1043.022 | 0.07229475 | 874.9593 | 0.07152088 | 850.7516
0.06317239 | 1029.943 | 0.06468722 | 1042.917 | 0.072336 | 874.9817 | 0.07154384 | 850.7293
0.06319594 | 1029.964 | 0.06471034 | 1042.975 | 0.07235745 | 874.9878 | 0.07156681 | 850.7516
0.0632181 | 1029.96 | 0.06473595 | 1042.956 | 0.07239376 | 875.0426 | 0.07158977 | 850.7638
0.06324026 | 1030.006 | 0.06476263 | 1042.929 | 0.07242346 | 875.0385 | 0.07161109 | 850.8146
0.06326277 | 1030.118 | 0.06478539 | 1042.964 | 0.07244656 | 875.0142 | 0.0716357 | 850.8775
0.06328631 | 1030.118 | 0.0648078 | 1042.886 | 0.07246801 | 874.9918 | 0.07167835 | 850.8105
0.06330847 | 1030.072 | 0.06483056 | 1042.937 | 0.07250431 | 875 | 0.07170459 | 850.8247
0.06333133 | 1030.099 | 0.06485404 | 1042.952 | 0.07253897 | 875.0081 | 0.07172591 | 850.7395
0.06335591 | 1030.169 | 0.06487751 | 1042.948 | 0.07256867 | 875.0345 | 0.0717538 | 850.7577
0.06337842 | 1030.095 | 0.06490241 | 1042.977 | 0.07259012 | 875.0162 | 0.07178168 | 850.7719
0.06340093 | 1030.068 | 0.06492873 | 1043.018 | 0.07261322 | 875.0467 | 0.07181121 | 850.7963
0.06342413 | 1030.103 | 0.06495221 | 1043.004 | 0.07263468 | 875.0548 | 0.07183253 | 850.8288
0.06344664 | 1030.004 | 0.06497462 | 1042.95 | 0.07267428 | 875.1259 | 0.07186861 | 850.8369
0.06346984 | 1030.01 | 0.06499738 | 1042.927 | 0.07269738 | 875.134 | 0.07189486 | 850.841
0.06349304 | 1029.987 | 0.06502228 | 1042.894 | 0.07272048 | 875.1624 | 0.07193258 | 850.8511
0.06351485 | 1029.949 | 0.06504967 | 1042.906 | 0.07274523 | 875.1888 | 0.07195883 | 850.8714
0.06353667 | 1030.025 | 0.06507208 | 1042.973 | 0.07278154 | 875.0324 | 0.07198343 | 851.0928
0.0635616 | 1030.046 | 0.06509484 | 1042.896 | 0.07280464 | 875.0406 | 0.0720064 | 851.1029
0.06358341 | 1029.983 | 0.06511725 | 1042.919 | 0.07283764 | 875.0812 | 0.07202936 | 851.3344
0.06360627 | 1030.034 | 0.06514002 | 1042.948 | 0.07286734 | 875.1502 | 0.07205232 | 851.3303
0.06362808 | 1030.053 | 0.06516598 | 1042.931 | 0.0728954 | 875.1279 | 0.07208185 | 851.2857
0.06365024 | 1029.96 | 0.06519408 | 1042.968 | 0.07292345 | 875.1279 | 0.07210809 | 851.2694
0.06367344 | 1029.881 | 0.06521756 | 1042.979 | 0.0729614 | 875.2802 | 0.0721409 | 851.2816
0.06369526 | 1029.922 | 0.06524175 | 1042.902 | 0.0729845 | 875.3127 | 0.07217698 | 851.2958
0.06371707 | 1029.907 | 0.06526558 | 1042.854 | 0.07301255 | 875.272 | 0.07220159 | 851.3445
0.06373958 | 1029.905 | 0.06528941 | 1042.886 | 0.07303896 | 875.2842 | 0.07222455 | 851.3506
0.06376174 | 1029.924 | 0.06531217 | 1042.863 | 0.07306206 | 875.333 | 0.07224751 | 851.3527
0.06378529 | 1029.962 | 0.06533672 | 1042.759 | 0.07309176 | 875.3675 | 0.07227704 | 851.4237
0.06380745 | 1029.886 | 0.06535948 | 1042.776 | 0.07312641 | 875.6355 | 0.07230328 | 851.4481
0.06383134 | 1029.894 | 0.06538296 | 1042.726 | 0.07314952 | 875.6375 | 0.07232789 | 851.4887
0.06385385 | 1029.936 | 0.06540714 | 1042.726 | 0.07317262 | 875.6233 | 0.07234921 | 851.5151
0.0638774 | 1029.951 | 0.06543062 | 1042.68 | 0.07319737 | 875.6842 | 0.07237381 | 851.509
0.0639051 | 1029.903 | 0.06545303 | 1042.685 | 0.07322212 | 875.7167 | 0.07240334 | 851.5131
0.06393038 | 1029.877 | 0.06547615 | 1042.685 | 0.07325182 | 875.7147 | 0.07242958 | 851.5171
0.06395323 | 1029.805 | 0.06549963 | 1042.633 | 0.07327823 | 875.7045 | 0.07246239 | 851.5293
0.06397643 | 1029.714 | 0.06552239 | 1042.676 | 0.07330628 | 875.8142 | 0.07248371 | 851.5395
0.06399825 | 1029.801 | 0.06554515 | 1042.637 | 0.07333598 | 875.8325 | 0.07250503 | 851.5537
0.06402145 | 1029.729 | 0.06557148 | 1042.612 | 0.07336403 | 875.8507 | 0.072528 | 851.5841
0.06404534 | 1029.801 | 0.0655946 | 1042.571 | 0.07339538 | 875.8589 | 0.07255424 | 851.5395
0.06406715 | 1029.818 | 0.06561878 | 1042.631 | 0.07342674 | 875.8974 | 0.07258212 | 851.5537
0.06409035 | 1029.759 | 0.06564155 | 1042.564 | 0.07346304 | 875.8771 | 0.07260673 | 851.5862
0.06411459 | 1029.85 | 0.06566751 | 1042.548 | 0.07348614 | 875.9076 | 0.07262969 | 851.5679
0.06413641 | 1029.822 | 0.06569135 | 1042.566 | 0.07351089 | 875.8812 | 0.0726543 | 851.5699
0.06415892 | 1029.778 | 0.06571767 | 1042.585 | 0.073534 | 875.8447 | 0.07267726 | 851.5821
0.06418073 | 1029.786 | 0.06574043 | 1042.56 | 0.07357195 | 875.9035 | 0.07269858 | 851.4786
0.06420358 | 1029.822 | 0.06576391 | 1042.552 | 0.07359505 | 875.9117 | 0.07272155 | 851.4684
0.06422644 | 1029.729 | 0.06578632 | 1042.513 | 0.0736198 | 876.0375 | 0.07275271 | 851.4948
0.06424929 | 1029.784 | 0.06580979 | 1042.546 | 0.07364785 | 876.0436 | 0.07278224 | 851.5273
0.06427111 | 1029.867 | 0.06583256 | 1042.579 | 0.07367921 | 876.0457 | 0.07280356 | 851.5354
0.06429465 | 1029.871 | 0.06585674 | 1042.44 | 0.07370396 | 875.9949 | 0.07282816 | 851.5456
0.06431889 | 1029.884 | 0.06588022 | 1042.49 | 0.07372871 | 876.0193 | 0.07285933 | 851.5699
0.06434071 | 1030.013 | 0.06590263 | 1042.49 | 0.07375016 | 876.003 | 0.07288557 | 851.572
0.06436287 | 1029.987 | 0.06592788 | 1042.401 | 0.07377491 | 875.999 | 0.07290854 | 851.5354
0.06438468 | 1030.055 | 0.06595385 | 1042.529 | 0.07379637 | 875.934 | 0.0729315 | 851.5517
0.06441169 | 1030.034 | 0.0659791 | 1042.515 | 0.07381782 | 875.934 | 0.0729561 | 851.5577
0.06443559 | 1030.038 | 0.06600258 | 1042.66 | 0.07384257 | 875.9848 | 0.07297907 | 851.574
0.06445844 | 1030.129 | 0.06602534 | 1042.707 | 0.07387062 | 875.9888 | 0.07300531 | 851.5009
0.06448476 | 1030.118 | 0.06604811 | 1042.699 | 0.07389702 | 875.9746 | 0.07302827 | 851.5131
0.06450692 | 1030.087 | 0.06607087 | 1042.728 | 0.07392178 | 875.9685 | 0.07306108 | 851.6105
0.06452977 | 1030.169 | 0.06609648 | 1042.728 | 0.07394653 | 876.0071 | 0.07308896 | 851.5882
0.06455297 | 1030.135 | 0.0661196 | 1042.745 | 0.07397458 | 875.9198 | 0.07311029 | 851.7019
0.06457617 | 1030.175 | 0.06614379 | 1042.799 | 0.07400428 | 875.9218 | 0.07313161 | 851.7446
0.06459937 | 1030.177 | 0.06616762 | 1042.854 | 0.07403398 | 875.932 | 0.07316113 | 851.7852
0.06462465 | 1030.22 | 0.0661911 | 1042.817 | 0.07405544 | 875.9584 | 0.07318738 | 851.7933
0.0646482 | 1030.177 | 0.06621386 | 1042.774 | 0.07408019 | 875.9441 | 0.07321198 | 851.7506
0.06467036 | 1030.213 | 0.06623769 | 1042.832 | 0.07410164 | 875.9543 | 0.07324151 | 851.7588
0.0646939 | 1030.196 | 0.06626117 | 1042.823 | 0.07412309 | 875.9705 | 0.07326283 | 851.7649
0.06471572 | 1030.196 | 0.06628393 | 1042.772 | 0.07414454 | 876.07 | 0.07329235 | 851.8136
0.06473753 | 1030.199 | 0.06630777 | 1042.809 | 0.074166 | 876.0741 | 0.07331532 | 851.9354
0.06475935 | 1030.228 | 0.06633089 | 1042.774 | 0.0741891 | 876.0761 | 0.07333828 | 851.9639
0.0647829 | 1030.205 | 0.06635472 | 1042.753 | 0.07421055 | 876.0863 | 0.0733596 | 851.9598
0.06480506 | 1030.205 | 0.0663789 | 1042.819 | 0.07423365 | 876.2467 | 0.07338421 | 851.9781
0.0648286 | 1030.304 | 0.06640202 | 1042.724 | 0.07425675 | 876.267 | 0.07342193 | 851.9842
0.06485076 | 1030.218 | 0.06642728 | 1042.68 | 0.07427985 | 876.2711 | 0.07345146 | 852.0816
0.06487604 | 1030.298 | 0.06644969 | 1042.676 | 0.07430626 | 876.265 | 0.07347278 | 852.0918
0.06490097 | 1030.311 | 0.06647245 | 1042.631 | 0.07433431 | 876.5086 | 0.07349411 | 852.1507
0.06492556 | 1030.285 | 0.06649628 | 1042.653 | 0.07436071 | 876.4741 | 0.07351543 | 852.1669
0.06494772 | 1030.281 | 0.06651905 | 1042.77 | 0.07439206 | 876.4944 | 0.07355151 | 852.1608
0.06497023 | 1030.235 | 0.06654217 | 1042.701 | 0.07441351 | 876.5249 | 0.07357284 | 852.1567
0.06499274 | 1030.213 | 0.06656636 | 1042.738 | 0.07443827 | 876.4985 | 0.07359908 | 852.1527
0.06501524 | 1030.226 | 0.06658983 | 1042.788 | 0.07446632 | 876.5188 | 0.07362369 | 852.3273
0.06504017 | 1030.247 | 0.0666126 | 1042.784 | 0.07449272 | 876.5472 | 0.07364993 | 852.3293
0.06506268 | 1030.146 | 0.06663572 | 1042.755 | 0.07453067 | 876.5695 | 0.0736893 | 852.3314
0.0650845 | 1030.087 | 0.06666204 | 1042.796 | 0.07455213 | 876.5371 | 0.07371226 | 852.3273
0.06510701 | 1030.122 | 0.0666848 | 1042.716 | 0.07457853 | 876.5716 | 0.07373686 | 852.3192
0.06512951 | 1030.095 | 0.06670863 | 1042.689 | 0.07460328 | 876.5777 | 0.07375819 | 852.3395
0.06515341 | 1030.112 | 0.06673816 | 1042.612 | 0.07462638 | 876.6345 | 0.07379427 | 852.3496
0.06517591 | 1030.051 | 0.06676057 | 1042.639 | 0.07464948 | 876.6589 | 0.07382052 | 852.3557
0.06519773 | 1030.048 | 0.0667844 | 1042.531 | 0.07467259 | 876.8193 | 0.07384348 | 852.3476
0.06522404 | 1030.135 | 0.06680965 | 1042.515 | 0.07470229 | 876.8335 | 0.07386808 | 852.3801
0.06525002 | 1030.063 | 0.06683206 | 1042.405 | 0.07472869 | 876.8234 | 0.07389925 | 852.376
0.06527218 | 1029.966 | 0.06685554 | 1042.438 | 0.07475344 | 876.8091 | 0.07392221 | 852.3659
0.06529607 | 1029.972 | 0.06687937 | 1042.37 | 0.07477489 | 876.8173 | 0.0739501 | 852.3436
0.06531927 | 1029.903 | 0.06690391 | 1042.351 | 0.07479965 | 876.8112 | 0.07397962 | 852.3842
0.06534143 | 1029.837 | 0.06692632 | 1042.291 | 0.0748211 | 876.8132 | 0.07400094 | 852.4106
0.06536359 | 1029.797 | 0.06694873 | 1042.299 | 0.0748442 | 876.8213 | 0.07402555 | 852.4268
0.06538645 | 1029.835 | 0.06697327 | 1042.243 | 0.0748673 | 876.799 | 0.07404687 | 852.4288
0.06541172 | 1029.746 | 0.06699568 | 1042.156 | 0.07488875 | 876.8132 | 0.0740764 | 852.4187
0.06543666 | 1029.75 | 0.0670188 | 1042.181 | 0.07491185 | 876.8315 | 0.07410428 | 852.3842
0.06545916 | 1029.746 | 0.06704405 | 1042.144 | 0.07493661 | 876.8477 | 0.0741256 | 852.3984
0.06548098 | 1029.875 | 0.06706895 | 1042.123 | 0.07496631 | 876.8274 | 0.07415185 | 852.4431
0.06550349 | 1029.841 | 0.06709207 | 1042.187 | 0.07499106 | 876.8234 | 0.07417317 | 852.4532
0.06552669 | 1029.827 | 0.06711519 | 1042.036 | 0.07501416 | 876.8376 | 0.07419777 | 852.4146
0.06554954 | 1029.9 | 0.06713902 | 1042.119 | 0.07503891 | 876.8051 | 0.07422238 | 852.4207
0.06557309 | 1029.848 | 0.06716214 | 1042.125 | 0.07507357 | 876.8213 | 0.07425026 | 852.3598
0.0655949 | 1029.862 | 0.06718455 | 1042.111 | 0.07509997 | 876.8274 | 0.07427323 | 852.4227
0.06561741 | 1029.991 | 0.0672091 | 1042.127 | 0.07512307 | 876.8396 | 0.07429455 | 852.4431
0.06564061 | 1030.002 | 0.06723151 | 1042.167 | 0.07514617 | 876.9208 | 0.07432079 | 852.4654
0.06566381 | 1030.025 | 0.06725534 | 1042.084 | 0.07516927 | 876.9208 | 0.07434212 | 852.4613
0.0656877 | 1030.112 | 0.06727846 | 1042.187 | 0.07519898 | 876.9025 | 0.07436344 | 852.4715
0.06571021 | 1030.072 | 0.06730122 | 1042.117 | 0.07522703 | 876.9107 | 0.0743864 | 852.5101
0.06573514 | 1030.235 | 0.0673247 | 1042.144 | 0.07524848 | 876.9107 | 0.07440773 | 852.5568
0.06575765 | 1030.256 | 0.06734817 | 1042.185 | 0.07527653 | 876.8599 | 0.07442905 | 852.5608
0.06578396 | 1030.22 | 0.06737094 | 1042.26 | 0.07530128 | 876.8254 | 0.07445201 | 852.5365
0.06580716 | 1030.215 | 0.06739335 | 1042.206 | 0.07533264 | 876.8294 | 0.07447662 | 852.5527
0.06583036 | 1030.186 | 0.06741682 | 1042.322 | 0.07535739 | 876.9208 | 0.07450778 | 852.5324
0.06585287 | 1030.084 | 0.06744065 | 1042.378 | 0.07538544 | 876.9228 | 0.07453075 | 852.5629
0.06587503 | 1030.097 | 0.06746342 | 1042.334 | 0.07540689 | 876.9107 | 0.07455207 | 852.7639
0.06589685 | 1030.171 | 0.06748903 | 1042.432 | 0.07542999 | 876.9208 | 0.07457667 | 852.7761
0.06592143 | 1030.146 | 0.0675125 | 1042.453 | 0.07545145 | 876.9208 | 0.074598 | 852.904
0.0659436 | 1030.251 | 0.06753527 | 1042.473 | 0.0754828 | 876.9371 | 0.07461932 | 852.9283
0.06596783 | 1030.287 | 0.06756123 | 1042.527 | 0.0755092 | 877.134 | 0.07464884 | 853.0299
0.06599277 | 1030.306 | 0.06758436 | 1042.479 | 0.07554385 | 877.1706 | 0.07467181 | 853.0096
0.06601562 | 1030.382 | 0.06760783 | 1042.465 | 0.07556861 | 877.1828 | 0.07469805 | 853.0075
0.06603743 | 1030.412 | 0.06763451 | 1042.517 | 0.07559831 | 877.2132 | 0.07471937 | 853.0055
0.0660596 | 1030.465 | 0.06765692 | 1042.426 | 0.07561976 | 877.2335 | 0.0747407 | 853.0075
0.0660828 | 1030.437 | 0.06768146 | 1042.457 | 0.07564121 | 877.2295 | 0.07476694 | 853.0157
0.06610565 | 1030.41 | 0.06770636 | 1042.44 | 0.07567091 | 877.3168 | 0.07480139 | 853.0441
0.0661292 | 1030.429 | 0.06773161 | 1042.482 | 0.07569567 | 877.3188 | 0.07482271 | 853.0684
0.0661524 | 1030.471 | 0.06775473 | 1042.469 | 0.07573362 | 877.4833 | 0.07484731 | 853.0461
0.06617664 | 1030.471 | 0.06777856 | 1042.529 | 0.07575837 | 877.4894 | 0.07486864 | 853.0908
0.0661988 | 1030.408 | 0.06780168 | 1042.508 | 0.07578147 | 877.4995 | 0.07490144 | 853.1314
0.06622096 | 1030.421 | 0.06782623 | 1042.434 | 0.07581117 | 877.5015 | 0.07492277 | 853.0806
0.06624347 | 1030.423 | 0.06785006 | 1042.403 | 0.07583758 | 877.6213 | 0.07494573 | 853.1131
0.06626632 | 1030.378 | 0.06787247 | 1042.397 | 0.07586233 | 877.6092 | 0.07497361 | 853.1253
0.06629194 | 1030.423 | 0.06789737 | 1042.365 | 0.07588708 | 877.6254 | 0.0750015 | 853.107
0.06631549 | 1030.355 | 0.06792155 | 1042.376 | 0.07591183 | 877.6356 | 0.07502446 | 853.0563
0.06633765 | 1030.378 | 0.06794396 | 1042.44 | 0.07593493 | 877.6213 | 0.07505235 | 853.1659
0.06636016 | 1030.393 | 0.06796779 | 1042.463 | 0.07596629 | 877.53 | 0.07508187 | 853.1558
0.06638371 | 1030.285 | 0.06799056 | 1042.428 | 0.07599269 | 877.4528 | 0.07510483 | 853.1679
0.06640587 | 1030.243 | 0.06801581 | 1042.44 | 0.07602074 | 877.4751 | 0.0751278 | 853.2025
0.06642907 | 1030.262 | 0.06803822 | 1042.465 | 0.07604384 | 877.4833 | 0.07514912 | 853.2654
0.06645261 | 1030.182 | 0.06806383 | 1042.376 | 0.07606529 | 877.5036 | 0.07518193 | 853.3304
0.06647443 | 1030.262 | 0.06808944 | 1042.374 | 0.07608675 | 877.5218 | 0.07521473 | 853.2654
0.06649659 | 1030.213 | 0.06811256 | 1042.33 | 0.07610985 | 877.7005 | 0.07523769 | 853.2613
0.06652014 | 1030.287 | 0.06813533 | 1042.339 | 0.0761313 | 877.731 | 0.07525902 | 853.2735
0.06654438 | 1030.336 | 0.06815774 | 1042.243 | 0.0761544 | 877.7127 | 0.07528034 | 853.1882
0.06656861 | 1030.33 | 0.06818157 | 1042.198 | 0.0761775 | 877.7107 | 0.07530659 | 853.2086
0.06659181 | 1030.3 | 0.06820433 | 1042.191 | 0.07619895 | 877.6741 | 0.07533775 | 853.2349
0.06661501 | 1030.313 | 0.06822781 | 1042.175 | 0.07623361 | 877.6802 | 0.07536563 | 853.2553
0.06664168 | 1030.264 | 0.06825093 | 1042.196 | 0.07625506 | 877.6762 | 0.0753968 | 853.2167
0.06666488 | 1030.245 | 0.0682744 | 1042.167 | 0.07627651 | 877.6071 | 0.07541976 | 853.2349
0.06668808 | 1030.251 | 0.06829788 | 1042.175 | 0.07630621 | 877.6579 | 0.07544437 | 853.2593
0.06671093 | 1030.196 | 0.06832136 | 1042.152 | 0.07633262 | 877.6477 | 0.07547225 | 853.2004
0.06673379 | 1030.158 | 0.06834697 | 1042.133 | 0.07635572 | 877.6477 | 0.0754985 | 853.172
0.06675595 | 1030.135 | 0.06836937 | 1042.098 | 0.07638047 | 877.664 | 0.0755231 | 853.1842
0.06678122 | 1030.076 | 0.06839214 | 1042.048 | 0.07640687 | 877.7087 | 0.07554934 | 853.174
0.06680373 | 1030.089 | 0.06841668 | 1041.949 | 0.07643987 | 877.6701 | 0.07558707 | 853.2228
0.06682555 | 1030.103 | 0.06844158 | 1041.97 | 0.07646133 | 877.6904 | 0.07560839 | 853.1517
0.06684979 | 1030.101 | 0.06846506 | 1041.978 | 0.07648773 | 877.6884 | 0.07563792 | 853.2532
0.06687195 | 1030.133 | 0.06848853 | 1041.966 | 0.07652073 | 877.6884 | 0.0756658 | 853.2634
0.06689653 | 1030.07 | 0.0685113 | 1041.895 | 0.07654218 | 877.6965 | 0.0756904 | 853.3446
0.06692285 | 1030.097 | 0.06853477 | 1041.99 | 0.07656528 | 877.6193 | 0.07571501 | 853.3913
0.06694466 | 1030.184 | 0.06856003 | 1041.935 | 0.07659664 | 877.863 | 0.07574945 | 853.4075
0.06696683 | 1030.125 | 0.06858244 | 1041.964 | 0.07662304 | 877.8812 | 0.07577406 | 853.4197
0.06699106 | 1030.11 | 0.0686052 | 1041.912 | 0.07664449 | 877.8609 | 0.07580194 | 853.4563
0.06701357 | 1030.205 | 0.06863188 | 1041.864 | 0.07666594 | 877.8264 | 0.07582819 | 853.4482
0.06703816 | 1030.19 | 0.06865464 | 1041.864 | 0.07668739 | 877.867 | 0.07584951 | 853.6776
0.0670617 | 1030.237 | 0.0686799 | 1041.895 | 0.07671545 | 877.8934 | 0.07587247 | 853.6715
0.06708594 | 1030.294 | 0.06870266 | 1041.847 | 0.07674185 | 877.9036 | 0.0758938 | 853.704
0.06710845 | 1030.368 | 0.06872578 | 1041.906 | 0.07676495 | 877.9117 | 0.07591676 | 853.706
0.0671313 | 1030.355 | 0.06875246 | 1041.839 | 0.07678805 | 877.9117 | 0.07593972 | 853.7365
0.0671552 | 1030.397 | 0.06877629 | 1041.872 | 0.0768128 | 878.0762 | 0.07597909 | 853.7568
0.06717909 | 1030.442 | 0.06880083 | 1041.914 | 0.07683425 | 878.0863 | 0.07600697 | 853.7812
0.0672009 | 1030.378 | 0.0688268 | 1041.903 | 0.07685901 | 878.1127 | 0.07603158 | 853.7791
0.06722618 | 1030.397 | 0.06885063 | 1041.988 | 0.07688706 | 878.1249 | 0.07605454 | 853.7812
0.06725111 | 1030.37 | 0.06887375 | 1042.04 | 0.07692501 | 878.0945 | 0.07608899 | 853.7669
0.06727328 | 1030.393 | 0.06889865 | 1042.055 | 0.07696957 | 878.1107 | 0.07612835 | 853.771
0.06729613 | 1030.399 | 0.06892533 | 1042.032 | 0.07699102 | 878.1148 | 0.07616444 | 853.9639
0.06732141 | 1030.44 | 0.06895022 | 1042.063 | 0.07701577 | 878.2224 | 0.0761874 | 853.9598
0.06734703 | 1030.48 | 0.06897406 | 1042.015 | 0.07704877 | 878.2488 | 0.07621857 | 853.9436
0.06737127 | 1030.524 | 0.06899967 | 1042.086 | 0.07707517 | 878.261 | 0.07624973 | 853.9578
0.06739551 | 1030.507 | 0.06902243 | 1042.102 | 0.07709663 | 878.2813 | 0.0762809 | 854.0309
0.06742148 | 1030.478 | 0.06904591 | 1042.138 | 0.07711808 | 878.5168 | 0.07632682 | 854.0431
0.06744468 | 1030.511 | 0.06907045 | 1042.067 | 0.07714283 | 878.531 | 0.07635307 | 854.0431
0.0674703 | 1030.418 | 0.06909286 | 1042.092 | 0.07716758 | 878.5371 | 0.07638095 | 854.0005
0.06749212 | 1030.429 | 0.06911954 | 1042.09 | 0.07719728 | 878.5473 | 0.07641048 | 854.0228
0.06751497 | 1030.45 | 0.06914301 | 1042.111 | 0.07722039 | 878.5432 | 0.07644 | 853.9436
0.06753679 | 1030.37 | 0.06916542 | 1042.156 | 0.07724844 | 878.5351 | 0.0764646 | 853.9172
0.0675631 | 1030.408 | 0.0691889 | 1042.138 | 0.07727649 | 878.6163 | 0.07648757 | 853.901
0.06758492 | 1030.361 | 0.06921379 | 1042.094 | 0.07729794 | 878.6 | 0.07650889 | 853.9172
0.06760812 | 1030.296 | 0.0692362 | 1042.088 | 0.07732434 | 878.5737 | 0.07653349 | 853.9944
0.06762993 | 1030.391 | 0.06925897 | 1042.028 | 0.07734744 | 878.6041 | 0.07655482 | 853.9619
0.06765417 | 1030.433 | 0.06928138 | 1042.013 | 0.0773755 | 878.6183 | 0.0765827 | 853.9639
0.06767737 | 1030.338 | 0.06930592 | 1042.032 | 0.0774019 | 878.6082 | 0.07661059 | 853.9477
0.06770023 | 1030.418 | 0.06933011 | 1041.943 | 0.07742995 | 878.5757 | 0.07664339 | 854.037
0.06772273 | 1030.402 | 0.06935252 | 1041.897 | 0.0774514 | 878.6427 | 0.07667292 | 854.0492
0.06774593 | 1030.431 | 0.06937635 | 1041.903 | 0.0774745 | 878.6204 | 0.07670408 | 853.9801
0.06777052 | 1030.459 | 0.06940089 | 1041.883 | 0.07750091 | 878.5046 | 0.07672704 | 853.9862
0.06779372 | 1030.399 | 0.06942472 | 1041.839 | 0.07752731 | 878.531 | 0.07675657 | 853.9923
0.06781796 | 1030.368 | 0.06944891 | 1041.845 | 0.07755206 | 878.533 | 0.0767943 | 853.9944
0.06783977 | 1030.347 | 0.06947167 | 1041.941 | 0.07757846 | 878.533 | 0.07682054 | 853.9761
0.06786159 | 1030.34 | 0.06949728 | 1042.001 | 0.07760982 | 878.5554 | 0.07684186 | 853.9964
0.06788583 | 1030.287 | 0.06952076 | 1041.87 | 0.07763952 | 878.6346 | 0.07686483 | 854.0208
0.06790834 | 1030.298 | 0.06954388 | 1041.908 | 0.07767417 | 878.5046 | 0.07688615 | 853.9964
0.06793084 | 1030.357 | 0.06956771 | 1041.833 | 0.07770222 | 878.5249 | 0.07690747 | 853.9801
0.06795266 | 1030.311 | 0.06959225 | 1041.868 | 0.07772532 | 878.5635 | 0.07694028 | 854.0796
0.06797517 | 1030.298 | 0.06961502 | 1041.885 | 0.07775503 | 878.4843 | 0.07696488 | 854.0918
0.06799802 | 1030.256 | 0.06963814 | 1041.883 | 0.07778473 | 878.5229 | 0.07698785 | 854.104
0.06802018 | 1030.209 | 0.06966197 | 1041.837 | 0.07780948 | 878.533 | 0.07701245 | 854.1162
0.06804442 | 1030.171 | 0.06968509 | 1041.787 | 0.07784248 | 878.4721 | 0.07703705 | 854.1933
0.06806762 | 1030.135 | 0.06970999 | 1041.781 | 0.07786394 | 878.462 | 0.07707806 | 854.1933
0.06808944 | 1030.078 | 0.06973311 | 1041.678 | 0.07788539 | 878.4681 | 0.07710266 | 854.1791
0.06811541 | 1030.046 | 0.06975587 | 1041.7 | 0.07791014 | 878.5574 | 0.07713219 | 854.1629
0.06813791 | 1029.985 | 0.06977828 | 1041.649 | 0.07793819 | 878.5676 | 0.07715843 | 854.437
0.06816007 | 1030.076 | 0.06980247 | 1041.58 | 0.07796624 | 878.6122 | 0.07719616 | 854.4086
0.06818362 | 1030.032 | 0.0698295 | 1041.601 | 0.07799595 | 878.6204 | 0.07721912 | 854.4147
0.06820578 | 1030.084 | 0.06985369 | 1041.597 | 0.0780174 | 878.6264 | 0.07724701 | 854.4289
0.06822794 | 1030.097 | 0.06987752 | 1041.57 | 0.07803885 | 878.6407 | 0.07726997 | 854.4451
0.06825045 | 1030.034 | 0.06990029 | 1041.553 | 0.0780603 | 878.6549 | 0.07729785 | 854.5548
0.068274 | 1030.082 | 0.06992341 | 1041.481 | 0.07808175 | 878.9209 | 0.07732082 | 854.634
0.0682972 | 1030.141 | 0.06994973 | 1041.472 | 0.07811476 | 878.9594 | 0.07734706 | 854.6319
0.06831901 | 1030.11 | 0.06997285 | 1041.354 | 0.07814116 | 879.061 | 0.07736838 | 854.6685
0.06834221 | 1030.144 | 0.06999632 | 1041.327 | 0.07817086 | 879.132 | 0.07739463 | 854.7233
0.06836472 | 1030.266 | 0.07002122 | 1041.33 | 0.07819891 | 879.1361 | 0.07741923 | 854.7436
0.06838861 | 1030.203 | 0.07004505 | 1041.354 | 0.07822201 | 879.132 | 0.07744876 | 854.6401
0.06841216 | 1030.22 | 0.07006995 | 1041.325 | 0.07824512 | 879.13 | 0.07747336 | 854.6258
0.06843605 | 1030.353 | 0.0700945 | 1041.298 | 0.07826657 | 879.1381 | 0.07750124 | 854.5852
0.06845821 | 1030.342 | 0.07012011 | 1041.344 | 0.07830287 | 879.1463 | 0.07752585 | 854.5974
0.06848072 | 1030.366 | 0.070145 | 1041.412 | 0.07832762 | 879.1584 | 0.07754717 | 854.6096
0.06850392 | 1030.461 | 0.07016812 | 1041.373 | 0.07835732 | 879.195 | 0.07757013 | 854.6177
0.06852678 | 1030.437 | 0.07019196 | 1041.394 | 0.07838703 | 879.193 | 0.07760294 | 854.6502
0.06855205 | 1030.465 | 0.0702165 | 1041.429 | 0.07841838 | 879.3006 | 0.07762426 | 854.6482
0.06857595 | 1030.501 | 0.07023891 | 1041.46 | 0.07845138 | 879.2742 | 0.07765051 | 854.772
0.06859776 | 1030.399 | 0.07026167 | 1041.439 | 0.07847448 | 879.2803 | 0.07767347 | 854.7964
0.06861958 | 1030.465 | 0.0702855 | 1041.431 | 0.07850419 | 879.2965 | 0.07770628 | 854.7944
0.06864347 | 1030.456 | 0.07031147 | 1041.475 | 0.07853224 | 879.2864 | 0.07772924 | 854.8208
0.06866563 | 1030.414 | 0.07033708 | 1041.385 | 0.07855534 | 879.2945 | 0.07775056 | 854.7599
0.06868814 | 1030.459 | 0.07035949 | 1041.429 | 0.07858009 | 879.2965 | 0.07777353 | 854.6766
0.06871134 | 1030.482 | 0.0703819 | 1041.535 | 0.07860154 | 879.3107 | 0.07779813 | 854.6989
0.0687335 | 1030.459 | 0.07040431 | 1041.512 | 0.0786296 | 879.3067 | 0.07783258 | 854.6949
0.06875635 | 1030.509 | 0.07042743 | 1041.499 | 0.0786593 | 879.2945 | 0.07786046 | 854.703
0.06877851 | 1030.594 | 0.07045055 | 1041.47 | 0.07868405 | 879.3168 | 0.07788342 | 854.7091
0.06880068 | 1030.55 | 0.07047296 | 1041.584 | 0.0787121 | 879.3371 | 0.07790639 | 854.77
0.06882422 | 1030.53 | 0.07049821 | 1041.543 | 0.0787352 | 879.3209 | 0.07793427 | 854.768
0.06884604 | 1030.535 | 0.07052133 | 1041.642 | 0.07875831 | 879.3351 | 0.07796872 | 854.7863
0.06886993 | 1030.495 | 0.07054552 | 1041.657 | 0.07878801 | 879.3188 | 0.07799496 | 854.7741
0.06889209 | 1030.571 | 0.07056828 | 1041.62 | 0.07881441 | 879.2701 | 0.07803105 | 854.701
0.06891391 | 1030.613 | 0.07059282 | 1041.634 | 0.07883586 | 879.2884 | 0.07805565 | 854.7111
0.06893953 | 1030.541 | 0.07061559 | 1041.647 | 0.07886226 | 879.3168 | 0.07808189 | 854.7233
0.06896135 | 1030.53 | 0.070638 | 1041.669 | 0.07888372 | 879.3859 | 0.07810486 | 854.7314
0.06898316 | 1030.619 | 0.07066183 | 1041.62 | 0.07890682 | 879.398 | 0.07812618 | 854.768
0.06900567 | 1030.547 | 0.07068531 | 1041.661 | 0.07892992 | 879.3919 | 0.07815078 | 854.7558
0.06903129 | 1030.571 | 0.07070949 | 1041.665 | 0.07896457 | 879.4001 | 0.07817539 | 854.8918
0.06905588 | 1030.609 | 0.0707319 | 1041.649 | 0.07899097 | 879.331 | 0.07819671 | 854.904
0.06907769 | 1030.539 | 0.07075431 | 1041.649 | 0.07901738 | 879.3879 | 0.0782328 | 854.9548
0.0691002 | 1030.607 | 0.07077672 | 1041.63 | 0.07903883 | 879.3006 | 0.07825904 | 854.9467
0.06912271 | 1030.509 | 0.07079913 | 1041.628 | 0.07906193 | 879.3107 | 0.07828036 | 855.0076
0.06914591 | 1030.44 | 0.07082154 | 1041.651 | 0.07909163 | 879.329 | 0.07830661 | 855.0177
0.06916772 | 1030.482 | 0.07084537 | 1041.684 | 0.07912958 | 879.4386 | 0.07833613 | 855.0137
0.06918988 | 1030.374 | 0.07086849 | 1041.756 | 0.07915104 | 879.4366 | 0.07836402 | 855.0279
0.06921378 | 1030.376 | 0.07089125 | 1041.657 | 0.07917744 | 879.4447 | 0.0783919 | 855.0583
0.06923802 | 1030.406 | 0.07091366 | 1041.696 | 0.07919889 | 879.526 | 0.07841323 | 855.0827
0.06926087 | 1030.378 | 0.07093678 | 1041.711 | 0.07922529 | 879.5483 | 0.07845587 | 855.2269
0.06928476 | 1030.382 | 0.07096097 | 1041.568 | 0.07924674 | 879.5747 | 0.07848376 | 855.235
0.06930658 | 1030.437 | 0.0709848 | 1041.57 | 0.07927315 | 879.5686 | 0.07850836 | 855.2512
0.06932874 | 1030.456 | 0.0710097 | 1041.58 | 0.0792979 | 879.7493 | 0.0785346 | 855.2655
0.06935194 | 1030.431 | 0.07103211 | 1041.562 | 0.0793276 | 879.7574 | 0.07855593 | 855.3
0.06937479 | 1030.414 | 0.07105558 | 1041.555 | 0.07935565 | 879.7595 | 0.07857889 | 855.369
0.06939799 | 1030.38 | 0.0710787 | 1041.557 | 0.07937875 | 879.7656 | 0.07860513 | 855.367
0.06942085 | 1030.317 | 0.07110254 | 1041.574 | 0.07940021 | 879.7899 | 0.07862974 | 855.3365
0.06944474 | 1030.239 | 0.07112637 | 1041.572 | 0.07942166 | 879.8204 | 0.0786527 | 855.3995
0.06946829 | 1030.194 | 0.07114913 | 1041.547 | 0.07944311 | 879.798 | 0.07868387 | 855.432
0.06949079 | 1030.186 | 0.07117368 | 1041.601 | 0.07946456 | 879.792 | 0.07870683 | 855.4299
0.06951295 | 1030.059 | 0.07119751 | 1041.582 | 0.07949261 | 879.8041 | 0.078738 | 855.4137
0.06953512 | 1030.089 | 0.07122205 | 1041.508 | 0.07952892 | 879.9382 | 0.07876588 | 855.4076
0.06956247 | 1030.093 | 0.07124837 | 1041.551 | 0.07955037 | 879.9605 | 0.07879212 | 855.4035
0.06958429 | 1030.089 | 0.07127469 | 1041.526 | 0.07957182 | 879.9361 | 0.07881345 | 855.5254
0.06960783 | 1030.131 | 0.07129924 | 1041.518 | 0.07959327 | 880.0539 | 0.07883641 | 855.5335
0.06962999 | 1030.169 | 0.07132164 | 1041.466 | 0.07961637 | 880.0803 | 0.07885937 | 855.5924
0.06965458 | 1030.051 | 0.07134512 | 1041.499 | 0.07965928 | 880.1331 | 0.07888398 | 855.6127
0.06967674 | 1030.135 | 0.07136753 | 1041.377 | 0.07968238 | 880.1128 | 0.0789053 | 855.6208
0.06969856 | 1030.154 | 0.07139278 | 1041.278 | 0.07971043 | 880.1006 | 0.07892662 | 855.4685
0.06972141 | 1030.116 | 0.07141804 | 1041.338 | 0.07974178 | 880.1168 | 0.07894959 | 855.5152
0.06974669 | 1030.201 | 0.07144151 | 1041.325 | 0.07976818 | 880.1229 | 0.07897255 | 855.5152
0.06976989 | 1030.275 | 0.07146535 | 1041.259 | 0.07979294 | 880.1331 | 0.07899387 | 855.5213
0.06979482 | 1030.349 | 0.07148918 | 1041.307 | 0.07981604 | 880.1148 | 0.0790152 | 855.5213
0.06981767 | 1030.391 | 0.07151336 | 1041.323 | 0.07984079 | 880.129 | 0.07903652 | 855.4929
0.06984226 | 1030.385 | 0.07153648 | 1041.253 | 0.07986884 | 880.1453 | 0.07906277 | 855.3589
0.06986442 | 1030.492 | 0.0715596 | 1041.292 | 0.07989359 | 880.1717 | 0.07910049 | 855.367
0.06988658 | 1030.539 | 0.07158201 | 1041.22 | 0.07991835 | 880.2102 | 0.07912838 | 855.432
0.0699084 | 1030.446 | 0.07160442 | 1041.153 | 0.0799464 | 880.1615 | 0.07916774 | 855.4929
0.06993194 | 1030.511 | 0.07162861 | 1041.087 | 0.0799695 | 880.1432 | 0.07919071 | 855.499
0.06995376 | 1030.558 | 0.07165209 | 1041.087 | 0.0799926 | 880.0844 | 0.07922351 | 855.4624
0.06997904 | 1030.602 | 0.0716777 | 1041.054 | 0.0800223 | 880.1514 | 0.07924483 | 855.4441
0.07000327 | 1030.48 | 0.07170117 | 1040.954 | 0.08004376 | 880.1595 | 0.07926616 | 855.5051
0.07002544 | 1030.49 | 0.071725 | 1040.919 | 0.08007346 | 880.1209 | 0.07929076 | 855.5477
0.07005037 | 1030.541 | 0.07175168 | 1040.803 | 0.08010646 | 880.127 | 0.07932521 | 855.4787
0.07007322 | 1030.52 | 0.07177444 | 1040.731 | 0.08013121 | 880.1453 | 0.07934817 | 855.5274
0.07009781 | 1030.609 | 0.07179828 | 1040.783 | 0.08016092 | 880.1331 | 0.07938426 | 855.5518
0.07011962 | 1030.619 | 0.07182104 | 1040.797 | 0.08019887 | 880.1635 | 0.07942198 | 855.5619
0.07014178 | 1030.611 | 0.07184629 | 1040.874 | 0.08022197 | 880.1859 | 0.07944494 | 855.5924
0.07016394 | 1030.638 | 0.07186941 | 1040.915 | 0.08024342 | 880.1818 | 0.07947119 | 855.5964
0.07018714 | 1030.708 | 0.07189182 | 1040.857 | 0.08026817 | 880.1107 | 0.07950235 | 855.6513
0.07020896 | 1030.712 | 0.07191743 | 1040.934 | 0.08028963 | 880.0823 | 0.07952532 | 855.6289
0.07023077 | 1030.676 | 0.07194304 | 1040.967 | 0.08031273 | 880.0823 | 0.07955648 | 855.702
0.07025432 | 1030.653 | 0.07196688 | 1040.979 | 0.08034243 | 880.1473 | 0.07959749 | 855.8523
0.07027717 | 1030.685 | 0.07199106 | 1040.936 | 0.08036388 | 880.1778 | 0.07963849 | 855.8645
0.07030003 | 1030.685 | 0.07201561 | 1041.039 | 0.08039028 | 880.1859 | 0.07966146 | 855.9132
0.07032323 | 1030.683 | 0.07203873 | 1041.081 | 0.08041504 | 880.2976 | 0.0796877 | 856.0411
0.07034539 | 1030.619 | 0.07206185 | 1041.11 | 0.08044144 | 880.3036 | 0.07971067 | 856.0878
0.07036824 | 1030.672 | 0.07208461 | 1041.178 | 0.08046784 | 880.2996 | 0.07973855 | 856.0736
0.07039214 | 1030.613 | 0.07210844 | 1041.18 | 0.08049754 | 880.3097 | 0.07975987 | 856.0756
0.0704143 | 1030.552 | 0.07213227 | 1041.191 | 0.08051899 | 880.3097 | 0.0797812 | 856.0939
0.0704375 | 1030.588 | 0.07215468 | 1041.282 | 0.0805487 | 880.3483 | 0.07980416 | 856.1041
0.07046208 | 1030.611 | 0.07218029 | 1041.354 | 0.08057015 | 880.3483 | 0.07982876 | 856.1305
0.0704884 | 1030.533 | 0.07220306 | 1041.346 | 0.08059985 | 880.3524 | 0.07985009 | 856.169
0.07051091 | 1030.492 | 0.07222582 | 1041.344 | 0.08062295 | 880.4194 | 0.07987305 | 856.1792
0.07053272 | 1030.385 | 0.07224859 | 1041.435 | 0.08065265 | 880.6874 | 0.07990586 | 856.2178
0.07055627 | 1030.382 | 0.07227242 | 1041.359 | 0.08068236 | 880.7077 | 0.07992718 | 856.234
0.07057981 | 1030.421 | 0.07229589 | 1041.365 | 0.08070381 | 880.7118 | 0.07995178 | 856.2482
0.07060302 | 1030.374 | 0.07232257 | 1041.334 | 0.08073021 | 880.7382 | 0.07997639 | 856.2279
0.07062483 | 1030.391 | 0.07234711 | 1041.359 | 0.08075331 | 880.7524 | 0.07999771 | 856.2239
0.07064872 | 1030.372 | 0.07237059 | 1041.325 | 0.08077641 | 880.7971 | 0.08002067 | 856.236
0.07067331 | 1030.347 | 0.07239442 | 1041.352 | 0.08080777 | 880.8295 | 0.08004692 | 856.1589
0.07069547 | 1030.334 | 0.07241683 | 1041.425 | 0.08082922 | 880.862 | 0.08006824 | 856.1365
0.07071798 | 1030.421 | 0.07244244 | 1041.402 | 0.08085562 | 880.8153 | 0.0800912 | 856.2117
0.07074048 | 1030.461 | 0.07246556 | 1041.394 | 0.08087872 | 880.9229 | 0.08012073 | 856.2178
0.07076368 | 1030.395 | 0.07248904 | 1041.51 | 0.08090017 | 880.8762 | 0.08014697 | 856.2604
0.07078688 | 1030.378 | 0.07251216 | 1041.365 | 0.08092493 | 880.8945 | 0.08016994 | 856.2584
0.07080905 | 1030.363 | 0.07253599 | 1041.327 | 0.08094803 | 880.858 | 0.08019454 | 856.1873
0.07083155 | 1030.311 | 0.07255982 | 1041.261 | 0.08097938 | 880.8295 | 0.08022078 | 856.1792
0.07085372 | 1030.245 | 0.07258258 | 1041.158 | 0.08100578 | 880.8214 | 0.08024539 | 856.2401
0.07087588 | 1030.245 | 0.07260677 | 1041.197 | 0.08102888 | 880.8823 | 0.08026671 | 856.2299
0.07090012 | 1030.273 | 0.07262954 | 1041.191 | 0.08105199 | 880.8722 | 0.08028967 | 856.234
0.07092505 | 1030.186 | 0.07265372 | 1041.158 | 0.08107509 | 880.9148 | 0.08031756 | 856.2096
0.07094686 | 1030.158 | 0.07267862 | 1041.108 | 0.08109654 | 880.9412 | 0.08033888 | 856.2868
0.07096868 | 1030.158 | 0.07270245 | 1041.122 | 0.08111964 | 881.0001 | 0.08036021 | 856.2523
0.07099534 | 1030.228 | 0.07272735 | 1041.108 | 0.08114439 | 880.9595 | 0.08038481 | 856.2523
0.07101923 | 1030.18 | 0.07275261 | 1041.083 | 0.08117245 | 881.0488 | 0.08041105 | 856.2645
0.07104278 | 1030.262 | 0.07277537 | 1041.102 | 0.08119555 | 881.0184 | 0.08044222 | 856.2929
0.07106459 | 1030.264 | 0.07279814 | 1041.093 | 0.0812203 | 881.0184 | 0.08046518 | 856.3071
0.07108849 | 1030.281 | 0.07282197 | 1040.975 | 0.08124835 | 880.9169 | 0.08048979 | 856.3193
0.07111065 | 1030.313 | 0.07284438 | 1040.996 | 0.08128135 | 880.9412 | 0.08051603 | 856.299
0.0711335 | 1030.296 | 0.07286821 | 1040.88 | 0.08130941 | 880.927 | 0.08053899 | 856.303
0.07115739 | 1030.347 | 0.07289133 | 1040.836 | 0.08133086 | 880.9372 | 0.08056196 | 856.2929
0.0711799 | 1030.351 | 0.07291374 | 1040.828 | 0.08135891 | 880.9412 | 0.08059148 | 856.2868
0.07120172 | 1030.368 | 0.07293686 | 1040.874 | 0.08138861 | 880.9493 | 0.08061444 | 856.2462
0.07122388 | 1030.294 | 0.07296247 | 1040.824 | 0.08141666 | 880.9615 | 0.08063741 | 856.236
0.07124846 | 1030.423 | 0.07298488 | 1040.78 | 0.08144802 | 880.9757 | 0.08066529 | 856.2178
0.07127063 | 1030.456 | 0.07300835 | 1040.795 | 0.08146947 | 880.992 | 0.08068826 | 856.2584
0.07129417 | 1030.444 | 0.07303325 | 1040.774 | 0.08149092 | 880.9839 | 0.08071286 | 856.2563
0.07131876 | 1030.484 | 0.07305566 | 1040.756 | 0.08152062 | 880.8844 | 0.08073746 | 856.4127
0.07134126 | 1030.399 | 0.07307807 | 1040.776 | 0.08154207 | 880.8966 | 0.08076863 | 856.4147
0.07136377 | 1030.416 | 0.07310261 | 1040.758 | 0.08157838 | 880.9351 | 0.08078995 | 856.4411
0.07138732 | 1030.488 | 0.07312502 | 1040.698 | 0.08159983 | 880.9026 | 0.08081292 | 856.4838
0.07140983 | 1030.448 | 0.07314814 | 1040.611 | 0.08162788 | 880.8966 | 0.0808572 | 856.5061
0.07143372 | 1030.463 | 0.07317375 | 1040.553 | 0.08165758 | 880.929 | 0.08088673 | 856.5102
0.07145588 | 1030.484 | 0.07319723 | 1040.559 | 0.08168399 | 880.9514 | 0.08090805 | 856.6401
0.07147943 | 1030.503 | 0.0732207 | 1040.586 | 0.08170874 | 880.9717 | 0.08094086 | 856.6685
0.07150297 | 1030.509 | 0.07324524 | 1040.513 | 0.08173514 | 880.9818 | 0.08097366 | 856.6929
0.07152617 | 1030.585 | 0.07326943 | 1040.478 | 0.08175659 | 881.1016 | 0.08099662 | 856.6624
0.07155145 | 1030.592 | 0.07329433 | 1040.472 | 0.08177804 | 881.0245 | 0.08101795 | 856.6543
0.0715743 | 1030.621 | 0.07331674 | 1040.445 | 0.08180114 | 881.0367 | 0.08103927 | 856.634
0.07159647 | 1030.632 | 0.07333986 | 1040.418 | 0.0818259 | 881.1565 | 0.081077 | 856.6645
0.07161932 | 1030.573 | 0.07336262 | 1040.453 | 0.08187045 | 881.2458 | 0.08109832 | 856.701
0.07164113 | 1030.535 | 0.07338574 | 1040.497 | 0.08190015 | 881.26 | 0.08112128 | 856.7112
0.07166364 | 1030.537 | 0.07340993 | 1040.538 | 0.08192985 | 881.2783 | 0.08114917 | 856.9142
0.07168719 | 1030.594 | 0.0734327 | 1040.511 | 0.08195461 | 881.4326 | 0.08117377 | 856.9325
0.07171039 | 1030.564 | 0.07345546 | 1040.495 | 0.08198596 | 881.5118 | 0.08119509 | 856.9305
0.07173497 | 1030.528 | 0.07347822 | 1040.472 | 0.08200741 | 881.4732 | 0.08122134 | 856.8838
0.07175852 | 1030.492 | 0.07350099 | 1040.521 | 0.08203216 | 881.4529 | 0.0812443 | 856.9894
0.07178068 | 1030.569 | 0.07352411 | 1040.613 | 0.08205691 | 881.5016 | 0.08127055 | 857.034
0.07180492 | 1030.585 | 0.07354794 | 1040.627 | 0.08208167 | 881.6417 | 0.08129351 | 857.0117
0.07182847 | 1030.541 | 0.07357106 | 1040.594 | 0.08210807 | 881.6722 | 0.08131647 | 856.9081
0.07185201 | 1030.611 | 0.07359418 | 1040.584 | 0.08213612 | 881.7027 | 0.081346 | 856.9102
0.07187521 | 1030.577 | 0.07361944 | 1040.577 | 0.08215922 | 881.7027 | 0.0813706 | 856.9244
0.07189911 | 1030.543 | 0.07364433 | 1040.615 | 0.08218727 | 881.7636 | 0.08140505 | 856.8899
0.07192127 | 1030.537 | 0.07366888 | 1040.66 | 0.08220873 | 881.7656 | 0.08142637 | 856.898
0.07194378 | 1030.558 | 0.07369235 | 1040.656 | 0.08223513 | 881.7311 | 0.08144769 | 856.9528
0.07196732 | 1030.484 | 0.07371547 | 1040.635 | 0.08225823 | 881.7473 | 0.08146902 | 856.9305
0.07199087 | 1030.425 | 0.07373824 | 1040.563 | 0.08228298 | 881.6824 | 0.08149526 | 856.8919
0.07201268 | 1030.467 | 0.07376136 | 1040.613 | 0.08230608 | 881.6824 | 0.08151822 | 856.9081
0.07203484 | 1030.404 | 0.07378768 | 1040.613 | 0.08233084 | 881.6905 | 0.08153955 | 856.9041
0.07205735 | 1030.52 | 0.07381044 | 1040.617 | 0.08235724 | 881.7088 | 0.08158219 | 856.9
0.07208125 | 1030.404 | 0.07383499 | 1040.608 | 0.08238034 | 881.6783 | 0.08160352 | 856.9041
0.07210306 | 1030.389 | 0.07385882 | 1040.584 | 0.08240344 | 881.6905 | 0.0816314 | 856.8777
0.07212557 | 1030.404 | 0.07388372 | 1040.629 | 0.08242984 | 881.7148 | 0.08165437 | 856.896
0.07214808 | 1030.399 | 0.07390648 | 1040.611 | 0.08245295 | 881.7412 | 0.08168389 | 856.9345
0.07217093 | 1030.366 | 0.07393174 | 1040.567 | 0.08247605 | 881.7291 | 0.08170685 | 856.9792
0.07219413 | 1030.237 | 0.07395521 | 1040.664 | 0.0825008 | 881.7352 | 0.08172982 | 856.9853
0.07221664 | 1030.19 | 0.0739794 | 1040.673 | 0.08252225 | 881.7392 | 0.08175114 | 856.9081
0.07223984 | 1030.285 | 0.07400536 | 1040.679 | 0.0825602 | 881.7189 | 0.08178395 | 856.9569
0.07226338 | 1030.199 | 0.0740292 | 1040.627 | 0.08258661 | 881.7027 | 0.08180527 | 856.9548
0.07228693 | 1030.139 | 0.07405303 | 1040.664 | 0.08260971 | 881.7514 | 0.08182823 | 856.9589
0.07230875 | 1030.129 | 0.07407828 | 1040.613 | 0.08263281 | 881.8245 | 0.08185776 | 856.9487
0.07233333 | 1030.137 | 0.07410247 | 1040.629 | 0.08267076 | 881.7676 | 0.08187908 | 856.8838
0.07236069 | 1030.154 | 0.07412737 | 1040.604 | 0.08269221 | 881.7697 | 0.08191025 | 856.9954
0.07238492 | 1030.211 | 0.07415013 | 1040.608 | 0.08272027 | 881.7859 | 0.08194633 | 857.0279
0.07240812 | 1030.192 | 0.07417254 | 1040.604 | 0.08275657 | 881.7758 | 0.08197421 | 857.0543
0.07243236 | 1030.167 | 0.07419637 | 1040.633 | 0.08278957 | 881.7534 | 0.08199718 | 857.097
0.07245453 | 1030.215 | 0.07422056 | 1040.617 | 0.08282092 | 881.7412 | 0.0820267 | 857.1295
0.07247634 | 1030.12 | 0.07424439 | 1040.561 | 0.08284403 | 881.7534 | 0.08205131 | 857.0239
0.0724985 | 1030.141 | 0.07427036 | 1040.559 | 0.08286548 | 881.7656 | 0.08207427 | 857.0625
0.07252239 | 1030.211 | 0.07429312 | 1040.567 | 0.08289188 | 881.8022 | 0.08209723 | 857.0848
0.07254421 | 1030.207 | 0.07431838 | 1040.499 | 0.08291333 | 881.8062 | 0.08212184 | 857.2838
0.07256637 | 1030.194 | 0.07434221 | 1040.517 | 0.08293643 | 881.8692 | 0.0821448 | 857.2899
0.07258853 | 1030.302 | 0.07436497 | 1040.538 | 0.08296614 | 881.857 | 0.08217269 | 857.2838
0.07261277 | 1030.332 | 0.07438845 | 1040.414 | 0.08298924 | 881.8813 | 0.08220057 | 857.2858
0.07263597 | 1030.353 | 0.07441157 | 1040.364 | 0.08302554 | 881.9341 | 0.08223337 | 857.5437
0.07265986 | 1030.425 | 0.07443504 | 1040.416 | 0.08305029 | 881.9402 | 0.08226126 | 857.5437
0.07268237 | 1030.421 | 0.07445781 | 1040.441 | 0.08307834 | 881.926 | 0.08228422 | 857.5315
0.07270419 | 1030.446 | 0.0744852 | 1040.316 | 0.0831031 | 881.9504 | 0.08231539 | 857.5802
0.07272635 | 1030.482 | 0.07450867 | 1040.323 | 0.08312455 | 881.9626 | 0.08233835 | 857.566
0.07274955 | 1030.535 | 0.07453108 | 1040.244 | 0.0831526 | 881.9768 | 0.08236295 | 857.5681
0.0727724 | 1030.543 | 0.07455385 | 1040.233 | 0.0831823 | 882.259 | 0.08238428 | 857.6412
0.07279422 | 1030.456 | 0.07457946 | 1040.25 | 0.08320375 | 882.255 | 0.08242364 | 857.6655
0.07281707 | 1030.573 | 0.07460329 | 1040.24 | 0.08322521 | 882.2509 | 0.08245645 | 857.6533
0.07283958 | 1030.594 | 0.07462605 | 1040.196 | 0.08325821 | 882.259 | 0.08248925 | 857.6208
0.07286174 | 1030.52 | 0.07464988 | 1040.231 | 0.08328461 | 882.2956 | 0.08251386 | 857.5721
0.07288563 | 1030.569 | 0.07467336 | 1040.242 | 0.08330936 | 882.3057 | 0.08254174 | 857.6208
0.07290952 | 1030.588 | 0.07469648 | 1040.132 | 0.08333246 | 882.322 | 0.08256307 | 857.631
0.07293238 | 1030.562 | 0.07471889 | 1040.165 | 0.08335557 | 882.3118 | 0.08258603 | 857.6574
0.07295558 | 1030.609 | 0.07474201 | 1040.146 | 0.08338032 | 882.2956 | 0.08260735 | 857.6269
0.07297843 | 1030.657 | 0.07476655 | 1040.01 | 0.08340672 | 882.3443 | 0.08262868 | 857.631
0.07300267 | 1030.607 | 0.07479003 | 1040.055 | 0.08342817 | 882.4052 | 0.08265 | 857.6493
0.07302864 | 1030.655 | 0.07481244 | 1039.989 | 0.08345952 | 882.3809 | 0.08268608 | 857.7285
0.0730508 | 1030.528 | 0.07483591 | 1039.97 | 0.08348263 | 882.3687 | 0.08271397 | 857.7549
0.073074 | 1030.543 | 0.07485939 | 1039.972 | 0.08350573 | 882.3869 | 0.08274513 | 857.7711
0.07309616 | 1030.573 | 0.07488429 | 1039.925 | 0.08352718 | 882.393 | 0.08276646 | 857.7691
0.07311833 | 1030.478 | 0.0749067 | 1039.931 | 0.08354863 | 882.4093 | 0.0827927 | 857.6838
0.07314083 | 1030.484 | 0.07493017 | 1039.96 | 0.08357668 | 882.4174 | 0.08282551 | 857.7142
0.07316957 | 1030.55 | 0.07495294 | 1039.925 | 0.08360474 | 882.4113 | 0.08285503 | 857.7102
0.0731952 | 1030.484 | 0.07497641 | 1039.871 | 0.08362619 | 882.4133 | 0.08287635 | 857.6879
0.07321978 | 1030.528 | 0.07499882 | 1039.906 | 0.08365259 | 882.4803 | 0.08290096 | 857.6615
0.07324264 | 1030.554 | 0.07502123 | 1039.966 | 0.08367404 | 882.4864 | 0.08292228 | 857.7589
0.07326445 | 1030.522 | 0.07504364 | 1039.956 | 0.08371034 | 882.5149 | 0.08294524 | 857.7569
0.07328661 | 1030.588 | 0.07506854 | 1039.935 | 0.0837318 | 882.523 | 0.08296657 | 857.7406
0.07331051 | 1030.518 | 0.07509237 | 1039.914 | 0.0837549 | 882.5067 | 0.08300429 | 857.7142
0.07333301 | 1030.511 | 0.07511727 | 1039.958 | 0.08377965 | 882.4702 | 0.0830289 | 857.5782
0.07335656 | 1030.463 | 0.07513968 | 1040.037 | 0.0838011 | 882.4458 | 0.0830617 | 857.5965
0.07337907 | 1030.406 | 0.07516351 | 1040.117 | 0.08382915 | 882.4479 | 0.08308795 | 857.633
0.07340088 | 1030.359 | 0.07518734 | 1040.175 | 0.08385061 | 882.4621 | 0.08310927 | 857.6412
0.0734227 | 1030.414 | 0.07520975 | 1040.229 | 0.08387371 | 882.4763 | 0.08313387 | 857.6757
0.07344555 | 1030.325 | 0.075235 | 1040.161 | 0.08390671 | 882.4519 | 0.08315848 | 857.5863
0.07346737 | 1030.313 | 0.07525777 | 1040.138 | 0.08393476 | 882.456 | 0.08318308 | 857.5741
0.07349057 | 1030.332 | 0.07528053 | 1040.142 | 0.08397437 | 882.4702 | 0.08320605 | 857.7589
0.07351342 | 1030.251 | 0.07530436 | 1040.107 | 0.08400737 | 882.4824 | 0.08323229 | 857.7589
0.07353662 | 1030.289 | 0.07532748 | 1040.182 | 0.08402882 | 882.458 | 0.08326181 | 857.7569
0.07356155 | 1030.325 | 0.07535167 | 1040.223 | 0.08405357 | 882.46 | 0.08329462 | 857.7406
0.0735851 | 1030.167 | 0.0753755 | 1040.175 | 0.08408327 | 882.4113 | 0.08332578 | 857.7752
0.07360934 | 1030.163 | 0.07539791 | 1040.188 | 0.08411298 | 882.4702 | 0.08335203 | 857.8442
0.0736315 | 1030.133 | 0.07542459 | 1040.188 | 0.08414928 | 882.4803 | 0.08337499 | 857.8564
0.0736547 | 1030.002 | 0.07544878 | 1040.209 | 0.08417733 | 882.4885 | 0.08339795 | 857.8767
0.0736779 | 1030.017 | 0.07547474 | 1040.254 | 0.08420043 | 882.5575 | 0.08343404 | 857.9112
0.07370283 | 1030 | 0.07549786 | 1040.223 | 0.08422518 | 882.7301 | 0.083457 | 857.9234
0.07372534 | 1030.023 | 0.07552063 | 1040.184 | 0.08424829 | 882.7382 | 0.08347833 | 858.1244
0.07374785 | 1030.027 | 0.07554339 | 1040.188 | 0.08427799 | 882.722 | 0.08350785 | 858.2361
0.07377105 | 1029.996 | 0.07556687 | 1040.132 | 0.08429944 | 882.6814 | 0.0835341 | 858.1204
0.07379494 | 1029.983 | 0.07558963 | 1040.051 | 0.08432419 | 882.7727 | 0.08355706 | 858.1183
0.07381745 | 1030.006 | 0.0756124 | 1040.117 | 0.08434564 | 882.7829 | 0.08358822 | 858.2219
0.07384376 | 1029.974 | 0.07563729 | 1039.991 | 0.0843671 | 882.7951 | 0.08361775 | 858.2381
0.07386662 | 1030 | 0.07566006 | 1039.968 | 0.08439515 | 882.7951 | 0.08365055 | 858.2361
0.07388982 | 1030.017 | 0.0756846 | 1039.997 | 0.0844166 | 882.8134 | 0.08367352 | 858.2706
0.07391198 | 1030.044 | 0.07571128 | 1039.968 | 0.08443805 | 882.9413 | 0.08370304 | 858.4432
0.07393449 | 1030.029 | 0.07573511 | 1039.997 | 0.0844661 | 882.9474 | 0.08372765 | 858.4655
0.07395665 | 1030.068 | 0.07575859 | 1039.993 | 0.08449746 | 882.9575 | 0.08375225 | 858.4635
0.07397881 | 1030.038 | 0.07578206 | 1039.937 | 0.08451891 | 882.9717 | 0.08378834 | 858.4676
0.07400339 | 1030.103 | 0.07580518 | 1039.927 | 0.08454531 | 883.0387 | 0.08380966 | 858.4554
0.07402936 | 1030.207 | 0.07583079 | 1039.887 | 0.08457171 | 883.0428 | 0.08383262 | 858.4513
0.07405256 | 1030.247 | 0.07585391 | 1039.852 | 0.08460306 | 883.0793 | 0.08386543 | 858.4432
0.07407473 | 1030.317 | 0.07587739 | 1039.834 | 0.08463112 | 883.1098 | 0.08389003 | 858.4067
0.07409862 | 1030.353 | 0.0758998 | 1039.854 | 0.08465587 | 883.191 | 0.08391956 | 858.4026
0.07412078 | 1030.395 | 0.07592221 | 1039.693 | 0.08467732 | 883.1991 | 0.0839458 | 858.4026
0.07414398 | 1030.321 | 0.07594533 | 1039.73 | 0.08470867 | 883.2052 | 0.0839704 | 858.431
0.07416718 | 1030.421 | 0.07596809 | 1039.724 | 0.08473342 | 883.2113 | 0.08399173 | 858.4534
0.07419142 | 1030.471 | 0.07599228 | 1039.635 | 0.08477138 | 883.2255 | 0.08401797 | 858.3539
0.0742167 | 1030.44 | 0.0760154 | 1039.682 | 0.08480438 | 883.256 | 0.08404257 | 858.3965
0.07423955 | 1030.421 | 0.07603852 | 1039.751 | 0.08482913 | 883.2702 | 0.08406554 | 858.295
0.0742624 | 1030.442 | 0.07606164 | 1039.591 | 0.08485718 | 883.1991 | 0.08409342 | 858.3011
0.07428491 | 1030.442 | 0.07608583 | 1039.575 | 0.08488524 | 883.2865 | 0.08411803 | 858.2869
0.07430742 | 1030.347 | 0.07611001 | 1039.587 | 0.08491659 | 883.325 | 0.08413935 | 858.3295
0.07433131 | 1030.482 | 0.07613456 | 1039.423 | 0.08494134 | 883.2966 | 0.08416723 | 858.364
0.07435555 | 1030.488 | 0.07615874 | 1039.415 | 0.08496774 | 883.2865 | 0.08420168 | 858.3681
0.07437737 | 1030.452 | 0.07618151 | 1039.378 | 0.08500405 | 883.2763 | 0.08423284 | 858.3843
0.07439918 | 1030.541 | 0.07620463 | 1039.251 | 0.0850255 | 883.1464 | 0.08425909 | 858.4777
0.07442342 | 1030.509 | 0.07622846 | 1039.229 | 0.08504695 | 883.1443 | 0.08429189 | 858.4188
0.07444766 | 1030.509 | 0.07625194 | 1039.237 | 0.08507005 | 883.1585 | 0.08431814 | 858.4067
0.07447017 | 1030.486 | 0.07627719 | 1039.158 | 0.0851047 | 883.1931 | 0.08433946 | 858.4067
0.07449267 | 1030.522 | 0.07630351 | 1039.231 | 0.08513111 | 883.2093 | 0.08436078 | 858.3843
0.07451553 | 1030.459 | 0.07632663 | 1039.214 | 0.08515256 | 883.2398 | 0.08438703 | 858.3924
0.07454081 | 1030.505 | 0.07635189 | 1039.187 | 0.08518391 | 883.2377 | 0.08442639 | 858.4615
0.07456331 | 1030.467 | 0.07637536 | 1039.212 | 0.08520536 | 883.2702 | 0.08444772 | 858.4635
0.07458548 | 1030.391 | 0.07640026 | 1039.284 | 0.08522681 | 883.2885 | 0.08447068 | 858.4797
0.07460902 | 1030.476 | 0.0764248 | 1039.314 | 0.08524827 | 883.256 | 0.084492 | 858.4757
0.07463153 | 1030.452 | 0.07645006 | 1039.34 | 0.08527137 | 883.2337 | 0.08451333 | 858.5589
0.07465577 | 1030.414 | 0.0764746 | 1039.338 | 0.08530107 | 883.2499 | 0.08453793 | 858.5691
0.07467758 | 1030.495 | 0.07649985 | 1039.326 | 0.08533077 | 883.1423 | 0.08455925 | 858.6117
0.07470009 | 1030.471 | 0.07652226 | 1039.353 | 0.08535222 | 883.1524 | 0.08459042 | 858.6402
0.07472433 | 1030.374 | 0.07654645 | 1039.361 | 0.08537533 | 883.1524 | 0.08461338 | 858.8331
0.07474649 | 1030.353 | 0.07657028 | 1039.488 | 0.08540668 | 883.1768 | 0.08463799 | 858.8635
0.07477073 | 1030.338 | 0.0765934 | 1039.438 | 0.08542978 | 883.187 | 0.08466751 | 858.8128
0.07479566 | 1030.287 | 0.07661723 | 1039.514 | 0.08545618 | 883.258 | 0.0847036 | 858.7904
0.07481886 | 1030.3 | 0.07664071 | 1039.556 | 0.08548918 | 883.2804 | 0.08472492 | 858.8087
0.07484241 | 1030.338 | 0.07666525 | 1039.535 | 0.08551229 | 883.2702 | 0.08474788 | 858.8452
0.07486595 | 1030.215 | 0.07669051 | 1039.508 | 0.08553374 | 883.3271 | 0.08477577 | 858.8655
0.07488777 | 1030.254 | 0.07671434 | 1039.533 | 0.08555519 | 883.3352 | 0.08480693 | 858.8798
0.07491062 | 1030.235 | 0.07673675 | 1039.481 | 0.08558489 | 883.3616 | 0.0848299 | 858.898
0.07493279 | 1030.184 | 0.07676271 | 1039.423 | 0.08560634 | 883.4144 | 0.08485778 | 858.9305
0.0749546 | 1030.213 | 0.07678868 | 1039.427 | 0.08563935 | 883.6256 | 0.0848791 | 858.9427
0.07497676 | 1030.205 | 0.0768118 | 1039.409 | 0.08566575 | 883.6276 | 0.08490207 | 859.0117
0.07500065 | 1030.186 | 0.07683421 | 1039.452 | 0.0856872 | 883.786 | 0.08493323 | 859.0239
0.07502351 | 1030.209 | 0.07685697 | 1039.577 | 0.0857103 | 883.7758 | 0.08496768 | 858.9914
0.07504567 | 1030.114 | 0.07688009 | 1039.492 | 0.08574 | 883.7677 | 0.08500048 | 859.0077
0.07506748 | 1030.118 | 0.07690357 | 1039.459 | 0.08576311 | 883.7697 | 0.08502509 | 859.032
0.0750893 | 1030.089 | 0.07692776 | 1039.488 | 0.08578621 | 883.8936 | 0.08504805 | 858.9894
0.07511146 | 1030.091 | 0.07695123 | 1039.407 | 0.08580766 | 883.8672 | 0.08507101 | 858.9894
0.07513535 | 1030.038 | 0.07697364 | 1039.459 | 0.08583571 | 883.8225 | 0.08509398 | 858.9894
0.07515855 | 1030.055 | 0.07699605 | 1039.49 | 0.08586376 | 883.9647 | 0.08511694 | 858.9508
0.07518106 | 1029.977 | 0.07701917 | 1039.425 | 0.08590007 | 883.9322 | 0.08514154 | 858.961
0.07520322 | 1029.977 | 0.07704407 | 1039.442 | 0.08593142 | 883.9322 | 0.08517107 | 858.9853
0.07522677 | 1030.076 | 0.07706754 | 1039.436 | 0.08596277 | 883.9322 | 0.08519239 | 859.1153
0.07524858 | 1030.006 | 0.07709031 | 1039.39 | 0.08598587 | 883.9342 | 0.08522192 | 859.1417
0.07527075 | 1029.983 | 0.07711307 | 1039.367 | 0.08601062 | 883.9484 | 0.08524816 | 859.1234
0.07529325 | 1029.977 | 0.07713868 | 1039.444 | 0.08604198 | 883.8936 | 0.08526948 | 859.0706
0.07531507 | 1029.979 | 0.0771618 | 1039.378 | 0.08606343 | 883.8956 | 0.08530229 | 859.0787
0.07533827 | 1029.962 | 0.07718492 | 1039.326 | 0.08608488 | 883.9403 | 0.08532361 | 859.0909
0.07536181 | 1029.958 | 0.0772084 | 1039.284 | 0.08611623 | 883.9403 | 0.08534822 | 859.1112
0.07538398 | 1029.977 | 0.07723081 | 1039.293 | 0.08614429 | 883.9971 | 0.08537118 | 859.093
0.07540752 | 1029.953 | 0.07725428 | 1039.185 | 0.08617234 | 884.0256 | 0.08539578 | 859.0544
0.07543141 | 1030.038 | 0.07727669 | 1039.125 | 0.08619379 | 884.0337 | 0.08541711 | 859.0767
0.07545565 | 1030.042 | 0.0772991 | 1039.071 | 0.08621689 | 884.0398 | 0.08544663 | 859.0503
0.07547851 | 1030.125 | 0.07732258 | 1039.046 | 0.08624164 | 884.052 | 0.08546959 | 859.032
0.07550171 | 1030.173 | 0.07734712 | 1039.044 | 0.08626474 | 884.0784 | 0.08549092 | 859.0463
0.07552456 | 1030.177 | 0.0773706 | 1039.013 | 0.0862895 | 884.0215 | 0.08551388 | 858.9894
0.07554707 | 1030.163 | 0.07739514 | 1038.953 | 0.08631425 | 884.0276 | 0.08555653 | 858.9772
0.07557235 | 1030.196 | 0.07741755 | 1038.992 | 0.08633735 | 884.0418 | 0.08558769 | 858.9752
0.07559416 | 1030.213 | 0.07744174 | 1038.999 | 0.08636045 | 884.0215 | 0.0856123 | 858.9772
0.07561598 | 1030.19 | 0.07746592 | 1038.914 | 0.08638355 | 884.0905 | 0.08565002 | 858.9996
0.07563987 | 1030.203 | 0.07748975 | 1038.961 | 0.08641986 | 884.0215 | 0.08567299 | 859.1153
0.07566169 | 1030.319 | 0.07751287 | 1038.878 | 0.08644296 | 884.0398 | 0.08569923 | 859.0889
0.07568385 | 1030.262 | 0.07753528 | 1038.804 | 0.08647101 | 883.8875 | 0.08573039 | 859.1011
0.07570739 | 1030.264 | 0.07756054 | 1038.721 | 0.08649906 | 883.9017 | 0.085755 | 859.2371
0.07572921 | 1030.277 | 0.0775833 | 1038.731 | 0.08652382 | 883.8063 | 0.08578452 | 859.2432
0.07575206 | 1030.34 | 0.07760713 | 1038.684 | 0.08654692 | 883.7738 | 0.08581077 | 859.2128
0.07577422 | 1030.279 | 0.07763025 | 1038.64 | 0.08657167 | 883.8164 | 0.08583701 | 859.3691
0.07579777 | 1030.357 | 0.07765551 | 1038.582 | 0.08659312 | 883.8631 | 0.08587638 | 859.361
0.07581993 | 1030.387 | 0.07767863 | 1038.58 | 0.08661787 | 883.9179 | 0.0858977 | 859.3691
0.07584175 | 1030.402 | 0.07770246 | 1038.578 | 0.08664757 | 884.0134 | 0.08591902 | 859.4016
0.0758646 | 1030.319 | 0.07772522 | 1038.485 | 0.08667728 | 884.054 | 0.08594035 | 859.4138
0.07588815 | 1030.304 | 0.07774977 | 1038.576 | 0.08669873 | 884.1027 | 0.08596495 | 859.5214
0.0759155 | 1030.277 | 0.07777253 | 1038.601 | 0.08672513 | 884.2286 | 0.08598791 | 859.5255
0.07593766 | 1030.218 | 0.07779494 | 1038.563 | 0.08675318 | 884.2794 | 0.08601416 | 859.5336
0.07595948 | 1030.211 | 0.07781984 | 1038.572 | 0.08678289 | 884.2672 | 0.08603712 | 859.5458
0.07598199 | 1030.19 | 0.07784225 | 1038.611 | 0.08681094 | 884.3301 | 0.08606337 | 859.5275
0.07600484 | 1030.158 | 0.07786501 | 1038.516 | 0.08683404 | 884.3545 | 0.08610109 | 859.5376
0.07602769 | 1030.163 | 0.07788778 | 1038.597 | 0.08685714 | 884.3586 | 0.08612406 | 859.5539
0.07605124 | 1030.15 | 0.07791019 | 1038.578 | 0.08688849 | 884.3687 | 0.08616342 | 859.5945
0.07607652 | 1030.106 | 0.07793757 | 1038.553 | 0.08690995 | 884.4459 | 0.08618803 | 859.7143
0.07609903 | 1030.169 | 0.07796105 | 1038.644 | 0.08693635 | 884.5027 | 0.08621591 | 859.696
0.07612119 | 1030.196 | 0.07798382 | 1038.665 | 0.08696275 | 884.4926 | 0.08623723 | 859.696
0.07614369 | 1030.091 | 0.07800622 | 1038.657 | 0.0869875 | 884.4743 | 0.08626676 | 859.7143
0.0761662 | 1030.139 | 0.0780297 | 1038.715 | 0.0870106 | 884.4418 | 0.08629628 | 859.7346
0.07618906 | 1030.184 | 0.07805318 | 1038.727 | 0.08703866 | 884.5048 | 0.08632745 | 859.7427
0.07621295 | 1030.146 | 0.07807914 | 1038.711 | 0.08706506 | 884.5149 | 0.08634877 | 859.7691
0.07623719 | 1030.074 | 0.07810368 | 1038.769 | 0.08709476 | 884.5149 | 0.08637009 | 859.8625
0.07625969 | 1030.103 | 0.07812645 | 1038.785 | 0.08712116 | 884.523 | 0.08639306 | 859.826
0.07628186 | 1030.093 | 0.07815135 | 1038.796 | 0.08714426 | 884.5129 | 0.08641438 | 859.7671
0.07630402 | 1030.099 | 0.07817376 | 1038.7 | 0.08717232 | 884.6185 | 0.08644555 | 859.8016
0.07632722 | 1030.057 | 0.07819652 | 1038.756 | 0.08720697 | 884.6571 | 0.08647015 | 859.8239
0.07635146 | 1030.053 | 0.07821964 | 1038.694 | 0.08724162 | 884.6895 | 0.08649147 | 859.8767
0.07637327 | 1029.996 | 0.07824383 | 1038.65 | 0.08727627 | 884.7139 | 0.08652428 | 859.8849
0.07639578 | 1030.027 | 0.07826695 | 1038.646 | 0.08729938 | 884.6225 | 0.0865538 | 859.893
0.07641829 | 1030.019 | 0.07829078 | 1038.648 | 0.08732413 | 884.6266 | 0.08657677 | 859.8991
0.07644114 | 1029.987 | 0.07831497 | 1038.708 | 0.08734888 | 884.6489 | 0.08660301 | 859.8849
0.07646296 | 1029.962 | 0.07833844 | 1038.738 | 0.08737033 | 884.6469 | 0.08663417 | 859.7326
0.07648616 | 1029.979 | 0.07836156 | 1038.76 | 0.08739343 | 884.6124 | 0.08666206 | 859.7427
0.07650901 | 1029.829 | 0.07838539 | 1038.754 | 0.08741984 | 884.6205 | 0.08668502 | 859.7569
0.07653082 | 1029.837 | 0.07840852 | 1038.744 | 0.08744459 | 884.6936 | 0.08671455 | 859.7833
0.07655506 | 1029.888 | 0.07843128 | 1038.621 | 0.08747264 | 884.6631 | 0.08675227 | 859.7854
0.07657792 | 1029.814 | 0.07845618 | 1038.638 | 0.08749409 | 884.6652 | 0.08677688 | 859.8503
0.07660112 | 1029.784 | 0.07848143 | 1038.615 | 0.08752049 | 884.6631 | 0.08681132 | 859.8361
0.07662328 | 1029.78 | 0.07850669 | 1038.505 | 0.0875535 | 884.6733 | 0.08683429 | 859.8341
0.07664786 | 1029.719 | 0.0785291 | 1038.512 | 0.0875799 | 884.6774 | 0.08686217 | 859.826
0.07667037 | 1029.695 | 0.07855222 | 1038.532 | 0.08760135 | 884.6367 | 0.08689333 | 859.8158
0.07669357 | 1029.706 | 0.07857534 | 1038.439 | 0.0876294 | 884.6672 | 0.08691958 | 859.826
0.0767192 | 1029.683 | 0.07860059 | 1038.414 | 0.08766075 | 884.6956 | 0.08695566 | 859.7305
0.0767424 | 1029.712 | 0.07862371 | 1038.408 | 0.08768386 | 884.6997 | 0.08698519 | 859.7488
0.07676733 | 1029.757 | 0.07864648 | 1038.458 | 0.08771356 | 884.7484 | 0.08701143 | 859.761
0.07679226 | 1029.7 | 0.07866888 | 1038.36 | 0.08773501 | 884.7525 | 0.08703768 | 859.7752
0.07681477 | 1029.704 | 0.07869165 | 1038.439 | 0.08775646 | 884.7342 | 0.08706556 | 859.8463
0.07683831 | 1029.727 | 0.07871406 | 1038.35 | 0.08778121 | 884.7423 | 0.08710165 | 859.8646
0.07686047 | 1029.729 | 0.07873789 | 1038.36 | 0.08780762 | 884.785 | 0.08712297 | 859.8828
0.07688298 | 1029.738 | 0.07876279 | 1038.269 | 0.08783402 | 884.7748 | 0.08714593 | 859.9072
0.07690826 | 1029.759 | 0.07878662 | 1038.232 | 0.08786867 | 884.7444 | 0.08717546 | 860.0839
0.07693042 | 1029.748 | 0.0788101 | 1038.271 | 0.08789177 | 884.7728 | 0.08720006 | 860.1123
0.07695397 | 1029.795 | 0.07883322 | 1038.263 | 0.08792808 | 884.7931 | 0.08722959 | 860.1712
0.07697925 | 1029.805 | 0.07885776 | 1038.153 | 0.08795118 | 884.7911 | 0.08725911 | 860.2199
0.07700141 | 1029.799 | 0.0788823 | 1038.151 | 0.08798418 | 884.7728 | 0.08728207 | 860.226
0.07702357 | 1029.839 | 0.07890507 | 1038.103 | 0.08800563 | 884.7829 | 0.0873034 | 860.2361
0.07704608 | 1029.892 | 0.07892747 | 1038.068 | 0.08803533 | 884.7647 | 0.08732472 | 860.3336
0.07706997 | 1029.848 | 0.07895273 | 1038.081 | 0.08806504 | 884.7586 | 0.08735097 | 860.3316
0.07709317 | 1029.795 | 0.07897869 | 1037.985 | 0.08809309 | 884.8114 | 0.08738541 | 860.3275
0.07711498 | 1029.915 | 0.07900181 | 1037.963 | 0.08811784 | 884.8093 | 0.08741165 | 860.3316
0.07713714 | 1029.877 | 0.07902529 | 1037.967 | 0.08814259 | 884.8236 | 0.08743954 | 860.3478
0.07716104 | 1029.888 | 0.07904806 | 1037.809 | 0.08818715 | 885.0185 | 0.08746906 | 860.3762
0.07718355 | 1030.027 | 0.07907118 | 1037.836 | 0.0882152 | 885.0428 | 0.08750187 | 860.3498
0.0772064 | 1030.019 | 0.07909465 | 1037.861 | 0.0882416 | 885.1687 | 0.08752483 | 860.3498
0.07722925 | 1029.947 | 0.07911884 | 1037.786 | 0.0882647 | 885.2094 | 0.08755272 | 860.36
0.07725384 | 1029.964 | 0.07914267 | 1037.772 | 0.08828615 | 885.1728 | 0.08757568 | 860.3803
0.07727565 | 1030.053 | 0.07916615 | 1037.728 | 0.08831751 | 885.2317 | 0.08759864 | 860.3295
0.07729851 | 1030.061 | 0.07919104 | 1037.751 | 0.08835711 | 885.2784 | 0.08762325 | 860.4026
0.07732378 | 1030.055 | 0.07921381 | 1037.818 | 0.08838846 | 885.3373 | 0.08765441 | 860.4067
0.07734664 | 1030.137 | 0.07923764 | 1037.772 | 0.08841156 | 885.3657 | 0.08767574 | 860.4067
0.07736984 | 1030.091 | 0.07926183 | 1037.772 | 0.08843467 | 885.4246 | 0.0876987 | 860.4189
0.07739442 | 1030.089 | 0.07928744 | 1037.824 | 0.08846437 | 885.4002 | 0.08772658 | 860.5001
0.07741901 | 1030.106 | 0.0793102 | 1037.782 | 0.08849407 | 885.4083 | 0.08774955 | 860.425
0.07744394 | 1030.059 | 0.07933403 | 1037.824 | 0.08851552 | 885.3901 | 0.08777415 | 860.4108
0.07746679 | 1030.051 | 0.07935715 | 1037.818 | 0.08853862 | 885.3271 | 0.08780367 | 860.4108
0.07748965 | 1030.127 | 0.07938063 | 1037.778 | 0.08856173 | 885.3129 | 0.08783156 | 860.4636
0.07751146 | 1030.103 | 0.07940482 | 1037.799 | 0.08858648 | 885.3454 | 0.08786108 | 860.4229
0.07753466 | 1030.07 | 0.07942723 | 1037.867 | 0.08861288 | 885.3738 | 0.08789225 | 860.4026
0.07755683 | 1030.065 | 0.0794507 | 1037.915 | 0.08864093 | 885.4693 | 0.08791357 | 860.4392
0.07758003 | 1030.046 | 0.07947382 | 1037.909 | 0.08866238 | 885.4875 | 0.08793982 | 860.5001
0.07760634 | 1030.078 | 0.07950014 | 1037.878 | 0.08868548 | 885.4875 | 0.08796442 | 860.4757
0.07762954 | 1030.065 | 0.07952255 | 1037.905 | 0.08870694 | 885.5038 | 0.08799066 | 860.4839
0.07765413 | 1030.084 | 0.07954532 | 1037.923 | 0.08874324 | 885.5342 | 0.08801199 | 860.3803
0.07767837 | 1030 | 0.07956986 | 1037.884 | 0.08877789 | 885.5444 | 0.08804479 | 860.3722
0.07770226 | 1029.987 | 0.07959405 | 1037.815 | 0.08880264 | 885.4632 | 0.08806612 | 860.3722
0.07772407 | 1029.867 | 0.07961717 | 1037.915 | 0.0888274 | 885.4083 | 0.08808908 | 860.3641
0.07774901 | 1029.881 | 0.07963958 | 1037.878 | 0.0888637 | 885.386 | 0.08811368 | 860.3884
0.07777498 | 1029.822 | 0.07966198 | 1037.89 | 0.08888515 | 885.3921 | 0.08813665 | 860.3803
0.07779887 | 1029.736 | 0.07968617 | 1037.886 | 0.0889099 | 885.3921 | 0.08816453 | 860.4453
0.07782345 | 1029.71 | 0.07971036 | 1037.925 | 0.08893135 | 885.3738 | 0.08819242 | 860.5793
0.07784561 | 1029.774 | 0.07973526 | 1037.894 | 0.08895611 | 885.3677 | 0.08821538 | 860.5793
0.07786778 | 1029.736 | 0.07975802 | 1037.946 | 0.08898746 | 885.3596 | 0.08823998 | 860.5894
0.07789028 | 1029.731 | 0.0797815 | 1037.963 | 0.08901386 | 885.3637 | 0.08827115 | 860.5976
0.07791279 | 1029.757 | 0.07980675 | 1037.938 | 0.08904686 | 885.317 | 0.08829411 | 860.6321
0.07793461 | 1029.706 | 0.07983236 | 1037.977 | 0.08907987 | 885.3129 | 0.088322 | 860.7275
0.07795746 | 1029.683 | 0.07985655 | 1037.807 | 0.08910792 | 885.3738 | 0.0883466 | 860.7417
0.07797962 | 1029.666 | 0.07988003 | 1037.857 | 0.08912937 | 885.386 | 0.0883712 | 860.7377
0.07800178 | 1029.602 | 0.07990243 | 1037.898 | 0.08916072 | 885.3555 | 0.08839417 | 860.7702
0.07802498 | 1029.558 | 0.07992627 | 1037.801 | 0.08919207 | 885.3312 | 0.08841877 | 860.8128
0.07804714 | 1029.522 | 0.07994974 | 1037.772 | 0.08922013 | 885.3474 | 0.08845322 | 860.8351
0.07807069 | 1029.505 | 0.07997215 | 1037.766 | 0.08924323 | 885.4794 | 0.08847618 | 860.8433
0.07809458 | 1029.467 | 0.07999492 | 1037.768 | 0.08927458 | 885.5038 | 0.0884975 | 860.9346
0.0781164 | 1029.416 | 0.0800191 | 1037.737 | 0.08930428 | 885.5038 | 0.08852211 | 860.9164
0.07813856 | 1029.393 | 0.08004258 | 1037.813 | 0.08932574 | 885.5038 | 0.08854671 | 860.9082
0.07816038 | 1029.374 | 0.08006605 | 1037.795 | 0.08934884 | 885.6804 | 0.0885828 | 860.9082
0.07818358 | 1029.427 | 0.0800906 | 1037.755 | 0.08938514 | 885.7251 | 0.08860904 | 860.9042
0.07820608 | 1029.372 | 0.08011336 | 1037.693 | 0.08941484 | 885.7251 | 0.08863692 | 860.9123
0.07823032 | 1029.385 | 0.08013684 | 1037.687 | 0.08943629 | 885.8855 | 0.08865825 | 860.9346
0.07825283 | 1029.374 | 0.08015996 | 1037.561 | 0.08946105 | 885.8896 | 0.08868121 | 860.9773
0.07827672 | 1029.351 | 0.08018308 | 1037.525 | 0.0894858 | 885.9505 | 0.08871566 | 860.9874
0.07829888 | 1029.332 | 0.08020869 | 1037.523 | 0.08950725 | 885.918 | 0.08873698 | 861.0179
0.0783207 | 1029.353 | 0.08023323 | 1037.403 | 0.0895386 | 885.918 | 0.08876158 | 860.9651
0.07834355 | 1029.38 | 0.080256 | 1037.387 | 0.08957325 | 885.9261 | 0.08879767 | 860.9915
0.07836537 | 1029.376 | 0.0802784 | 1037.391 | 0.08959801 | 885.9342 | 0.08883047 | 861.0118
0.07838926 | 1029.38 | 0.08030366 | 1037.339 | 0.08962276 | 885.9809 | 0.08885508 | 861.0341
0.07841385 | 1029.438 | 0.08032678 | 1037.194 | 0.08965246 | 886.0033 | 0.08887968 | 860.9773
0.07843566 | 1029.492 | 0.0803499 | 1037.295 | 0.08968051 | 886.1028 | 0.088901 | 860.9692
0.07845748 | 1029.465 | 0.08037266 | 1037.21 | 0.08970361 | 886.186 | 0.08892889 | 860.9996
0.07848275 | 1029.492 | 0.08040041 | 1037.223 | 0.08972507 | 886.1799 | 0.08895513 | 861.0199
0.07850457 | 1029.581 | 0.08042495 | 1037.196 | 0.08975807 | 886.1637 | 0.08899122 | 861.1072
0.07852708 | 1029.645 | 0.08044807 | 1037.169 | 0.08978282 | 886.1901 | 0.08902238 | 861.1133
0.07854993 | 1029.689 | 0.08047155 | 1037.134 | 0.08980427 | 886.2246 | 0.08904371 | 861.1235
0.07857174 | 1029.744 | 0.08049751 | 1037.082 | 0.08982737 | 886.2185 | 0.08906831 | 861.1296
0.07859356 | 1029.632 | 0.08052455 | 1037.016 | 0.08984883 | 886.1759 | 0.08909127 | 861.1235
0.07861641 | 1029.676 | 0.08054909 | 1036.914 | 0.08987853 | 886.1454 | 0.08912736 | 861.1296
0.07863961 | 1029.717 | 0.08057328 | 1036.929 | 0.08990658 | 886.1373 | 0.08915032 | 861.1417
0.07866489 | 1029.672 | 0.08059711 | 1036.86 | 0.08993298 | 886.1292 | 0.08917657 | 861.1397
0.07868844 | 1029.621 | 0.08061952 | 1036.858 | 0.08995773 | 886.1373 | 0.08919953 | 861.0585
0.07871025 | 1029.698 | 0.08064442 | 1036.908 | 0.08997919 | 886.1414 | 0.08922085 | 861.1194
0.07873276 | 1029.643 | 0.08067038 | 1036.838 | 0.09000889 | 886.1353 | 0.0892471 | 861.1377
0.07875596 | 1029.554 | 0.08069457 | 1036.92 | 0.09003529 | 886.0743 | 0.08927334 | 861.1641
0.07877847 | 1029.733 | 0.08071911 | 1036.869 | 0.09005674 | 886.0642 | 0.08930451 | 861.1681
0.07880271 | 1029.71 | 0.0807433 | 1036.798 | 0.09007984 | 886.0581 | 0.08933075 | 861.1763
0.07882625 | 1029.714 | 0.0807682 | 1036.873 | 0.0901046 | 886.1271 | 0.08935371 | 861.1072
0.07884807 | 1029.687 | 0.08079096 | 1036.871 | 0.09013595 | 886.1393 | 0.08937668 | 861.1275
0.078873 | 1029.782 | 0.08081408 | 1036.858 | 0.090164 | 886.1535 | 0.089398 | 861.1417
0.07889551 | 1029.772 | 0.0808372 | 1036.875 | 0.0901937 | 886.2855 | 0.08942753 | 861.0727
0.07891871 | 1029.714 | 0.08086139 | 1036.875 | 0.09022341 | 886.3038 | 0.08945377 | 861.1661
0.07894295 | 1029.733 | 0.0808838 | 1036.825 | 0.09024651 | 886.2855 | 0.08947509 | 861.1945
0.07896476 | 1029.67 | 0.08090976 | 1036.918 | 0.09027291 | 886.2449 | 0.08950298 | 861.1905
0.07899004 | 1029.67 | 0.08093253 | 1037.003 | 0.09029931 | 886.1556 | 0.08952758 | 861.2189
0.07901255 | 1029.613 | 0.08095565 | 1036.96 | 0.09032406 | 886.1637 | 0.08955054 | 861.2392
0.07903575 | 1029.638 | 0.0809809 | 1036.956 | 0.09035377 | 886.1921 | 0.08957187 | 861.2717
0.07905826 | 1029.552 | 0.08100367 | 1037.115 | 0.09038347 | 886.186 | 0.08959811 | 861.1783
0.07908007 | 1029.581 | 0.08102679 | 1037.043 | 0.09041152 | 886.1941 | 0.08962108 | 861.2331
0.07910431 | 1029.573 | 0.08104991 | 1037.01 | 0.09043627 | 886.1718 | 0.08964568 | 861.3001
0.07912751 | 1029.545 | 0.08107409 | 1037.115 | 0.09046102 | 886.1535 | 0.0896752 | 861.3915
0.07915036 | 1029.499 | 0.08109686 | 1037.109 | 0.09048578 | 886.1698 | 0.08971293 | 861.424
0.07917356 | 1029.469 | 0.08111962 | 1037.084 | 0.09050723 | 886.2429 | 0.08973753 | 861.4199
0.07919572 | 1029.402 | 0.0811431 | 1037.08 | 0.09053033 | 886.2591 | 0.08975886 | 861.5215
0.07921858 | 1029.45 | 0.08116622 | 1037.121 | 0.09056168 | 886.3383 | 0.08978182 | 861.5722
0.07924178 | 1029.45 | 0.08118863 | 1037.026 | 0.09058808 | 886.2713 | 0.08980806 | 861.5803
0.07926394 | 1029.389 | 0.08121175 | 1037.092 | 0.09061284 | 886.3261 | 0.08983431 | 861.5742
0.07928749 | 1029.402 | 0.08123594 | 1037.148 | 0.09063429 | 886.3931 | 0.08985891 | 861.5641
0.07931173 | 1029.397 | 0.0812619 | 1037.055 | 0.09065904 | 886.3911 | 0.08988024 | 861.5682
0.07933423 | 1029.412 | 0.08128538 | 1037.084 | 0.09068874 | 886.5678 | 0.08990156 | 861.6067
0.07935605 | 1029.366 | 0.08131028 | 1036.999 | 0.09072009 | 886.5739 | 0.08992288 | 861.5478
0.07938202 | 1029.44 | 0.08133411 | 1037.01 | 0.0907432 | 886.5637 | 0.08994421 | 861.5803
0.07940418 | 1029.402 | 0.08135758 | 1036.983 | 0.0907663 | 886.5556 | 0.08997209 | 861.6108
0.07942807 | 1029.359 | 0.08138462 | 1036.912 | 0.0907927 | 886.6246 | 0.08999341 | 861.7265
0.07945197 | 1029.389 | 0.08140916 | 1036.941 | 0.09082075 | 886.6652 | 0.09001966 | 861.694
0.07947517 | 1029.419 | 0.0814337 | 1036.896 | 0.09084385 | 886.6774 | 0.0900541 | 861.692
0.07949733 | 1029.357 | 0.08145718 | 1036.891 | 0.09086696 | 886.6835 | 0.09008035 | 861.692
0.07951949 | 1029.3 | 0.08147994 | 1036.798 | 0.09089006 | 886.716 | 0.09011315 | 861.6473
0.07954373 | 1029.285 | 0.08150235 | 1036.889 | 0.09092636 | 886.718 | 0.09014104 | 861.692
0.07956554 | 1029.175 | 0.08152476 | 1036.854 | 0.09094946 | 886.7119 | 0.09016236 | 861.7001
0.07958805 | 1029.139 | 0.08154753 | 1036.773 | 0.09097256 | 886.7099 | 0.0901886 | 861.7225
0.0796116 | 1029.133 | 0.08156993 | 1036.823 | 0.09099402 | 886.8236 | 0.09021977 | 861.7834
0.0796341 | 1029.034 | 0.08159234 | 1036.829 | 0.09101712 | 886.781 | 0.09024273 | 861.8321
0.07965592 | 1029.036 | 0.08161617 | 1036.751 | 0.09104352 | 886.7464 | 0.0902657 | 861.8869
0.07967946 | 1028.989 | 0.08163929 | 1036.755 | 0.09107322 | 886.7607 | 0.09029522 | 861.8727
0.07970163 | 1029.004 | 0.08166241 | 1036.701 | 0.09109632 | 886.7343 | 0.09032474 | 861.8727
0.07972483 | 1029.002 | 0.08168589 | 1036.643 | 0.09112438 | 886.7404 | 0.09035263 | 861.8768
0.07974907 | 1029.027 | 0.08170901 | 1036.537 | 0.09114913 | 886.7668 | 0.09037723 | 861.8646
0.07977192 | 1029.023 | 0.08173178 | 1036.63 | 0.09117553 | 886.8094 | 0.09040184 | 861.7956
0.07979512 | 1029.021 | 0.08175454 | 1036.589 | 0.09120688 | 886.9008 | 0.09042972 | 861.6859
0.0798197 | 1029.11 | 0.0817773 | 1036.496 | 0.09124484 | 886.919 | 0.09045924 | 861.7509
0.07984221 | 1029.053 | 0.08180078 | 1036.492 | 0.09126794 | 886.9028 | 0.09049533 | 861.7204
0.07986403 | 1029.129 | 0.08182354 | 1036.465 | 0.09130094 | 886.8926 | 0.09052486 | 861.7407
0.07988861 | 1029.099 | 0.08184738 | 1036.388 | 0.09133064 | 886.8378 | 0.0905593 | 861.7468
0.07991285 | 1029.118 | 0.08187405 | 1036.417 | 0.09135209 | 886.8378 | 0.0905839 | 861.7753
0.07993571 | 1029.12 | 0.08189824 | 1036.423 | 0.09138345 | 886.7789 | 0.09060523 | 861.6128
0.07995891 | 1029.101 | 0.08192136 | 1036.361 | 0.0914115 | 886.783 | 0.09063147 | 861.6128
0.07998211 | 1029.12 | 0.08194448 | 1036.373 | 0.09143295 | 886.7769 | 0.09065608 | 861.627
0.08000669 | 1029.167 | 0.0819676 | 1036.38 | 0.0914544 | 886.7404 | 0.0906774 | 861.6555
0.08002851 | 1029.123 | 0.08199072 | 1036.268 | 0.09147915 | 886.7322 | 0.09069872 | 861.6778
0.08005378 | 1029.216 | 0.08201313 | 1036.168 | 0.09152041 | 886.7302 | 0.09072005 | 861.6981
0.08007698 | 1029.178 | 0.08203696 | 1036.212 | 0.09154351 | 886.6754 | 0.09075285 | 861.7022
0.08009915 | 1029.152 | 0.08205937 | 1036.1 | 0.09157486 | 886.7525 | 0.09078073 | 861.8017
0.08012131 | 1029.165 | 0.08208178 | 1036.075 | 0.09159961 | 886.7282 | 0.09080534 | 861.7448
0.08014381 | 1029.148 | 0.08210668 | 1036.027 | 0.09162272 | 886.6896 | 0.09082666 | 861.759
0.08016944 | 1029.118 | 0.08213015 | 1035.996 | 0.09164582 | 886.8459 | 0.09084963 | 861.8626
0.08019229 | 1029.152 | 0.08215327 | 1036.046 | 0.09166892 | 886.8378 | 0.09087095 | 861.8727
0.08021445 | 1029.169 | 0.08217711 | 1036.079 | 0.09169037 | 886.8439 | 0.09089719 | 861.8788
0.08023904 | 1029.19 | 0.08220023 | 1035.994 | 0.09172172 | 886.8784 | 0.09092344 | 861.9783
0.08026189 | 1029.116 | 0.08222335 | 1036.023 | 0.09174483 | 886.8845 | 0.09094804 | 861.9743
0.08028405 | 1029.192 | 0.08224647 | 1035.998 | 0.09177453 | 886.8784 | 0.09097757 | 862.1773
0.08030622 | 1029.209 | 0.08227136 | 1035.974 | 0.09181413 | 887.0043 | 0.09099889 | 862.2098
0.08032942 | 1029.232 | 0.08229697 | 1036 | 0.09184383 | 887.0185 | 0.09102841 | 862.2037
0.08035192 | 1029.298 | 0.08231974 | 1036.036 | 0.09186693 | 887.0551 | 0.09104974 | 862.2037
0.08037582 | 1029.328 | 0.08234428 | 1036.034 | 0.09189169 | 887.0998 | 0.09107434 | 862.293
0.08039763 | 1029.216 | 0.08236811 | 1035.965 | 0.09193954 | 887.1058 | 0.0910973 | 862.3012
0.08041979 | 1029.245 | 0.08239052 | 1036.036 | 0.09196594 | 887.1058 | 0.09113503 | 862.2179
0.08044403 | 1029.302 | 0.08241293 | 1036.046 | 0.09198739 | 887.3353 | 0.09116619 | 862.2443
0.08046688 | 1029.328 | 0.08243819 | 1036.05 | 0.09201545 | 887.3211 | 0.09119244 | 862.1611
0.08049008 | 1029.266 | 0.08246059 | 1036.125 | 0.0920369 | 887.2784 | 0.09122524 | 862.3032
0.08051259 | 1029.251 | 0.08248407 | 1036.116 | 0.09206 | 887.3211 | 0.09125641 | 862.3012
0.08053441 | 1029.247 | 0.08250719 | 1036.085 | 0.0920864 | 887.3008 | 0.09128265 | 862.3458
0.0805583 | 1029.156 | 0.08253138 | 1036.096 | 0.09211775 | 887.2967 | 0.09131874 | 862.3438
0.08058081 | 1029.171 | 0.0825545 | 1036.081 | 0.09214251 | 887.3089 | 0.09134498 | 862.4514
0.08060539 | 1029.211 | 0.08257691 | 1035.988 | 0.09216396 | 887.3942 | 0.09138107 | 862.4433
0.08062894 | 1029.161 | 0.08260038 | 1036.023 | 0.09220191 | 887.4531 | 0.09141387 | 862.4413
0.08065179 | 1029.093 | 0.0826235 | 1035.98 | 0.09223656 | 887.449 | 0.09144012 | 862.4535
0.08067672 | 1029.178 | 0.08264662 | 1035.918 | 0.09226132 | 887.4592 | 0.091468 | 862.4636
0.08069923 | 1029.163 | 0.08266974 | 1035.961 | 0.09228772 | 887.4754 | 0.09149096 | 862.4311
0.0807252 | 1029.104 | 0.08269606 | 1035.967 | 0.09230917 | 887.4795 | 0.09151229 | 862.4088
0.0807491 | 1029.091 | 0.08271883 | 1035.957 | 0.09233887 | 887.5099 | 0.09153689 | 862.4068
0.0807723 | 1029.108 | 0.08274266 | 1036.015 | 0.09236032 | 887.4977 | 0.09156642 | 862.4331
0.08079446 | 1029.068 | 0.08276863 | 1036.04 | 0.09238838 | 887.5383 | 0.09159102 | 862.3499
0.08081662 | 1029.032 | 0.08279104 | 1035.984 | 0.09240983 | 887.5566 | 0.09162711 | 862.36
0.08083913 | 1029.082 | 0.0828138 | 1036.081 | 0.09243293 | 887.5749 | 0.09165827 | 862.3763
0.08086129 | 1028.998 | 0.08283834 | 1036.063 | 0.09246428 | 887.5871 | 0.09168287 | 862.3276
0.08088449 | 1028.958 | 0.08286075 | 1035.986 | 0.09249068 | 887.6114 | 0.09170748 | 862.4392
0.08090699 | 1028.924 | 0.08288565 | 1035.996 | 0.09252204 | 887.6175 | 0.09173044 | 862.4169
0.08092916 | 1028.909 | 0.08290841 | 1036.021 | 0.09255339 | 887.4754 | 0.09175669 | 862.3986
0.08095305 | 1028.947 | 0.08293154 | 1035.971 | 0.09257649 | 887.4774 | 0.09177965 | 862.5367
0.08097486 | 1028.901 | 0.08295501 | 1035.876 | 0.09260454 | 887.4551 | 0.09180425 | 862.4717
0.08099703 | 1028.829 | 0.08297778 | 1035.916 | 0.09263259 | 887.5059 | 0.0918305 | 862.4859
0.08102023 | 1028.86 | 0.08300018 | 1035.945 | 0.092659 | 887.4876 | 0.09185674 | 862.5022
0.08104412 | 1028.759 | 0.0830233 | 1035.797 | 0.09268375 | 887.4612 | 0.09188298 | 862.488
0.08106663 | 1028.753 | 0.08304749 | 1035.831 | 0.0927052 | 887.514 | 0.09190431 | 862.4331
0.08109121 | 1028.753 | 0.08307061 | 1035.812 | 0.09272665 | 887.4632 | 0.09193383 | 862.4697
0.08111303 | 1028.755 | 0.08309302 | 1035.804 | 0.0927481 | 887.4531 | 0.09195516 | 862.4372
0.08113726 | 1028.738 | 0.0831229 | 1035.781 | 0.09277121 | 887.4388 | 0.09198632 | 862.5022
0.08116047 | 1028.649 | 0.08314744 | 1035.781 | 0.09279926 | 887.4409 | 0.09201256 | 862.4717
0.0811847 | 1028.655 | 0.08317092 | 1035.686 | 0.09283226 | 887.4449 | 0.09203881 | 862.4616
0.08120894 | 1028.641 | 0.08319404 | 1035.58 | 0.09285536 | 887.4084 | 0.09206177 | 862.4778
0.08123318 | 1028.674 | 0.0832168 | 1035.603 | 0.09288011 | 887.4165 | 0.09208966 | 862.5428
0.08125534 | 1028.594 | 0.08323921 | 1035.536 | 0.09290487 | 887.4226 | 0.09211262 | 862.5448
0.08127716 | 1028.543 | 0.0832634 | 1035.387 | 0.09292632 | 887.4307 | 0.09213394 | 862.5428
0.08129967 | 1028.55 | 0.08328794 | 1035.451 | 0.09295602 | 887.4551 | 0.09215527 | 862.5164
0.08132321 | 1028.535 | 0.08331142 | 1035.389 | 0.09298077 | 887.4896 | 0.09217823 | 862.5123
0.08134918 | 1028.543 | 0.0833356 | 1035.362 | 0.09301047 | 887.5059 | 0.09220119 | 862.691
0.08137134 | 1028.503 | 0.08335837 | 1035.404 | 0.09303853 | 887.516 | 0.09222416 | 862.691
0.08139351 | 1028.495 | 0.08338149 | 1035.346 | 0.09306163 | 887.5221 | 0.0922504 | 862.6504
0.08141601 | 1028.539 | 0.08340497 | 1035.255 | 0.09308308 | 887.5363 | 0.09227829 | 862.6443
0.08144094 | 1028.541 | 0.08342737 | 1035.292 | 0.09310618 | 887.7678 | 0.09230125 | 862.6667
0.0814638 | 1028.476 | 0.08344978 | 1035.259 | 0.09313423 | 887.7962 | 0.09232585 | 862.7804
0.081487 | 1028.552 | 0.08347219 | 1035.248 | 0.09315899 | 887.8084 | 0.0923521 | 862.7783
0.08150881 | 1028.531 | 0.0834946 | 1035.064 | 0.09318539 | 887.9749 | 0.09237342 | 862.7986
0.08153375 | 1028.533 | 0.08351914 | 1035.105 | 0.09322169 | 887.9871 | 0.0924013 | 862.8291
0.08155729 | 1028.457 | 0.08354226 | 1035.188 | 0.09325139 | 888.0033 | 0.09242755 | 862.8433
0.08157945 | 1028.548 | 0.08356467 | 1035.037 | 0.09327284 | 888.0297 | 0.09244887 | 862.8799
0.08160161 | 1028.522 | 0.08358779 | 1034.971 | 0.0932976 | 888.1252 | 0.0924784 | 862.9428
0.08162724 | 1028.558 | 0.08361162 | 1034.942 | 0.09332565 | 888.0866 | 0.09249972 | 862.9611
0.08165044 | 1028.438 | 0.08363546 | 1034.844 | 0.09335535 | 888.2165 | 0.09252268 | 862.9631
0.08167329 | 1028.455 | 0.08366071 | 1034.865 | 0.0933801 | 888.2389 | 0.09254729 | 863.0281
0.08169511 | 1028.478 | 0.08368525 | 1034.894 | 0.09340486 | 888.2734 | 0.09257189 | 863.02
0.08171831 | 1028.499 | 0.08370802 | 1034.809 | 0.09342631 | 888.2876 | 0.09259321 | 863.0058
0.08174116 | 1028.507 | 0.08373114 | 1034.871 | 0.09345106 | 888.2957 | 0.0926211 | 863.0118
0.08176679 | 1028.571 | 0.08375426 | 1034.848 | 0.09348901 | 888.2998 | 0.09265554 | 862.8961
0.08179033 | 1028.59 | 0.08377809 | 1034.724 | 0.09351871 | 888.1901 | 0.09268179 | 862.9042
0.08181284 | 1028.641 | 0.08380299 | 1034.83 | 0.09354347 | 888.182 | 0.09270311 | 862.9286
0.08183569 | 1028.622 | 0.0838254 | 1034.844 | 0.09356822 | 888.2206 | 0.09272772 | 862.9306
0.08185889 | 1028.647 | 0.08384781 | 1034.805 | 0.09359957 | 888.2104 | 0.09274904 | 862.9347
0.08188417 | 1028.761 | 0.08387021 | 1034.784 | 0.09362432 | 888.182 | 0.092772 | 862.9672
0.08190702 | 1028.786 | 0.08389262 | 1034.83 | 0.09365568 | 888.2064 | 0.09280317 | 862.9672
0.08192953 | 1028.698 | 0.08391503 | 1034.805 | 0.09367713 | 888.2165 | 0.09282941 | 862.9997
0.08195273 | 1028.763 | 0.0839378 | 1034.83 | 0.09370023 | 888.247 | 0.09286386 | 863.0139
0.08197628 | 1028.746 | 0.08396092 | 1034.892 | 0.09372828 | 888.2571 | 0.09289174 | 863.0707
0.08199844 | 1028.731 | 0.08398546 | 1034.911 | 0.09375303 | 888.2206 | 0.09293603 | 863.0687
0.08202026 | 1028.74 | 0.0840132 | 1034.964 | 0.09377613 | 888.2612 | 0.09296227 | 863.0707
0.08204276 | 1028.757 | 0.08403704 | 1035.118 | 0.09381904 | 888.2978 | 0.09298359 | 863.0626
0.08206527 | 1028.799 | 0.08406193 | 1035.037 | 0.09384049 | 888.247 | 0.09300492 | 862.9773
0.08208951 | 1028.863 | 0.08408754 | 1035.091 | 0.09386854 | 888.2125 | 0.09303444 | 863.0098
0.08211375 | 1028.78 | 0.08411102 | 1035.045 | 0.09389164 | 888.2104 | 0.09305577 | 862.9367
0.08213556 | 1028.814 | 0.08413378 | 1035.012 | 0.093923 | 888.2186 | 0.09307873 | 862.9245
0.08215807 | 1028.74 | 0.08415833 | 1035.023 | 0.0939593 | 888.2186 | 0.09310989 | 862.953
0.08218127 | 1028.729 | 0.08418251 | 1035.023 | 0.09398075 | 888.2328 | 0.09313122 | 862.9387
0.08220447 | 1028.791 | 0.08420848 | 1035.014 | 0.0940022 | 888.2978 | 0.09316238 | 862.9712
0.08222663 | 1028.74 | 0.0842316 | 1034.956 | 0.09402365 | 888.3038 | 0.09318535 | 863.6575
0.08225122 | 1028.757 | 0.08425757 | 1034.998 | 0.09405006 | 888.1678 | 0.09320831 | 863.6758
0.08227546 | 1028.78 | 0.08428069 | 1034.977 | 0.09407151 | 888.1658 | 0.09323947 | 863.7022
0.082299 | 1028.704 | 0.08430345 | 1034.909 | 0.09410286 | 888.1658 | 0.09326408 | 863.0971
0.0823229 | 1028.685 | 0.08432657 | 1035.02 | 0.09412926 | 888.1576 | 0.09329688 | 863.2271
0.08234575 | 1028.681 | 0.0843504 | 1034.867 | 0.09415401 | 888.182 | 0.09333461 | 863.2555
0.08236826 | 1028.634 | 0.08437281 | 1034.871 | 0.09417547 | 888.1739 | 0.09335757 | 863.221
0.08239146 | 1028.535 | 0.084397 | 1034.896 | 0.09420022 | 888.1759 | 0.09338546 | 863.2474
0.08241466 | 1028.6 | 0.08441976 | 1034.822 | 0.09422167 | 888.249 | 0.09341662 | 863.3448
0.08243786 | 1028.605 | 0.08444466 | 1034.73 | 0.09424642 | 888.2571 | 0.09344943 | 863.3692
0.0824621 | 1028.586 | 0.08446849 | 1034.755 | 0.09427282 | 888.3424 | 0.09347239 | 863.3794
0.08248391 | 1028.602 | 0.08449375 | 1034.685 | 0.09430088 | 888.4115 | 0.09351012 | 863.487
0.08250677 | 1028.533 | 0.08451687 | 1034.627 | 0.09432233 | 888.4277 | 0.09353144 | 863.5032
0.08252962 | 1028.596 | 0.08454106 | 1034.618 | 0.09435368 | 888.4318 | 0.09357081 | 863.5276
0.08255178 | 1028.617 | 0.08456418 | 1034.563 | 0.09437843 | 888.3952 | 0.09360525 | 863.5296
0.08257394 | 1028.605 | 0.08458694 | 1034.56 | 0.09440813 | 888.4703 | 0.09363149 | 863.5337
0.0825961 | 1028.634 | 0.08461219 | 1034.643 | 0.09443124 | 888.4561 | 0.09366102 | 863.5357
0.08261861 | 1028.613 | 0.08463603 | 1034.672 | 0.09445929 | 888.4886 | 0.09368234 | 863.5418
0.08264216 | 1028.579 | 0.08466021 | 1034.701 | 0.09448239 | 888.5292 | 0.09371351 | 863.5398
0.08266501 | 1028.63 | 0.0846844 | 1034.664 | 0.09451374 | 888.5536 | 0.09373811 | 863.5398
0.08268683 | 1028.573 | 0.08470717 | 1034.625 | 0.09453849 | 888.5719 | 0.09376928 | 863.6007
0.08270933 | 1028.577 | 0.08472957 | 1034.621 | 0.0945682 | 888.5577 | 0.0937988 | 863.6251
0.08273427 | 1028.609 | 0.0847559 | 1034.563 | 0.09459625 | 888.5983 | 0.09382176 | 863.686
0.08275643 | 1028.509 | 0.08478008 | 1034.531 | 0.09461935 | 888.6368 | 0.09384309 | 863.7022
0.08277824 | 1028.497 | 0.08480285 | 1034.509 | 0.0946441 | 888.6145 | 0.09387097 | 863.6413
0.08280213 | 1028.37 | 0.08482597 | 1034.349 | 0.0946705 | 888.6287 | 0.09389886 | 863.6718
0.08282568 | 1028.408 | 0.08485051 | 1034.393 | 0.09469361 | 888.6389 | 0.09392838 | 863.6982
0.08285061 | 1028.328 | 0.08487292 | 1034.299 | 0.09472166 | 888.6470005 | 0.09396283 | 863.8078
0.08287624 | 1028.328 | 0.08489568 | 1034.239 | 0.09474311 | 888.7932 | 0.09399071 | 863.7997
0.08290013 | 1028.3 | 0.0849188 | 1034.202 | 0.09476786 | 888.7912 | 0.09401531 | 863.818
0.08292402 | 1028.3 | 0.08494584 | 1034.183 | 0.09479756 | 888.7851 | 0.09404484 | 863.8078
0.08294584 | 1028.224 | 0.0849686 | 1034.121 | 0.09482232 | 888.7952 | 0.09406616 | 863.8647
0.08296869 | 1028.273 | 0.0849935 | 1034.14 | 0.09484377 | 888.8297 | 0.09409241 | 863.8809
0.08299224 | 1028.165 | 0.08501626 | 1034.03 | 0.09487842 | 888.846 | 0.09411865 | 863.8911
0.08301682 | 1028.15 | 0.08504081 | 1033.902 | 0.09490647 | 888.8257 | 0.09414653 | 863.7509
0.08304141 | 1028.161 | 0.08506322 | 1033.97 | 0.09493288 | 888.846 | 0.09417278 | 863.7408
0.08306426 | 1028.101 | 0.0850874 | 1033.854 | 0.09495763 | 888.8622 | 0.09419738 | 863.7266
0.08308608 | 1028.021 | 0.08511017 | 1033.806 | 0.09497908 | 888.8135 | 0.09422199 | 863.6636
0.08310893 | 1028.057 | 0.085134 | 1033.757 | 0.09500713 | 888.8013 | 0.09425151 | 863.6758
0.08313144 | 1028.021 | 0.08515748 | 1033.692 | 0.09503023 | 888.8176 | 0.09427611 | 863.6941
0.08315464 | 1027.924 | 0.08518273 | 1033.672 | 0.09505498 | 888.8257 | 0.09429908 | 863.7002
0.08317645 | 1027.877 | 0.08520514 | 1033.715 | 0.09508304 | 888.8054 | 0.09432696 | 863.7164
0.08319965 | 1027.812 | 0.08522826 | 1033.736 | 0.09510449 | 888.8155 | 0.09435157 | 863.7469
0.08322147 | 1027.833 | 0.08525138 | 1033.694 | 0.09513254 | 888.8257 | 0.09437289 | 863.8159
0.08324398 | 1027.816 | 0.08527699 | 1033.734 | 0.09516224 | 888.8277 | 0.09439585 | 863.7063
0.08326579 | 1027.841 | 0.08530046 | 1033.746 | 0.09520185 | 888.8257 | 0.09441882 | 863.6982
0.08328968 | 1027.854 | 0.08532536 | 1033.721 | 0.0952266 | 888.846 | 0.09445326 | 863.7042
0.08331219 | 1027.844 | 0.0853492 | 1033.738 | 0.09525465 | 888.8724 | 0.09447458 | 863.7246
0.08333401 | 1027.856 | 0.08537338 | 1033.597 | 0.0952827 | 888.8805 | 0.09450247 | 863.7611
0.08335651 | 1027.801 | 0.08539579 | 1033.665 | 0.09531075 | 888.8663 | 0.09453199 | 863.7002
0.08337971 | 1027.831 | 0.08541856 | 1033.781 | 0.09534376 | 888.8866 | 0.09455332 | 863.6961
0.08340291 | 1027.797 | 0.08544132 | 1033.715 | 0.09537346 | 888.9028 | 0.09457464 | 863.686
0.08342542 | 1027.791 | 0.0854648 | 1033.761 | 0.09539656 | 888.8927 | 0.09459924 | 863.686
0.08345174 | 1027.856 | 0.08549076 | 1033.817 | 0.09541801 | 888.9028 | 0.09462057 | 863.6921
0.08347667 | 1027.782 | 0.08551353 | 1033.844 | 0.09543947 | 888.7506 | 0.09464681 | 863.7063
0.08349849 | 1027.856 | 0.08553843 | 1033.85 | 0.09546587 | 888.7688 | 0.09467142 | 863.7144
0.08352169 | 1027.797 | 0.08556119 | 1033.918 | 0.09548732 | 888.7587 | 0.09471242 | 863.7144
0.08354385 | 1027.801 | 0.08558395 | 1033.866 | 0.09551207 | 888.8501 | 0.09474687 | 863.7205
0.08357051 | 1027.888 | 0.08560885 | 1033.829 | 0.09553352 | 888.8521 | 0.09476983 | 863.7306
0.08359371 | 1027.964 | 0.08563126 | 1033.881 | 0.09557148 | 888.8582 | 0.09480428 | 863.9215
0.08361795 | 1028.019 | 0.08565403 | 1033.825 | 0.09559623 | 888.8805 | 0.09482888 | 863.9337
0.0836408 | 1028.112 | 0.08567928 | 1033.754 | 0.09561933 | 888.9171 | 0.09487317 | 863.9581
0.08366435 | 1028.159 | 0.0857024 | 1033.866 | 0.09564243 | 888.9536 | 0.09489941 | 863.9642
0.0836872 | 1028.068 | 0.08572623 | 1033.771 | 0.09566553 | 888.9617 | 0.09493058 | 864.2017
0.08371213 | 1028.089 | 0.08574864 | 1033.765 | 0.09569689 | 888.98 | 0.09495682 | 864.2098
0.08373464 | 1028.148 | 0.08577318 | 1033.777 | 0.09572824 | 889.1587 | 0.09497814 | 864.1916
0.08375715 | 1028.076 | 0.08579915 | 1033.715 | 0.09575299 | 889.1567 | 0.09500111 | 864.0454
0.08378104 | 1028.08 | 0.08582191 | 1033.736 | 0.09577444 | 889.1627 | 0.09502571 | 864.0596
0.08380355 | 1028.108 | 0.08584468 | 1033.752 | 0.09580909 | 889.181 | 0.09505523 | 864.086
0.08382606 | 1028.144 | 0.0858678 | 1033.736 | 0.09583715 | 889.181 | 0.09507984 | 864.0961
0.08384822 | 1028.017 | 0.08589163 | 1033.701 | 0.0958652 | 889.2744 | 0.0951028 | 864.3276
0.08387003 | 1028.085 | 0.08591475 | 1033.667 | 0.0959048 | 889.2947 | 0.09513561 | 864.3296
0.08389393 | 1028.165 | 0.08593716 | 1033.653 | 0.09594605 | 889.447 | 0.09516349 | 864.3114
0.0839192 | 1028.114 | 0.08596241 | 1033.682 | 0.09597576 | 889.447 | 0.09519466 | 864.3236
0.08394102 | 1028.125 | 0.08598482 | 1033.647 | 0.09600711 | 889.4694 | 0.09521598 | 864.4454
0.08396387 | 1028.154 | 0.08600865 | 1033.651 | 0.09603681 | 889.4348 | 0.09524058 | 864.4596
0.08398707 | 1028.091 | 0.08603284 | 1033.454 | 0.09605991 | 889.4491 | 0.09526191 | 864.4555
0.08401166 | 1028.059 | 0.08605596 | 1033.522 | 0.09608302 | 889.4491 | 0.09529471 | 864.419
0.08403347 | 1028.097 | 0.08608015 | 1033.512 | 0.09611107 | 889.4795 | 0.09533244 | 864.421
0.08405667 | 1028.034 | 0.08610291 | 1033.45 | 0.09614077 | 889.4917 | 0.09536688 | 864.419
0.08407849 | 1028.017 | 0.08612568 | 1033.51 | 0.09616552 | 889.5059 | 0.09538821 | 864.4149
0.08410307 | 1027.945 | 0.08614987 | 1033.39 | 0.09619192 | 889.5242 | 0.09542429 | 864.3378
0.08412558 | 1027.973 | 0.08617441 | 1033.377 | 0.09622988 | 889.5425 | 0.09545382 | 864.3296
0.08415051 | 1027.93 | 0.0861986 | 1033.261 | 0.09626123 | 889.5059 | 0.0954899 | 864.3581
0.08417233 | 1027.856 | 0.08622136 | 1033.29 | 0.09628268 | 889.5364 | 0.09551123 | 864.3784
0.08419414 | 1027.922 | 0.08624484 | 1033.168 | 0.09630908 | 889.5161 | 0.09553255 | 864.356
0.08421596 | 1027.846 | 0.08627045 | 1033.11 | 0.09635364 | 889.5384 | 0.09556043 | 864.3296
0.08423916 | 1027.831 | 0.08629285 | 1033.021 | 0.09637509 | 889.4876 | 0.0955834 | 864.3114
0.08426167 | 1027.808 | 0.08631775 | 1033.015 | 0.09640149 | 889.4815 | 0.09560636 | 864.3784
0.08428487 | 1027.715 | 0.08634194 | 1032.928 | 0.09643119 | 889.4633 | 0.0956326 | 864.2829
0.08430668 | 1027.679 | 0.08636648 | 1032.913 | 0.09645264 | 889.4511 | 0.09565557 | 864.3032
0.08433057 | 1027.681 | 0.08638996 | 1032.884 | 0.0964774 | 889.4754 | 0.09567853 | 864.3114
0.08435308 | 1027.535 | 0.08641272 | 1032.855 | 0.0965038 | 889.4876 | 0.09570313 | 864.3134
0.0843749 | 1027.51 | 0.08643691 | 1032.942 | 0.09654505 | 889.5161 | 0.09572446 | 864.3418
0.0843974 | 1027.482 | 0.08645932 | 1032.87 | 0.0965797 | 889.4267 | 0.0957507 | 864.2586
0.08441957 | 1027.45 | 0.08648386 | 1032.808 | 0.09660116 | 889.447 | 0.09577367 | 864.2565
0.08444277 | 1027.336 | 0.08650841 | 1032.801 | 0.09662591 | 889.3435 | 0.09580155 | 864.2159
0.084467 | 1027.389 | 0.08653437 | 1032.712 | 0.09664736 | 889.3293 | 0.09582451 | 864.2038
0.0844909 | 1027.442 | 0.08655891 | 1032.654 | 0.09666881 | 889.3232 | 0.09584584 | 864.3743
0.08451721 | 1027.334 | 0.08658203 | 1032.6 | 0.09669191 | 889.5384 | 0.09587044 | 864.3966
0.08453903 | 1027.364 | 0.08660587 | 1032.654 | 0.09671997 | 889.4754 | 0.0958934 | 864.5469
0.08456154 | 1027.385 | 0.08663076 | 1032.544 | 0.09675627 | 889.4653 | 0.09592129 | 864.5368
0.08458578 | 1027.343 | 0.0866546 | 1032.522 | 0.09678432 | 889.4754 | 0.09595245 | 864.5428
0.08460932 | 1027.311 | 0.08667985 | 1032.536 | 0.09681567 | 889.5161 | 0.09597542 | 864.5368
0.08463495 | 1027.304 | 0.08670226 | 1032.46 | 0.09685033 | 889.5221 | 0.09600494 | 864.551
0.08465745 | 1027.315 | 0.08672467 | 1032.422 | 0.09688003 | 889.5445 | 0.09602955 | 864.6038
0.08467996 | 1027.195 | 0.08674743 | 1032.52 | 0.09690808 | 889.5871 | 0.09605251 | 864.6586
0.08470316 | 1027.182 | 0.08676984 | 1032.507 | 0.09693118 | 889.6257 | 0.09607875 | 864.6606
0.08472636 | 1027.199 | 0.08679367 | 1032.439 | 0.09696088 | 889.7739 | 0.09610008 | 864.6748
0.08475129 | 1027.154 | 0.08681608 | 1032.513 | 0.09698564 | 889.7861 | 0.0961214 | 864.6545
0.08477449 | 1027.085 | 0.08683849 | 1032.474 | 0.09701534 | 889.8125 | 0.096146 | 864.6931
0.08479977 | 1027.116 | 0.0868609 | 1032.408 | 0.09704174 | 889.8166 | 0.09617225 | 864.6606
0.08482193 | 1027.121 | 0.08688544 | 1032.424 | 0.09706649 | 889.8531 | 0.09619849 | 864.8129
0.08484652 | 1027.019 | 0.08690856 | 1032.412 | 0.09708959 | 889.8592 | 0.09623622 | 864.8332
0.0848711 | 1027.038 | 0.08693346 | 1032.314 | 0.09711105 | 889.8734 | 0.09626574 | 864.8495
0.08489361 | 1027.044 | 0.08695623 | 1032.393 | 0.09713745 | 889.8815 | 0.09629363 | 864.8637
0.08491543 | 1027.047 | 0.08698077 | 1032.431 | 0.09716055 | 889.7739 | 0.09631987 | 864.886
0.08493863 | 1027.025 | 0.08700424 | 1032.486 | 0.09718695 | 889.7841 | 0.09634447 | 864.9002
0.08496286 | 1027.091 | 0.08702737 | 1032.493 | 0.0972084 | 889.8288 | 0.09636744 | 864.8799
0.08498987 | 1027.002 | 0.0870512 | 1032.482 | 0.09722986 | 889.8572 | 0.0963904 | 864.884
0.08501307 | 1027.011 | 0.08707361 | 1032.495 | 0.09725461 | 889.8958 | 0.09641172 | 864.8718
0.08503662 | 1027.04 | 0.08709708 | 1032.486 | 0.09728266 | 890.1475 | 0.09643469 | 864.951
0.08505947 | 1027.076 | 0.08712127 | 1032.625 | 0.09730576 | 890.1516 | 0.09645601 | 864.9347
0.08508267 | 1027.129 | 0.08714617 | 1032.476 | 0.09733216 | 890.1232 | 0.09649374 | 864.9429
0.08510518 | 1027.135 | 0.08717035 | 1032.524 | 0.09735692 | 890.2125 | 0.09652818 | 864.9327
0.08512804 | 1027.201 | 0.08719419 | 1032.499 | 0.09738827 | 890.2186 | 0.09654951 | 864.9489
0.08514985 | 1027.121 | 0.08721731 | 1032.46 | 0.09741302 | 890.2024 | 0.09657411 | 864.9632
0.0851727 | 1027.14 | 0.08724043 | 1032.42 | 0.09743447 | 890.2044 | 0.09660035 | 864.9997
0.08519521 | 1027.241 | 0.08726533 | 1032.449 | 0.09746252 | 890.2572 | 0.09662988 | 864.9611
0.08521807 | 1027.135 | 0.08728951 | 1032.443 | 0.09748563 | 890.1882 | 0.0966594 | 864.9469
0.08524057 | 1027.091 | 0.08731228 | 1032.426 | 0.09751368 | 890.113 | 0.09668401 | 864.9327
0.08526377 | 1027.129 | 0.08733504 | 1032.426 | 0.09753843 | 890.0988 | 0.09670697 | 864.9368
0.08528663 | 1027.18 | 0.08735781 | 1032.478 | 0.09756318 | 890.0846 | 0.09673485 | 864.9408
0.08530983 | 1027.072 | 0.08738164 | 1032.422 | 0.09758958 | 890.0237 | 0.0967611 | 864.953
0.08533511 | 1027.106 | 0.08740405 | 1032.337 | 0.09761269 | 890.0399 | 0.09680046 | 864.8758
0.085359 | 1027.074 | 0.08742788 | 1032.327 | 0.09764734 | 890.0684 | 0.09682671 | 864.8901
0.08538254 | 1027.006 | 0.08745064 | 1032.325 | 0.09766879 | 890.0643 | 0.09684967 | 864.9286
0.08540471 | 1027.087 | 0.08747341 | 1032.265 | 0.09769024 | 890.0663 | 0.09687264 | 864.8941
0.08542929 | 1027.097 | 0.08749937 | 1032.306 | 0.09771169 | 890.0724 | 0.09690544 | 864.9144
0.08545353 | 1027.085 | 0.0875232 | 1032.223 | 0.0977381 | 890.0724 | 0.09693004 | 864.9774
0.08547638 | 1027.057 | 0.08754632 | 1032.111 | 0.0977711 | 890.111 | 0.09695957 | 864.9875
0.08549993 | 1027.055 | 0.08757087 | 1032.097 | 0.09779585 | 890.1313 | 0.09698909 | 864.9226
0.08552209 | 1027.002 | 0.08759328 | 1032.122 | 0.0978173 | 890.111 | 0.09701206 | 864.9144
0.08554495 | 1026.954 | 0.08761568 | 1032.031 | 0.09783875 | 890.1069 | 0.09704322 | 865.0038
0.08557057 | 1026.907 | 0.08763916 | 1032.066 | 0.09786516 | 890.0399 | 0.09706783 | 865.0017
0.08559273 | 1026.884 | 0.08766228 | 1032.062 | 0.09789651 | 890.046 | 0.09709899 | 864.9794
0.08561559 | 1026.848 | 0.0876854 | 1031.962 | 0.09791796 | 890.042 | 0.09712687 | 865.0363
0.08563913 | 1026.803 | 0.08770817 | 1032.051 | 0.09794436 | 890.0521 | 0.0971482 | 865.0342
0.08566164 | 1026.806 | 0.08773555 | 1032.033 | 0.09797571 | 890.0277 | 0.0971892 | 865.0403
0.0856838 | 1026.848 | 0.08775867 | 1031.964 | 0.09799717 | 890.0318 | 0.09722529 | 865.022
0.08570562 | 1026.818 | 0.08778179 | 1031.908 | 0.09802027 | 890.1475 | 0.09725317 | 865.0566
0.08572778 | 1026.816 | 0.08780456 | 1031.939 | 0.09804667 | 890.1435 | 0.09728106 | 865.0728
0.08575028 | 1026.816 | 0.08782697 | 1031.871 | 0.09807142 | 890.1374 | 0.09730894 | 865.0972
0.08577279 | 1026.776 | 0.08784973 | 1031.751 | 0.09809617 | 890.1313 | 0.09733519 | 865.1154
0.0857953 | 1026.725 | 0.08787499 | 1031.734 | 0.09812588 | 890.1313 | 0.09736307 | 865.418
0.08581781 | 1026.825 | 0.08789953 | 1031.707 | 0.09814733 | 890.2389 | 0.0974008 | 865.4322
0.08583962 | 1026.812 | 0.08792478 | 1031.625 | 0.09817538 | 890.2267 | 0.09742704 | 865.4342
0.08586248 | 1026.729 | 0.08794719 | 1031.562 | 0.09821333 | 890.2206 | 0.09745328 | 865.4485
0.08588533 | 1026.653 | 0.08797209 | 1031.631 | 0.09824469 | 890.2288 | 0.09747625 | 865.4485
0.08590922 | 1026.717 | 0.08799592 | 1031.548 | 0.09826944 | 890.2389 | 0.09750085 | 865.4545
0.08593104 | 1026.683 | 0.08801833 | 1031.542 | 0.09830904 | 890.4785 | 0.09753858 | 865.552
0.08595735 | 1026.592 | 0.08804252 | 1031.523 | 0.09833049 | 890.4846 | 0.0975763 | 865.5459
0.08597952 | 1026.62 | 0.08806635 | 1031.392 | 0.09835359 | 890.4805 | 0.09760583 | 865.55
0.08600272 | 1026.603 | 0.08808947 | 1031.349 | 0.0983767 | 890.5354 | 0.09763535 | 865.5419
0.08602522 | 1026.514 | 0.08811366 | 1031.312 | 0.09839815 | 890.5415 | 0.09766324 | 865.5317
0.08604842 | 1026.529 | 0.08813785 | 1031.142 | 0.09842785 | 890.5618 | 0.09768456 | 865.5398
0.08607058 | 1026.543 | 0.08816168 | 1031.169 | 0.09845095 | 890.578 | 0.09770916 | 865.5155
0.0860924 | 1026.404 | 0.08818693 | 1031.094 | 0.0984724 | 890.6166 | 0.09773377 | 865.5459
0.08611595 | 1026.488 | 0.08821076 | 1031.053 | 0.0984955 | 890.6328 | 0.09775509 | 865.5662
0.08613811 | 1026.423 | 0.08823317 | 1031.038 | 0.09851861 | 890.643 | 0.09778462 | 865.6109
0.08616062 | 1026.305 | 0.08825558 | 1031.015 | 0.09855326 | 890.6836 | 0.09782234 | 865.6028
0.08618451 | 1026.288 | 0.0882787 | 1031.044 | 0.09858461 | 890.4948 | 0.09785023 | 865.6109
0.0862084 | 1026.252 | 0.08830147 | 1031.03 | 0.09860771 | 890.5049 | 0.09787647 | 865.6556
0.08623229 | 1026.127 | 0.08832459 | 1031.071 | 0.09863082 | 890.4907 | 0.09789779 | 865.6637
0.08625445 | 1026.036 | 0.08834806 | 1031.028 | 0.09865887 | 890.5069 | 0.09792076 | 865.6617
0.08627973 | 1026.006 | 0.08837154 | 1031.015 | 0.09868857 | 890.5293 | 0.09794208 | 865.6637
0.08630432 | 1026.047 | 0.08839679 | 1031.04 | 0.09872652 | 890.5943 | 0.0979634 | 865.6779
0.08632648 | 1025.901 | 0.08842098 | 1030.97 | 0.09874797 | 890.6044 | 0.09799457 | 865.6089
0.08634933 | 1025.886 | 0.08844445 | 1030.99 | 0.09876943 | 890.6166 | 0.09802409 | 865.6007
0.08637219 | 1025.92 | 0.08846829 | 1031.017 | 0.09879418 | 890.6146 | 0.09804706 | 865.6109
0.08639539 | 1025.973 | 0.08849141 | 1030.966 | 0.09881728 | 891.2217 | 0.09807494 | 865.5683
0.08641859 | 1025.983 | 0.08851453 | 1030.968 | 0.09884533 | 891.3699 | 0.09809626 | 865.5642
0.08644317 | 1026.002 | 0.08853836 | 1031.088 | 0.09887999 | 891.4897 | 0.09812087 | 865.5317
0.0864681 | 1026.045 | 0.08856077 | 1031.038 | 0.09891134 | 891.6054 | 0.09814711 | 865.5398
0.08648992 | 1026.015 | 0.08858389 | 1031.078 | 0.09894104 | 891.5689 | 0.09818648 | 865.5662
0.08651485 | 1026.148 | 0.08860807 | 1031.119 | 0.09896249 | 891.5425 | 0.0982078 | 865.5642
0.08653805 | 1026.123 | 0.08863084 | 1031.185 | 0.09898889 | 891.4471 | 0.09823569 | 865.5703
0.0865609 | 1026.015 | 0.08865467 | 1031.125 | 0.09903345 | 890.7628 | 0.09826357 | 865.5825
0.08658549 | 1026.119 | 0.08867708 | 1031.121 | 0.0990648 | 890.7709 | 0.09828981 | 865.5398
0.08660834 | 1026.004 | 0.08870305 | 1031.096 | 0.0990912 | 890.7811 | 0.09831278 | 865.5195
0.08663224 | 1026.002 | 0.08872545 | 1031.03 | 0.09911265 | 890.6531 | 0.09834722 | 865.5033
0.08665405 | 1026.034 | 0.08875071 | 1031.034 | 0.09914401 | 890.6349 | 0.09837839 | 865.483
0.08667829 | 1026.034 | 0.08877418 | 1031.063 | 0.09917371 | 890.6369 | 0.09841283 | 865.4972
0.08670011 | 1026.042 | 0.08879944 | 1030.974 | 0.09920011 | 890.645 | 0.0984358 | 865.5723
0.08672469 | 1026.087 | 0.08882363 | 1030.98 | 0.09922651 | 890.6653 | 0.09846204 | 865.5703
0.08674893 | 1026.093 | 0.08884675 | 1030.995 | 0.09924796 | 890.6694 | 0.098485 | 865.7185
0.08677282 | 1026.028 | 0.088872 | 1030.984 | 0.09927272 | 890.7019 | 0.09851125 | 865.7408
0.08679464 | 1026.074 | 0.08889654 | 1030.93 | 0.09930242 | 890.6917 | 0.09853749 | 865.7591
0.08681645 | 1026.059 | 0.08892109 | 1031.036 | 0.09933212 | 890.6816 | 0.09855882 | 865.7571
0.08684034 | 1026.019 | 0.08894385 | 1031.069 | 0.09935687 | 890.7039 | 0.09858178 | 865.8708
0.08686354 | 1026.072 | 0.08896697 | 1031.034 | 0.09937832 | 890.7425 | 0.09860966 | 865.9114
0.08688675 | 1025.924 | 0.08899258 | 1031.038 | 0.09940803 | 890.8257 | 0.09863755 | 865.9297
0.08690995 | 1025.983 | 0.08901748 | 1031.03 | 0.09943113 | 890.8156 | 0.09866707 | 865.9581
0.0869328 | 1025.99 | 0.0890406 | 1031.073 | 0.09945423 | 890.8278 | 0.09869824 | 865.9967
0.08695808 | 1026.021 | 0.08906479 | 1030.943 | 0.09948558 | 890.9658 | 0.09872612 | 866.0007
0.08698162 | 1026.04 | 0.08908755 | 1030.988 | 0.09951033 | 890.9841 | 0.09875565 | 865.9967
0.08700448 | 1026.093 | 0.08911103 | 1030.97 | 0.09953179 | 890.9963 | 0.09878681 | 866.0028
0.08702837 | 1026.002 | 0.08913521 | 1030.841 | 0.09955819 | 890.9963 | 0.09880977 | 866.0007
0.08705122 | 1026.021 | 0.08915798 | 1030.835 | 0.09958294 | 891.0085 | 0.09884094 | 866.1693
0.08707685 | 1026.006 | 0.08918074 | 1030.816 | 0.09960604 | 891.1039 | 0.09886718 | 866.153
0.08710178 | 1026.07 | 0.08920386 | 1030.794 | 0.09963079 | 891.1039 | 0.09890491 | 866.1673
0.08712498 | 1026.002 | 0.08922734 | 1030.7 | 0.09966215 | 891.1283 | 0.09893935 | 866.1835
0.08714922 | 1025.947 | 0.08925046 | 1030.69 | 0.0996869 | 891.1323 | 0.09896888 | 866.2322
0.08717276 | 1025.916 | 0.08927429 | 1030.711 | 0.09970835 | 891.1628 | 0.0989902 | 866.2424
0.08719493 | 1025.833 | 0.08929812 | 1030.609 | 0.0997331 | 891.242 | 0.09902465 | 866.1165
0.08721778 | 1025.856 | 0.08932622 | 1030.586 | 0.0997595 | 891.2765 | 0.09904597 | 866.1287
0.08723994 | 1025.842 | 0.08934863 | 1030.572 | 0.09978756 | 891.3902 | 0.09907878 | 866.1246
0.08726176 | 1025.82 | 0.0893714 | 1030.574 | 0.09981891 | 891.4105 | 0.0991165 | 866.1266
0.08728426 | 1025.717 | 0.08939523 | 1030.491 | 0.09984531 | 891.4085 | 0.09914603 | 866.1551
0.08730643 | 1025.761 | 0.08941835 | 1030.367 | 0.09987666 | 891.3922 | 0.09916735 | 866.1551
0.08732859 | 1025.795 | 0.0894436 | 1030.39 | 0.09989811 | 891.4065 | 0.09921164 | 866.153
0.08735075 | 1025.732 | 0.08946672 | 1030.396 | 0.09993277 | 891.4268 | 0.09923296 | 866.153
0.08737499 | 1025.742 | 0.08948984 | 1030.269 | 0.09995422 | 891.3476 | 0.09926576 | 866.149
0.08739749 | 1025.736 | 0.08951296 | 1030.185 | 0.09997567 | 891.3476 | 0.09930021 | 866.1449
0.08742104 | 1025.74 | 0.08953573 | 1030.263 | 0.09999712 | 891.3537 | 0.09932153 | 866.1429
0.08744632 | 1025.626 | 0.08956063 | 1030.205 | 0.1000186 | 891.3983 | 0.0993445 | 866.1226
0.08746848 | 1025.662 | 0.08958303 | 1030.131 | 0.1000483 | 891.4126 | 0.09937074 | 866.1409
0.08749237 | 1025.588 | 0.08960616 | 1030.162 | 0.1000747 | 891.4268 | 0.09941175 | 866.1368
0.08751453 | 1025.514 | 0.08962856 | 1030.156 | 0.1000961 | 891.4227 | 0.09944619 | 866.1551
0.08753739 | 1025.465 | 0.0896524 | 1030.114 | 0.1001225 | 891.3922 | 0.09946752 | 866.1612
0.08756197 | 1025.427 | 0.08967552 | 1030.085 | 0.1001555 | 891.4044 | 0.09949212 | 866.151
0.08758448 | 1025.4 | 0.0896997 | 1029.932 | 0.1001869 | 891.2664 | 0.09953969 | 866.1307
0.0876063 | 1025.332 | 0.08972353 | 1029.928 | 0.1002116 | 891.2806 | 0.09956265 | 866.1449
0.08763019 | 1025.324 | 0.08974737 | 1029.799 | 0.1002347 | 891.2867 | 0.09958561 | 866.153
0.08765512 | 1025.294 | 0.08977049 | 1029.737 | 0.1002694 | 891.2765 | 0.09961022 | 866.019
0.08767832 | 1025.303 | 0.08979681 | 1029.65 | 0.1002974 | 891.2664 | 0.09964794 | 866.0373
0.08770083 | 1025.256 | 0.08981957 | 1029.613 | 0.1003205 | 891.2745 | 0.09967255 | 866.1591
0.08772507 | 1025.199 | 0.08984269 | 1029.528 | 0.100347 | 891.2928 | 0.09970535 | 866.1754
0.08774931 | 1025.184 | 0.08986759 | 1029.466 | 0.1003717 | 891.307 | 0.0997316 | 866.1591
0.08777458 | 1025.205 | 0.08989249 | 1029.542 | 0.1004031 | 891.3049 | 0.09975292 | 866.2708
0.08780021 | 1025.119 | 0.0899149 | 1029.524 | 0.1004245 | 891.3151 | 0.09977588 | 866.214
0.08782341 | 1025.123 | 0.08993909 | 1029.466 | 0.1004674 | 891.2867 | 0.09980705 | 866.218
0.08784626 | 1025.163 | 0.08996221 | 1029.532 | 0.1004889 | 891.2907 | 0.09983493 | 866.3053
0.08786877 | 1025.064 | 0.08998604 | 1029.509 | 0.1005169 | 891.2156 | 0.09985626 | 866.3358
0.08789093 | 1025.019 | 0.09000845 | 1029.441 | 0.1005433 | 891.2379 | 0.09987922 | 866.4353
0.08791378 | 1024.994 | 0.09003441 | 1029.391 | 0.1005747 | 891.2339 | 0.09990382 | 866.551
0.08793629 | 1025.021 | 0.09005896 | 1029.385 | 0.1005961 | 891.2339 | 0.09994811 | 866.553
0.0879588 | 1024.937 | 0.09008492 | 1029.36 | 0.1006308 | 891.2724 | 0.09998256 | 866.5551
0.08798269 | 1024.797 | 0.0901084 | 1029.443 | 0.1006539 | 891.3151 | 0.1000186 | 866.5551
0.08800658 | 1024.736 | 0.09013223 | 1029.437 | 0.100677 | 891.3029 | 0.1000432 | 866.6627
0.08803325 | 1024.848 | 0.09015535 | 1029.416 | 0.1007001 | 891.3049 | 0.1000662 | 866.683
0.08805576 | 1024.774 | 0.09017989 | 1029.497 | 0.1007232 | 891.3435 | 0.1000957 | 866.6952
0.08807757 | 1024.662 | 0.09020301 | 1029.492 | 0.1007611 | 891.3455 | 0.1001253 | 866.6688
0.08809973 | 1024.67 | 0.09022862 | 1029.474 | 0.1007842 | 891.3598 | 0.1001531 | 866.6952
0.0881257 | 1024.656 | 0.09025103 | 1029.582 | 0.1008073 | 891.3862 | 0.1001909 | 866.7297
0.08815063 | 1024.649 | 0.09027593 | 1029.619 | 0.1008304 | 891.6907 | 0.1002253 | 866.6871
0.08817245 | 1024.577 | 0.09030012 | 1029.623 | 0.1008568 | 891.845 | 0.1002647 | 866.7053
0.08819599 | 1024.649 | 0.09032395 | 1029.532 | 0.1008816 | 891.8268 | 0.1002893 | 866.6566
0.08822093 | 1024.668 | 0.09034814 | 1029.497 | 0.1009063 | 891.8593 | 0.1003139 | 866.6465
0.08824378 | 1024.573 | 0.09037126 | 1029.517 | 0.100936 | 891.9202 | 0.1003401 | 866.6546
0.08826871 | 1024.615 | 0.09039473 | 1029.528 | 0.1009674 | 891.8918 | 0.1003729 | 866.6749
0.08829295 | 1024.501 | 0.09041963 | 1029.48 | 0.1010004 | 891.9344 | 0.1004057 | 866.6749
0.08831788 | 1024.51 | 0.09044417 | 1029.544 | 0.1010268 | 891.9385 | 0.1004336 | 866.6282
0.08834004 | 1024.476 | 0.09046729 | 1029.459 | 0.1010598 | 891.9689 | 0.1004615 | 866.6749
0.08836186 | 1024.48 | 0.09049184 | 1029.534 | 0.1010813 | 891.9872 | 0.1004861 | 866.7013
0.08838506 | 1024.499 | 0.09051496 | 1029.526 | 0.1011126 | 892.0197 | 0.1005074 | 866.6992
0.08840757 | 1024.535 | 0.09053737 | 1029.476 | 0.1011423 | 891.9161 | 0.1005337 | 866.7074
0.08843042 | 1024.51 | 0.09056226 | 1029.54 | 0.101172 | 891.9141 | 0.1005599 | 866.683
0.08845466 | 1024.539 | 0.0905861 | 1029.428 | 0.1012017 | 891.8227 | 0.1005829 | 866.7338
0.08847682 | 1024.56 | 0.09060886 | 1029.482 | 0.1012248 | 891.8288 | 0.1006059 | 866.7155
0.08849898 | 1024.626 | 0.09063269 | 1029.55 | 0.1012677 | 891.8572 | 0.1006288 | 866.6566
0.08852149 | 1024.647 | 0.09065581 | 1029.403 | 0.1012958 | 891.8714 | 0.1006567 | 866.6627
0.08854365 | 1024.683 | 0.09067929 | 1029.358 | 0.1013205 | 891.8775 | 0.100678 | 866.6647
0.08856754 | 1024.694 | 0.09070276 | 1029.356 | 0.101342 | 891.8897 | 0.100701 | 866.6647
0.0885904 | 1024.73 | 0.09072731 | 1029.347 | 0.1013667 | 891.8918 | 0.1007289 | 866.6992
0.08861602 | 1024.664 | 0.09075149 | 1029.252 | 0.1013882 | 891.9019 | 0.1007551 | 866.5571
0.0886413 | 1024.689 | 0.09077426 | 1029.175 | 0.1014162 | 891.8633 | 0.1007797 | 866.5429
0.08866415 | 1024.708 | 0.09080058 | 1029.165 | 0.1014393 | 891.8714 | 0.1008076 | 866.5591
0.08868701 | 1024.704 | 0.09082441 | 1029.093 | 0.1014674 | 891.8816 | 0.1008322 | 866.5835
0.08870882 | 1024.658 | 0.09084824 | 1029.018 | 0.1014987 | 891.8857 | 0.1008535 | 866.6363
0.08873271 | 1024.594 | 0.0908735 | 1028.987 | 0.1015268 | 891.8857 | 0.1008847 | 866.681
0.08875557 | 1024.668 | 0.09089768 | 1028.968 | 0.1015482 | 891.8572 | 0.1009142 | 866.6972
0.08877738 | 1024.658 | 0.09092187 | 1028.881 | 0.1015796 | 891.91 | 0.1009421 | 866.7744
0.08880058 | 1024.622 | 0.09094641 | 1028.902 | 0.1016109 | 891.9263 | 0.1009634 | 866.7845
0.08882309 | 1024.654 | 0.09097131 | 1028.827 | 0.1016407 | 891.9445 | 0.1009913 | 866.7663
0.08884491 | 1024.626 | 0.09099443 | 1028.827 | 0.1016671 | 891.9385 | 0.1010159 | 866.884
0.08886741 | 1024.651 | 0.09101898 | 1028.863 | 0.1016918 | 891.7963 | 0.1010454 | 866.8759
0.08889269 | 1024.603 | 0.0910421 | 1028.757 | 0.1017133 | 891.8146 | 0.1010668 | 866.8759
0.08891728 | 1024.548 | 0.09106522 | 1028.649 | 0.1017397 | 891.7943 | 0.1010946 | 867.0119
0.08893909 | 1024.582 | 0.09108798 | 1028.678 | 0.1017644 | 891.8958 | 0.1011176 | 867.0383
0.08896298 | 1024.599 | 0.09111039 | 1028.622 | 0.1017908 | 891.8978 | 0.1011471 | 867.0708
0.08898549 | 1024.582 | 0.091136 | 1028.593 | 0.1018139 | 891.8938 | 0.1011799 | 867.1053
0.089008 | 1024.537 | 0.09115876 | 1028.566 | 0.1018354 | 891.973 | 0.1012095 | 867.1155
0.08903016 | 1024.451 | 0.09118117 | 1028.558 | 0.1018651 | 891.9953 | 0.1012341 | 867.148
0.08905509 | 1024.427 | 0.09120714 | 1028.568 | 0.1018915 | 892.0278 | 0.1012587 | 867.1561
0.08907725 | 1024.478 | 0.09123275 | 1028.548 | 0.1019129 | 892.0075 | 0.1013013 | 867.1683
0.08909976 | 1024.3 | 0.09125516 | 1028.496 | 0.1019443 | 892.107 | 0.1013226 | 867.1805
0.08912296 | 1024.294 | 0.09127828 | 1028.463 | 0.1019756 | 892.0704 | 0.1013489 | 867.2536
0.08915101 | 1024.305 | 0.09130282 | 1028.357 | 0.1020053 | 892.0867 | 0.1013784 | 867.2759
0.08917421 | 1024.256 | 0.09132523 | 1028.272 | 0.1020532 | 892.105 | 0.1013997 | 867.3104
0.08919637 | 1024.256 | 0.09134835 | 1028.189 | 0.1020878 | 892.1253 | 0.1014211 | 867.3185
0.08921957 | 1024.191 | 0.0913736 | 1028.164 | 0.1021126 | 892.1537 | 0.1014424 | 867.2982
0.08924173 | 1024.212 | 0.09139672 | 1028.104 | 0.102134 | 892.2694 | 0.1014735 | 867.349
0.08926528 | 1024.136 | 0.09142091 | 1028.017 | 0.1021555 | 892.2654 | 0.1014965 | 867.3592
0.08928917 | 1024.138 | 0.09144545 | 1027.984 | 0.1021769 | 892.2593 | 0.1015375 | 867.3612
0.08931445 | 1024.148 | 0.09146929 | 1027.876 | 0.1022033 | 892.2654 | 0.1015605 | 867.3653
0.0893373 | 1024.146 | 0.0914917 | 1027.885 | 0.1022314 | 892.2775 | 0.1015818 | 867.3713
0.08936085 | 1024.114 | 0.09151588 | 1027.829 | 0.1022628 | 892.2897 | 0.1016048 | 867.3835
0.0893844 | 1024.036 | 0.09153936 | 1027.887 | 0.1022859 | 892.308 | 0.1016277 | 867.3937
0.08940621 | 1024.011 | 0.09156355 | 1027.91 | 0.1023073 | 892.3791 | 0.1016491 | 867.3957
0.0894301 | 1023.92 | 0.09158595 | 1027.895 | 0.102337 | 892.4461 | 0.101672 | 867.4485
0.08945261 | 1023.878 | 0.0916105 | 1027.878 | 0.1023766 | 892.4603 | 0.1017015 | 867.3328
0.08947477 | 1023.835 | 0.09163433 | 1027.845 | 0.1024129 | 892.4765 | 0.1017294 | 867.3368
0.08949728 | 1023.835 | 0.09165923 | 1027.841 | 0.1024476 | 892.4664 | 0.1017557 | 867.347
0.08951944 | 1023.827 | 0.09168199 | 1027.856 | 0.102469 | 892.4786 | 0.1017819 | 867.2881
0.08954126 | 1023.804 | 0.09170867 | 1027.866 | 0.1025037 | 892.4867 | 0.1018049 | 867.2922
0.08956619 | 1023.789 | 0.0917325 | 1027.847 | 0.1025317 | 892.5009 | 0.1018393 | 867.2922
0.08959147 | 1023.721 | 0.09175527 | 1027.862 | 0.1025598 | 892.507 | 0.1018606 | 867.3043
0.08961571 | 1023.725 | 0.09178088 | 1027.905 | 0.1025812 | 892.5314 | 0.1018852 | 867.4221
0.08964098 | 1023.679 | 0.09180364 | 1027.839 | 0.1026027 | 892.4989 | 0.1019099 | 867.3003
0.08966453 | 1023.692 | 0.09182712 | 1027.91 | 0.1026241 | 892.377 | 0.101941 | 867.3429
0.08968842 | 1023.711 | 0.09184952 | 1027.916 | 0.1026555 | 892.3547 | 0.1019656 | 867.349
0.08971197 | 1023.567 | 0.09187371 | 1027.868 | 0.1026819 | 892.3446 | 0.1019951 | 867.3449
0.08973517 | 1023.55 | 0.0918979 | 1027.878 | 0.1027132 | 892.3689 | 0.1020362 | 867.28
0.08975837 | 1023.527 | 0.09192138 | 1027.878 | 0.1027429 | 892.3892 | 0.1020575 | 867.2779
0.08978157 | 1023.491 | 0.09194521 | 1027.758 | 0.1027693 | 892.4116 | 0.1020821 | 867.2922
0.08980338 | 1023.421 | 0.09196833 | 1027.725 | 0.1027941 | 892.4136 | 0.1021034 | 867.2089
0.08982555 | 1023.372 | 0.09199145 | 1027.696 | 0.1028155 | 892.4116 | 0.1021378 | 867.2211
0.08984875 | 1023.288 | 0.09201386 | 1027.663 | 0.1028403 | 892.4359 | 0.1021657 | 867.2272
0.08987091 | 1023.18 | 0.09203662 | 1027.651 | 0.1028617 | 892.4258 | 0.1021903 | 867.3328
0.08989376 | 1023.079 | 0.09205938 | 1027.617 | 0.1028881 | 892.4237 | 0.1022149 | 867.3165
0.08991661 | 1023.068 | 0.09208322 | 1027.561 | 0.1029113 | 892.4014 | 0.1022461 | 867.3835
0.08993843 | 1023.038 | 0.09210598 | 1027.597 | 0.1029426 | 892.3872 | 0.1022773 | 867.3876
0.08996267 | 1023.028 | 0.09213159 | 1027.588 | 0.1029657 | 892.4014 | 0.1023035 | 867.3856
0.08998552 | 1023.043 | 0.09215578 | 1027.508 | 0.1030004 | 892.3527 | 0.1023314 | 867.4262
0.09000976 | 1023.013 | 0.09217819 | 1027.52 | 0.1030251 | 892.3405 | 0.1023544 | 867.6597
0.09003192 | 1022.998 | 0.09220237 | 1027.508 | 0.1030532 | 892.3567 | 0.1023855 | 867.6678
0.09005512 | 1023.062 | 0.09222514 | 1027.52 | 0.1030779 | 892.371 | 0.1024101 | 867.68
0.09007971 | 1023.093 | 0.09224826 | 1027.485 | 0.1031093 | 892.4887 | 0.1024331 | 867.6881
0.0901036 | 1023.083 | 0.09227209 | 1027.392 | 0.1031423 | 892.4948 | 0.1024577 | 867.6942
0.09012611 | 1023.098 | 0.09229983 | 1027.371 | 0.103172 | 892.5334 | 0.1024872 | 867.7389
0.09014792 | 1023.06 | 0.09232509 | 1027.305 | 0.1031951 | 892.5415 | 0.1025135 | 867.7693
0.0901732 | 1023.079 | 0.09234999 | 1027.271 | 0.1032165 | 892.6085 | 0.1025348 | 867.7754
0.09019813 | 1023.072 | 0.09237453 | 1027.238 | 0.1032396 | 892.6085 | 0.1025594 | 867.7774
0.09022203 | 1023.1 | 0.09239872 | 1027.066 | 0.1032627 | 892.7202 | 0.102584 | 867.8282
0.09024557 | 1023.076 | 0.09242184 | 1027.043 | 0.1032908 | 892.7486 | 0.1026053 | 867.8424
0.09026912 | 1023.036 | 0.09244674 | 1027.058 | 0.1033155 | 892.8461 | 0.1026365 | 867.8546
0.09029405 | 1023.1 | 0.09246915 | 1027.054 | 0.1033469 | 892.8562 | 0.102666 | 867.8648
0.09031621 | 1023.1 | 0.09249262 | 1026.969 | 0.1033683 | 892.8542 | 0.1026873 | 867.8688
0.09033941 | 1023.011 | 0.09251574 | 1026.994 | 0.1033964 | 892.8664 | 0.1027185 | 867.9582
0.09036504 | 1023.041 | 0.09253851 | 1027.021 | 0.1034244 | 892.8623 | 0.1027447 | 867.9338
0.09038754 | 1023.051 | 0.09256269 | 1027.01 | 0.1034459 | 892.8745 | 0.1027775 | 867.9358
0.09041109 | 1023.019 | 0.09258688 | 1026.967 | 0.1034723 | 892.8705 | 0.1028022 | 867.9338
0.09043533 | 1022.943 | 0.09261071 | 1026.946 | 0.103497 | 892.8928 | 0.1028235 | 867.9196
0.09045714 | 1022.964 | 0.09263312 | 1026.973 | 0.1035201 | 892.9496 | 0.1028563 | 867.9074
0.09048034 | 1022.941 | 0.09265909 | 1026.992 | 0.1035482 | 892.9781 | 0.1028842 | 867.9175
0.09050424 | 1022.909 | 0.09268399 | 1026.967 | 0.1035746 | 892.9923 | 0.1029055 | 867.9033
0.09052674 | 1022.888 | 0.09270746 | 1026.898 | 0.1035961 | 893.0004 | 0.102935 | 867.9033
0.0905489 | 1022.823 | 0.09273023 | 1026.913 | 0.1036241 | 892.9842 | 0.1029645 | 867.8952
0.09057314 | 1022.795 | 0.0927537 | 1026.859 | 0.1036571 | 892.9639 | 0.1029973 | 867.9338
0.09059531 | 1022.77 | 0.09277753 | 1026.762 | 0.1036852 | 892.976 | 0.1030269 | 867.9683
0.09061747 | 1022.876 | 0.09280208 | 1026.751 | 0.1037165 | 892.9679 | 0.1030515 | 867.9622
0.09063997 | 1022.823 | 0.09282769 | 1026.787 | 0.1037495 | 892.9801 | 0.1030744 | 867.9602
0.09066214 | 1022.761 | 0.0928501 | 1026.739 | 0.1037776 | 892.9618 | 0.1030958 | 867.8972
0.09068464 | 1022.732 | 0.09287535 | 1026.65 | 0.103804 | 892.974 | 0.1031253 | 867.9074
0.09070784 | 1022.702 | 0.09289847 | 1026.592 | 0.1038271 | 892.9415 | 0.1031499 | 867.9115
0.09073347 | 1022.649 | 0.09292159 | 1026.575 | 0.1038485 | 892.9436 | 0.103181 | 867.95
0.09075528 | 1022.63 | 0.0929472 | 1026.617 | 0.10387 | 892.9232 | 0.1032024 | 867.9703
0.09077848 | 1022.613 | 0.09296961 | 1026.583 | 0.1038997 | 892.2065 | 0.1032253 | 867.9906
0.0908048 | 1022.478 | 0.09299344 | 1026.571 | 0.1039211 | 892.1801 | 0.1032499 | 867.8485
0.09082661 | 1022.415 | 0.09301798 | 1026.53 | 0.1039492 | 892.1862 | 0.1032745 | 867.8607
0.09084947 | 1022.392 | 0.09304146 | 1026.586 | 0.1039739 | 892.109 | 0.1032959 | 867.8282
0.0908744 | 1022.4 | 0.093066 | 1026.583 | 0.1040053 | 892.1029 | 0.103327 | 867.8221
0.09089725 | 1022.349 | 0.09308877 | 1026.523 | 0.1040383 | 892.0481 | 0.1033533 | 867.8221
0.09092011 | 1022.284 | 0.0931126 | 1026.47 | 0.1040647 | 892.0765 | 0.1033795 | 867.8302
0.09094192 | 1022.263 | 0.09313821 | 1026.42 | 0.1040944 | 892.3628 | 0.1034123 | 867.8424
0.09096547 | 1022.29 | 0.09316382 | 1026.343 | 0.1041307 | 892.3588 | 0.1034369 | 867.8607
0.09098867 | 1022.205 | 0.09318623 | 1026.312 | 0.1041538 | 892.5456 | 0.1034648 | 867.8993
0.09101118 | 1022.121 | 0.09321041 | 1026.252 | 0.1041852 | 892.5435 | 0.1034894 | 867.879
0.09103576 | 1022.129 | 0.09323353 | 1026.235 | 0.1042182 | 892.5537 | 0.1035124 | 867.9094
0.09105862 | 1022.034 | 0.09325701 | 1026.157 | 0.1042413 | 892.5557 | 0.1035403 | 868.017
0.09108147 | 1021.998 | 0.09327942 | 1026.153 | 0.1042644 | 892.6065 | 0.103578 | 867.9906
0.09110536 | 1021.905 | 0.09330254 | 1026.088 | 0.1042941 | 892.5821 | 0.1036026 | 867.9886
0.09112752 | 1021.848 | 0.09332495 | 1026.022 | 0.1043238 | 892.5963 | 0.1036256 | 868.0942
0.09115003 | 1021.827 | 0.09334842 | 1026.007 | 0.1043502 | 892.6106 | 0.1036485 | 868.1084
0.09117288 | 1021.793 | 0.09337226 | 1025.976 | 0.1043865 | 892.6268 | 0.1036748 | 868.1125
0.09119505 | 1021.726 | 0.0933968 | 1025.949 | 0.1044096 | 892.6633 | 0.1037043 | 868.1308
0.09121825 | 1021.732 | 0.09341921 | 1025.952 | 0.104431 | 892.6654 | 0.1037387 | 868.2323
0.09124179 | 1021.749 | 0.09344162 | 1025.894 | 0.1044673 | 892.6654 | 0.1037666 | 868.2891
0.09126499 | 1021.717 | 0.0934658 | 1025.858 | 0.1044937 | 892.6755 | 0.1037912 | 868.2932
0.09128854 | 1021.626 | 0.09348928 | 1025.815 | 0.1045218 | 892.6877 | 0.1038175 | 868.3054
0.09131035 | 1021.609 | 0.09351204 | 1025.815 | 0.1045548 | 892.9456 | 0.1038404 | 868.3155
0.09133425 | 1021.533 | 0.09353481 | 1025.823 | 0.1045812 | 893.1628 | 0.1038634 | 868.3297
0.09135849 | 1021.499 | 0.09355722 | 1025.848 | 0.1046026 | 893.1689 | 0.1038995 | 868.3155
0.09138376 | 1021.322 | 0.0935814 | 1025.906 | 0.1046257 | 893.1771 | 0.1039224 | 868.3176
0.09140696 | 1021.25 | 0.09360452 | 1025.889 | 0.104662 | 893.1994 | 0.1039585 | 868.3196
0.09142913 | 1021.267 | 0.09362942 | 1025.947 | 0.1046868 | 893.3395 | 0.1039799 | 868.3927
0.09145336 | 1021.256 | 0.0936529 | 1025.949 | 0.1047264 | 893.3557 | 0.1040045 | 868.413
0.09147587 | 1021.214 | 0.09367602 | 1025.945 | 0.1047511 | 893.3862 | 0.1040258 | 868.4171
0.0915008 | 1021.083 | 0.09369878 | 1025.96 | 0.1047808 | 893.4004 | 0.1040537 | 868.4069
0.09152331 | 1021.11 | 0.0937219 | 1025.945 | 0.104804 | 893.5304 | 0.1040881 | 868.415
0.09154616 | 1021.153 | 0.09374467 | 1025.844 | 0.104832 | 893.5466 | 0.1041111 | 868.4739
0.09156902 | 1021.136 | 0.0937685 | 1025.846 | 0.1048535 | 893.5811 | 0.104134 | 868.4211
0.0915943 | 1021.108 | 0.09379126 | 1025.79 | 0.1048898 | 893.6177 | 0.1041603 | 868.4739
0.09161784 | 1021.047 | 0.09381438 | 1025.734 | 0.1049145 | 893.6177 | 0.1041849 | 868.4455
0.09164035 | 1021.049 | 0.09383715 | 1025.761 | 0.1049492 | 893.6096 | 0.1042062 | 868.4739
0.0916632 | 1021.039 | 0.09386027 | 1025.734 | 0.1049723 | 893.642 | 0.1042521 | 868.5287
0.09168814 | 1020.962 | 0.0938841 | 1025.699 | 0.105002 | 893.636 | 0.1042767 | 868.5409
0.09171099 | 1020.956 | 0.09390864 | 1025.734 | 0.1050515 | 893.6339 | 0.1042981 | 868.5714
0.09173454 | 1020.967 | 0.09393141 | 1025.655 | 0.1050729 | 893.638 | 0.1043292 | 868.478
0.09175843 | 1020.859 | 0.09395844 | 1025.62 | 0.1050944 | 893.64 | 0.1043522 | 868.5003
0.09178128 | 1020.814 | 0.09398441 | 1025.635 | 0.105129 | 893.636 | 0.1043752 | 868.5186
0.09180621 | 1020.745 | 0.09400824 | 1025.56 | 0.1051604 | 893.5243 | 0.1044047 | 868.4211
0.09182976 | 1020.683 | 0.09403349 | 1025.537 | 0.1051851 | 893.5101 | 0.1044358 | 868.4455
0.09185677 | 1020.694 | 0.0940559 | 1025.5 | 0.1052148 | 893.4695 | 0.1044719 | 868.4516
0.09188101 | 1020.688 | 0.09407867 | 1025.361 | 0.1052462 | 893.5019 | 0.1044965 | 868.4577
0.09190352 | 1020.768 | 0.09410285 | 1025.394 | 0.105294 | 893.506 | 0.1045211 | 868.4536
0.09192706 | 1020.734 | 0.09412562 | 1025.351 | 0.1053155 | 893.504 | 0.104549 | 868.4536
0.09194922 | 1020.692 | 0.09414874 | 1025.299 | 0.1053468 | 893.5182 | 0.1045818 | 868.4577
0.09197104 | 1020.679 | 0.0941715 | 1025.309 | 0.1053831 | 893.5446 | 0.1046031 | 868.4678
0.09199597 | 1020.776 | 0.09419462 | 1025.255 | 0.1054227 | 893.638 | 0.1046327 | 868.4374
0.09201813 | 1020.764 | 0.09421988 | 1025.204 | 0.1054508 | 893.6197 | 0.104654 | 868.4211
0.09204133 | 1020.755 | 0.094243 | 1025.139 | 0.1054756 | 893.6136 | 0.1046802 | 868.4171
0.09206522 | 1020.781 | 0.09426576 | 1025.005 | 0.1054987 | 893.5608 | 0.1047016 | 868.4394
0.09208739 | 1020.724 | 0.0942903 | 1025.003 | 0.1055399 | 893.6035 | 0.1047229 | 868.3622
0.09210989 | 1020.669 | 0.09431378 | 1025.003 | 0.105563 | 893.6035 | 0.1047508 | 868.5206
0.09213483 | 1020.622 | 0.09433797 | 1024.938 | 0.1055845 | 893.6096 | 0.1047754 | 868.5389
0.09215664 | 1020.707 | 0.09436393 | 1024.754 | 0.1056109 | 893.6258 | 0.1047983 | 868.5287
0.09217846 | 1020.643 | 0.09438741 | 1024.764 | 0.1056422 | 893.6217 | 0.1048328 | 868.547
0.09220027 | 1020.599 | 0.09441017 | 1024.723 | 0.1056653 | 893.6319 | 0.1048623 | 868.545
0.09222416 | 1020.569 | 0.09443329 | 1024.623 | 0.105695 | 893.638 | 0.1048853 | 868.5023
0.09224598 | 1020.618 | 0.09445606 | 1024.59 | 0.1057264 | 893.642 | 0.1049099 | 868.5896
0.09226779 | 1020.512 | 0.09447953 | 1024.628 | 0.1057577 | 893.8065 | 0.104941 | 868.5957
0.0922903 | 1020.493 | 0.09450408 | 1024.586 | 0.1057808 | 893.8106 | 0.1049706 | 868.5978
0.09231281 | 1020.487 | 0.09452684 | 1024.468 | 0.1058122 | 893.8532 | 0.1050149 | 868.811
0.09233532 | 1020.531 | 0.09455032 | 1024.464 | 0.1058353 | 893.8593 | 0.1050477 | 868.8089
0.09235886 | 1020.466 | 0.09457486 | 1024.346 | 0.1058617 | 893.8735 | 0.1050788 | 868.8008
0.09238345 | 1020.417 | 0.09459869 | 1024.238 | 0.1058914 | 893.9547 | 0.1051051 | 868.7765
0.09240803 | 1020.402 | 0.09462146 | 1024.24 | 0.1059145 | 893.9791 | 0.1051297 | 868.8963
0.09243019 | 1020.392 | 0.09464422 | 1024.132 | 0.1059442 | 893.9974 | 0.1051641 | 868.9186
0.09245478 | 1020.385 | 0.09467019 | 1024.058 | 0.1059656 | 894.0218 | 0.1051969 | 868.9369
0.09247902 | 1020.305 | 0.09469331 | 1024.035 | 0.1059904 | 894.0441 | 0.1052297 | 868.9369
0.09250533 | 1020.144 | 0.09471785 | 1023.967 | 0.1060135 | 894.0299 | 0.105251 | 868.9409
0.09252854 | 1020.098 | 0.09474239 | 1023.861 | 0.1060432 | 894.0644 | 0.1052757 | 868.9186
0.09255035 | 1020.079 | 0.09476551 | 1023.842 | 0.1060696 | 894.0339 | 0.105297 | 868.9105
0.09257217 | 1020.068 | 0.09478863 | 1023.911 | 0.1060911 | 894.0339 | 0.1053216 | 868.9064
0.09259571 | 1019.952 | 0.09481247 | 1023.799 | 0.1061224 | 894.0542 | 0.1053429 | 868.947
0.09261753 | 1019.914 | 0.09483736 | 1023.849 | 0.1061439 | 894.0583 | 0.1053724 | 868.9653
0.09264177 | 1019.848 | 0.09486333 | 1023.766 | 0.1061769 | 894.038 | 0.1054085 | 868.9592
0.09266635 | 1019.867 | 0.09488574 | 1023.708 | 0.1062049 | 894.0522 | 0.1054331 | 868.9531
0.09268817 | 1019.808 | 0.09490886 | 1023.801 | 0.1062313 | 894.0441 | 0.1054544 | 868.949
0.09271067 | 1019.776 | 0.09493127 | 1023.842 | 0.1062528 | 894.0542 | 0.105479 | 868.949
0.09273283 | 1019.757 | 0.09495581 | 1023.739 | 0.1062775 | 894.0888 | 0.1055069 | 868.9633
0.09275534 | 1019.709 | 0.09497964 | 1023.732 | 0.1063072 | 894.1111 | 0.1055365 | 869.1359
0.09277854 | 1019.603 | 0.09500241 | 1023.739 | 0.1063402 | 894.1334 | 0.1055611 | 869.0648
0.0928014 | 1019.609 | 0.09502588 | 1023.755 | 0.1063683 | 894.1172 | 0.1055824 | 869.0749
0.09282425 | 1019.47 | 0.09504971 | 1023.683 | 0.1063897 | 894.0908 | 0.1056053 | 869.0912
0.0928471 | 1019.4 | 0.09507283 | 1023.743 | 0.1064112 | 894.0908 | 0.1056283 | 869.0952
0.092871 | 1019.377 | 0.09509524 | 1023.786 | 0.1064343 | 894.1172 | 0.1056496 | 869.0851
0.09289558 | 1019.263 | 0.09511836 | 1023.84 | 0.1064574 | 894.1212 | 0.1056759 | 869.0851
0.09291878 | 1019.138 | 0.09514077 | 1023.894 | 0.1064805 | 894.0522 | 0.1057054 | 869.0932
0.09294302 | 1019.013 | 0.09516389 | 1024.004 | 0.1065052 | 894.0278 | 0.1057267 | 869.0892
0.09296622 | 1018.979 | 0.09518844 | 1023.946 | 0.1065283 | 893.9832 | 0.1057497 | 869.0506
0.09298942 | 1018.848 | 0.09521156 | 1023.886 | 0.1065531 | 893.9832 | 0.1057726 | 869.0729
0.09301435 | 1018.817 | 0.0952361 | 1023.9 | 0.1065795 | 893.9832 | 0.1058005 | 869.079
0.09303928 | 1018.743 | 0.09525922 | 1023.958 | 0.1066042 | 894.0197 | 0.1058317 | 869.0018
0.09306387 | 1018.764 | 0.09528376 | 1023.84 | 0.1066257 | 894.0441 | 0.1058563 | 868.9937
0.09308672 | 1018.673 | 0.09530617 | 1023.822 | 0.106662 | 894.0664 | 0.1058858 | 868.9673
0.09311096 | 1018.671 | 0.09533391 | 1023.886 | 0.1066999 | 894.04 | 0.1059121 | 868.9612
0.09313624 | 1018.66 | 0.09535775 | 1023.878 | 0.1067231 | 893.9791 | 0.1059383 | 868.9612
0.09315909 | 1018.618 | 0.09538087 | 1023.788 | 0.1067462 | 893.9872 | 0.1059613 | 868.9714
0.0931816 | 1018.597 | 0.09540363 | 1023.786 | 0.1067693 | 894.0014 | 0.1059892 | 868.8902
0.09320549 | 1018.584 | 0.09542675 | 1023.838 | 0.1067924 | 893.9954 | 0.1060121 | 868.8739
0.09322904 | 1018.565 | 0.09545058 | 1023.846 | 0.1068204 | 893.9852 | 0.10604 | 868.9227
0.09325224 | 1018.457 | 0.0954737 | 1023.759 | 0.1068617 | 893.9954 | 0.1060613 | 868.949
0.09327613 | 1018.417 | 0.09549825 | 1023.757 | 0.1068864 | 893.9872 | 0.1060827 | 868.9714
0.09329899 | 1018.375 | 0.09552101 | 1023.761 | 0.1069128 | 894.0197 | 0.1061105 | 869.0039
0.09332253 | 1018.271 | 0.09554342 | 1023.693 | 0.1069425 | 894.0745 | 0.1061433 | 869.0262
0.09334435 | 1018.242 | 0.09556796 | 1023.73 | 0.106964 | 894.2045 | 0.1061696 | 869.0952
0.09336859 | 1018.187 | 0.09559108 | 1023.631 | 0.1069871 | 894.2065 | 0.1061926 | 869.1115
0.09339144 | 1017.98 | 0.09561385 | 1023.573 | 0.1070184 | 894.2045 | 0.1062172 | 869.1318
0.09341395 | 1017.956 | 0.09563768 | 1023.451 | 0.1070415 | 894.2289 | 0.1062385 | 869.2252
0.09343576 | 1017.882 | 0.09566009 | 1023.366 | 0.1070679 | 894.4238 | 0.1062664 | 869.2353
0.09345862 | 1017.713 | 0.09568499 | 1023.422 | 0.1071009 | 894.4502 | 0.1062893 | 869.2435
0.09348182 | 1017.724 | 0.09570846 | 1023.438 | 0.1071224 | 894.4319 | 0.1063107 | 869.2577
0.09350398 | 1017.536 | 0.09573229 | 1023.372 | 0.1071587 | 894.505 | 0.1063385 | 869.3024
0.09352753 | 1017.498 | 0.09575506 | 1023.258 | 0.1071917 | 894.5334 | 0.1063697 | 869.3511
0.09354969 | 1017.381 | 0.09577853 | 1023.183 | 0.1072197 | 894.5111 | 0.106414 | 869.3551
0.09357427 | 1017.337 | 0.09580414 | 1023.177 | 0.1072445 | 894.5477 | 0.1064402 | 869.3612
0.09359782 | 1017.314 | 0.09583118 | 1023.069 | 0.1072659 | 894.6573 | 0.1064648 | 869.3694
0.09362206 | 1017.261 | 0.09585501 | 1023.022 | 0.1072956 | 894.6573 | 0.1065042 | 869.4587
0.09364664 | 1017.178 | 0.09587742 | 1023.022 | 0.1073171 | 894.6675 | 0.1065255 | 869.477
0.09367019 | 1017.151 | 0.09590089 | 1022.897 | 0.1073518 | 894.6593 | 0.1065468 | 869.481
0.093692 | 1017.052 | 0.09592401 | 1022.823 | 0.1073782 | 894.6614 | 0.1065731 | 869.5988
0.09371417 | 1016.967 | 0.09594891 | 1022.672 | 0.1074128 | 894.6959 | 0.1065944 | 869.6658
0.09373841 | 1016.929 | 0.09597274 | 1022.653 | 0.1074376 | 894.704 | 0.106619 | 869.6618
0.09376091 | 1016.834 | 0.09599551 | 1022.576 | 0.1074623 | 894.6918 | 0.1066403 | 869.6638
0.09378377 | 1016.745 | 0.09601969 | 1022.551 | 0.107492 | 894.6776 | 0.1066699 | 869.7085
0.09380766 | 1016.627 | 0.09604424 | 1022.556 | 0.1075201 | 894.6817 | 0.1067043 | 869.6942
0.09383017 | 1016.538 | 0.09606878 | 1022.46 | 0.1075531 | 894.6776 | 0.1067273 | 869.611
0.0938551 | 1016.447 | 0.09609155 | 1022.402 | 0.1075795 | 894.6918 | 0.1067486 | 869.5968
0.09387899 | 1016.242 | 0.09611751 | 1022.45 | 0.1076026 | 894.7081 | 0.1067748 | 869.5887
0.0939015 | 1016.255 | 0.09614028 | 1022.45 | 0.1076372 | 894.6837 | 0.1068011 | 869.5907
|  | 0.0961634 | 1022.388 | 0.1076669 | 894.6939 | 0.1068241 | 869.5805
|  | 0.09618723 | 1022.324 | 0.1077032 | 894.57 | 0.1068454 | 869.5582
|  | 0.09620964 | 1022.357 | 0.1077362 | 894.5984 | 0.1068815 | 869.477
|  | 0.09623311 | 1022.309 | 0.107761 | 894.6086 | 0.1069028 | 869.4831
|  | 0.09625552 | 1022.243 | 0.107789 | 894.6106 | 0.1069323 | 869.4709
|  | 0.09627793 | 1022.11 | 0.1078121 | 894.6187 | 0.1069684 | 869.4546
|  | 0.09630069 | 1022.027 | 0.1078402 | 894.6614 | 0.106993 | 869.546
|  | 0.09632524 | 1022.013 | 0.1078732 | 894.6857 | 0.1070143 | 869.544
|  | 0.09634871 | 1021.915 | 0.1078963 | 894.6878 | 0.1070471 | 869.542
|  | 0.0963729 | 1021.876 | 0.1079177 | 894.5598 | 0.1070717 | 869.5582
|  | 0.09639531 | 1021.762 | 0.1079507 | 894.568 | 0.1070931 | 869.5501
|  | 0.09641985 | 1021.803 | 0.1079771 | 894.57 | 0.1071209 | 869.5684
|  | 0.09644368 | 1021.756 | 0.1080003 | 894.6004 | 0.1071439 | 869.5785
|  | 0.0964668 | 1021.781 | 0.1080234 | 894.6268 | 0.1071718 | 869.609
|  | 0.09648921 | 1021.733 | 0.1080448 | 894.6411 | 0.1071997 | 869.4567
|  | 0.09651233 | 1021.772 | 0.1080696 | 894.6329 | 0.1072259 | 869.481
|  | 0.09653474 | 1021.681 | 0.1080927 | 894.6532 | 0.1072538 | 869.5176
|  | 0.09655857 | 1021.665 | 0.1081224 | 894.6309 | 0.1072751 | 869.5318
|  | 0.09658134 | 1021.702 | 0.1081438 | 894.6411 | 0.1072964 | 869.5623
|  | 0.09660873 | 1021.615 | 0.1081702 | 894.6634 | 0.1073227 | 869.5988
|  | 0.09663185 | 1021.617 | 0.1081933 | 894.6492 | 0.1073506 | 869.611
|  | 0.09665497 | 1021.522 | 0.1082164 | 894.6614 | 0.1073735 | 869.6029
|  | 0.09668093 | 1021.567 | 0.1082395 | 894.8624 | 0.1073965 | 869.6049
|  | 0.09670512 | 1021.557 | 0.108261 | 894.9131 | 0.1074227 | 869.5805
|  | 0.09672753 | 1021.497 | 0.1082841 | 894.9416 | 0.1074457 | 869.5744
|  | 0.09675207 | 1021.445 | 0.1083072 | 894.9497 | 0.1074834 | 869.6719
|  | 0.09677768 | 1021.484 | 0.1083286 | 894.9578 | 0.1075048 | 869.7125
|  | 0.09680009 | 1021.569 | 0.1083534 | 895.0329 | 0.1075359 | 869.7227
|  | 0.0968225 | 1021.404 | 0.1083765 | 894.9923 | 0.1075605 | 869.7024
|  | 0.09684526 | 1021.414 | 0.1084078 | 895.0167 | 0.1075851 | 869.7369
|  | 0.09687016 | 1021.48 | 0.1084342 | 895.0309 | 0.1076147 | 869.7409
|  | 0.09689684 | 1021.416 | 0.1084623 | 895.0431 | 0.1076442 | 869.7653
|  | 0.09692103 | 1021.408 | 0.1084953 | 895.1426 | 0.1076655 | 869.7795
|  | 0.09694415 | 1021.466 | 0.10852 | 895.1487 | 0.1076999 | 869.942
|  | 0.09696727 | 1021.439 | 0.1085464 | 895.1507 | 0.1077328 | 869.944
|  | 0.09699217 | 1021.379 | 0.1085712 | 895.1182 | 0.1077574 | 869.9095
|  | 0.09701706 | 1021.37 | 0.1085959 | 895.1507 | 0.1077836 | 869.9196
|  | 0.09703947 | 1021.431 | 0.1086223 | 895.0898 | 0.1078246 | 869.9196
|  | 0.09706259 | 1021.408 | 0.1086603 | 895.1426 | 0.1078459 | 869.9196
|  | 0.09708607 | 1021.344 | 0.1086983 | 895.104 | 0.1078722 | 869.9562
|  | 0.09710954 | 1021.335 | 0.108728 | 895.1162 | 0.1079017 | 870.0069
|  | 0.09713231 | 1021.292 | 0.1087494 | 895.1304 | 0.1079296 | 869.9907
|  | 0.09715614 | 1021.312 | 0.1087725 | 895.1365 | 0.107964 | 869.942
|  | 0.09717855 | 1021.29 | 0.1087973 | 895.1243 | 0.1079854 | 869.9541
|  | 0.09720167 | 1021.321 | 0.1088204 | 895.2198 | 0.1080067 | 869.9582
|  | 0.09722621 | 1021.192 | 0.1088435 | 895.236 | 0.1080493 | 869.9623
|  | 0.09724969 | 1021.18 | 0.1088649 | 895.2035 | 0.1080723 | 869.9968
|  | 0.09727245 | 1021.031 | 0.108888 | 895.1527 | 0.1080985 | 870.013
|  | 0.09729842 | 1020.954 | 0.1089177 | 895.1406 | 0.1081199 | 870.0293
|  | 0.09732154 | 1020.933 | 0.1089441 | 895.1264 | 0.1081461 | 870.0252
|  | 0.09734466 | 1020.78 | 0.1089771 | 895.1284 | 0.1081805 | 870.0293
|  | 0.09736885 | 1020.801 | 0.1090019 | 895.1304 | 0.1082019 | 870.0415
|  | 0.09739197 | 1020.751 | 0.109025 | 895.167 | 0.1082314 | 870.1227
|  | 0.09741864 | 1020.774 | 0.1090662 | 895.1751 | 0.108256 | 870.1186
|  | 0.09744105 | 1020.683 | 0.1090959 | 895.1873 | 0.1082806 | 870.0658
|  | 0.0974656 | 1020.697 | 0.109119 | 895.1345 | 0.1083134 | 870.0963
|  | 0.09749156 | 1020.637 | 0.1091471 | 895.1142 | 0.1083347 | 870.1085
|  | 0.09751539 | 1020.591 | 0.1091685 | 895.102 | 0.1083659 | 870.078
|  | 0.09754278 | 1020.627 | 0.1091966 | 895.035 | 0.1083938 | 870.0739
|  | 0.09756626 | 1020.575 | 0.1092213 | 895.0147 | 0.1084266 | 870.0882
|  | 0.0975908 | 1020.598 | 0.1092543 | 895.0269 | 0.1084512 | 870.1085
|  | 0.09761321 | 1020.641 | 0.1092791 | 895.0005 | 0.1084741 | 870.013
|  | 0.09763633 | 1020.593 | 0.1093006 | 895.035 | 0.1084988 | 870.0212
|  | 0.09765945 | 1020.438 | 0.1093237 | 895.0431 | 0.1085234 | 869.9745
|  | 0.09768506 | 1020.399 | 0.1093534 | 895.0573 | 0.1085447 | 869.9562
|  | 0.0977096 | 1020.293 | 0.1093781 | 895.0593 | 0.1085709 | 869.9074
|  | 0.0977345 | 1020.218 | 0.1093996 | 894.9822 | 0.1085955 | 869.9034
|  | 0.09775691 | 1020.165 | 0.109426 | 895.0025 | 0.1086267 | 869.9359
|  | 0.09778145 | 1020.022 | 0.1094474 | 895.1852 | 0.1086529 | 869.9663
|  | 0.09780564 | 1019.933 | 0.1094771 | 895.1954 | 0.1086743 | 870.0516
|  | 0.09782876 | 1019.899 | 0.1095134 | 895.1974 | 0.1086989 | 870.0597
|  | 0.09785188 | 1019.85 | 0.1095431 | 895.1994 | 0.1087202 | 870.0699
|  | 0.09787429 | 1019.763 | 0.1095662 | 895.3172 | 0.1087546 | 870.078
|  | 0.09789919 | 1019.568 | 0.109591 | 895.3335 | 0.1087792 | 870.08
|  | 0.09792195 | 1019.479 | 0.109619 | 895.3863 | 0.1088088 | 870.1572
|  | 0.09794543 | 1019.361 | 0.1096438 | 895.3984 | 0.1088301 | 870.1491
|  | 0.09796855 | 1019.286 | 0.1096702 | 895.3883 | 0.1088645 | 870.275
|  | 0.09799309 | 1019.263 | 0.1096966 | 895.3883 | 0.1089006 | 870.277
|  | 0.09801728 | 1019.124 | 0.1097246 | 895.4228 | 0.1089269 | 870.4354
|  | 0.09804324 | 1019.16 | 0.1097494 | 895.4533 | 0.1089498 | 870.4252
|  | 0.09806814 | 1019.149 | 0.1097741 | 895.4959 | 0.1089728 | 870.4374
|  | 0.09809198 | 1019.075 | 0.1098005 | 895.5182 | 0.1089957 | 870.4557
|  | 0.09811581 | 1019.093 | 0.1098236 | 895.5548 | 0.1090204 | 870.4577
|  | 0.0981432 | 1019.054 | 0.1098484 | 895.6157 | 0.1090433 | 870.4293
|  | 0.09816596 | 1019.1 | 0.1098781 | 895.6198 | 0.1090696 | 870.413
|  | 0.09819015 | 1019.089 | 0.1098995 | 895.6035 | 0.1090909 | 870.5085
|  | 0.0982154 | 1018.988 | 0.109926 | 895.6218 | 0.1091122 | 870.5166
|  | 0.09823817 | 1018.955 | 0.1099491 | 895.6746 | 0.1091335 | 870.6526
|  | 0.09826164 | 1019.013 | 0.1099755 | 895.6441 | 0.1091647 | 870.6506
|  | 0.09828583 | 1019.058 | 0.1100019 | 895.6462 | 0.1091893 | 870.6466
|  | 0.09830859 | 1019.031 | 0.1100332 | 895.571 | 0.1092172 | 870.6892
|  | 0.09833278 | 1019.027 | 0.1100613 | 895.5771 | 0.1092418 | 870.7014
|  | 0.09835803 | 1019.025 | 0.110086 | 895.6015 | 0.1092631 | 870.677
|  | 0.09838293 | 1019.141 | 0.1101075 | 895.6055 | 0.1092976 | 870.6689
|  | 0.09840819 | 1019.046 | 0.1101289 | 895.6177 | 0.1093222 | 870.675
|  | 0.09843273 | 1019.083 | 0.1101553 | 895.6482 | 0.10935 | 870.6669
|  | 0.0984555 | 1019.052 | 0.1101768 | 895.6929 | 0.109373 | 870.7054
|  | 0.09848004 | 1019.006 | 0.1102032 | 895.638 | 0.1093992 | 870.7359
|  | 0.09850529 | 1018.996 | 0.1102279 | 895.6462 | 0.1094239 | 870.7237
|  | 0.09852877 | 1019.021 | 0.110251 | 895.5162 | 0.1094534 | 870.7034
|  | 0.09855296 | 1018.988 | 0.110284 | 895.5284 | 0.1094845 | 870.7095
|  | 0.09857608 | 1018.921 | 0.1103088 | 895.5548 | 0.1095124 | 870.7075
|  | 0.09859884 | 1018.874 | 0.1103418 | 895.5446 | 0.1095436 | 870.7095
|  | 0.09862196 | 1018.88 | 0.1103698 | 895.5142 | 0.1095731 | 870.5491
|  | 0.0986465 | 1018.727 | 0.1103979 | 895.5771 | 0.1096026 | 870.5552
|  | 0.09866927 | 1018.758 | 0.1104193 | 895.5609 | 0.1096256 | 870.5531
|  | 0.09869381 | 1018.768 | 0.1104507 | 895.567 | 0.1096469 | 870.541
|  | 0.09871907 | 1018.77 | 0.110482 | 895.5954 | 0.1096732 | 870.5592
|  | 0.0987429 | 1018.702 | 0.1105051 | 895.5995 | 0.1097011 | 870.5775
|  | 0.09876744 | 1018.664 | 0.1105266 | 895.6157 | 0.1097355 | 870.6344
|  | 0.09879341 | 1018.7 | 0.1105596 | 895.5426 | 0.1097634 | 870.6364
|  | 0.09881795 | 1018.675 | 0.1105811 | 895.5528 | 0.1097863 | 870.6222
|  | 0.09884214 | 1018.511 | 0.1106124 | 895.5507 | 0.1098077 | 870.6202
|  | 0.09886561 | 1018.501 | 0.1106421 | 895.5995 | 0.109829 | 870.5714
|  | 0.09888909 | 1018.493 | 0.1106636 | 895.6238 | 0.1098602 | 870.5836
|  | 0.0989115 | 1018.426 | 0.1106982 | 895.6726 | 0.1098962 | 870.5938
|  | 0.09893426 | 1018.397 | 0.1107213 | 895.6523 | 0.1099225 | 870.6059
|  | 0.09895738 | 1018.37 | 0.110751 | 895.6177 | 0.109952 | 870.6181
|  | 0.0989837 | 1018.379 | 0.1107758 | 895.5893 | 0.1099766 | 870.61
|  | 0.09900718 | 1018.279 | 0.1108055 | 895.6015 | 0.1100078 | 870.6283
|  | 0.09903386 | 1018.267 | 0.1108335 | 895.6401 | 0.1100357 | 870.7014
|  | 0.09905769 | 1018.207 | 0.1108616 | 895.6583 | 0.110057 | 870.7156
|  | 0.09908081 | 1018.236 | 0.1108847 | 895.7558 | 0.1100816 | 870.7075
|  | 0.09910428 | 1018.194 | 0.110921 | 895.7781 | 0.1101095 | 870.7014
|  | 0.09912918 | 1018.13 | 0.1109441 | 895.9792 | 0.110139 | 870.8821
|  | 0.09915159 | 1018.097 | 0.1109771 | 895.969 | 0.1101636 | 870.8821
|  | 0.099174 | 1018.01 | 0.1110035 | 896.0015 | 0.1101899 | 870.8902
|  | 0.0991989 | 1017.925 | 0.1110332 | 896.032 | 0.1102128 | 870.9085
|  | 0.09922273 | 1017.805 | 0.1110596 | 896.034 | 0.1102374 | 870.9389
|  | 0.09924692 | 1017.728 | 0.1110827 | 896.0198 | 0.1102604 | 871.0202
|  | 0.09926968 | 1017.682 | 0.1111206 | 896.0198 | 0.1102899 | 870.9978
|  | 0.09929316 | 1017.51 | 0.1111454 | 896.034 | 0.1103145 | 870.9796
|  | 0.09931948 | 1017.417 | 0.1111817 | 896.1091 | 0.1103473 | 871.0364
|  | 0.09934224 | 1017.407 | 0.1112065 | 896.1071 | 0.1103785 | 871.0547
|  | 0.09936536 | 1017.343 | 0.1112296 | 896.1172 | 0.1104014 | 871.1156
|  | 0.09938777 | 1017.251 | 0.1112527 | 896.1213 | 0.1104293 | 871.1197
|  | 0.09941303 | 1017.235 | 0.111284 | 896.1842 | 0.1104523 | 871.1217
|  | 0.09943544 | 1017.164 | 0.1113121 | 896.166 | 0.1104769 | 871.1461
|  | 0.09945962 | 1017.152 | 0.1113335 | 896.17 | 0.1104982 | 871.1582
|  | 0.09948239 | 1017.133 | 0.1113566 | 896.1761 | 0.1105327 | 871.1095
|  | 0.09950551 | 1017.133 | 0.1113814 | 896.1883 | 0.1105573 | 871.1217
|  | 0.09953005 | 1017.044 | 0.1114061 | 896.2594 | 0.1105802 | 871.1156
|  | 0.09955388 | 1016.936 | 0.1114292 | 896.2553 | 0.1106032 | 871.1582
|  | 0.09958234 | 1016.854 | 0.1114556 | 896.2452 | 0.1106344 | 871.1664
|  | 0.09960937 | 1016.742 | 0.1114804 | 896.2452 | 0.1106573 | 871.1806
|  | 0.09963249 | 1016.574 | 0.1115035 | 896.2431 | 0.1106819 | 871.1806
|  | 0.09965703 | 1016.547 | 0.1115398 | 896.1903 | 0.1107082 | 871.2192
|  | 0.09968015 | 1016.412 | 0.1115645 | 896.1863 | 0.1107443 | 871.2293
|  | 0.09970399 | 1016.385 | 0.1115942 | 896.1782 | 0.1107689 | 871.2313
|  | 0.09972853 | 1016.271 | 0.1116305 | 896.1782 | 0.1107935 | 871.2395
|  | 0.09975094 | 1016.112 | 0.111652 | 896.2188 | 0.1108296 | 871.2456
|  | 0.09977761 | 1016.089 | 0.1116767 | 896.166 | 0.1108558 | 871.1826
|  | 0.09980038 | 1015.99 | 0.1117114 | 896.17 | 0.1108771 | 871.2029
|  | 0.09982706 | 1016.019 | 0.1117328 | 896.1639 | 0.1109001 | 871.2232
|  | 0.09985124 | 1015.971 | 0.1117576 | 896.1599 | 0.110923 | 871.2415
|  | 0.09987436 | 1016 | 0.1117922 | 896.0624 | 0.1109476 | 871.1237
|  | 0.09990033 | 1015.903 | 0.1118187 | 896.0969 | 0.1109723 | 871.1298
|  | 0.09992381 | 1015.985 | 0.1118401 | 896.1111 | 0.1110018 | 871.1136
|  | 0.09994764 | 1016.029 | 0.1118616 | 896.099 | 0.111028 | 871.1258
|  | 0.09997218 | 1016.027 | 0.1118896 | 896.0705 | 0.1110526 | 870.9674
|  | 0.0999953 | 1016.087 | 0.1119144 | 896.0584 | 0.1110871 | 870.9938
|  | 0.1000191 | 1016.191 | 0.1119424 | 895.9568 | 0.1111084 | 870.9877
|  | 0.1000415 | 1016.215 | 0.1119655 | 895.9893 | 0.1111412 | 871.0486
|  | 0.1000689 | 1016.207 | 0.1119985 | 896.0482 | 0.1111724 | 871.142
|  | 0.1000953 | 1016.203 | 0.1120233 | 896.0827 | 0.1112019 | 871.1501
|  | 0.100118 | 1016.222 | 0.1120645 | 896.0787 | 0.1112249 | 871.1542
|  | 0.1001408 | 1016.269 | 0.112086 | 896.0888 | 0.1112495 | 871.0587
|  | 0.100166 | 1016.271 | 0.112114 | 896.0807 | 0.1112773 | 871.075
|  | 0.1001888 | 1016.226 | 0.1121388 | 896.103 | 0.1113003 | 871.2171
|  | 0.1002155 | 1016.236 | 0.1121701 | 896.1842 | 0.1113265 | 871.2395
|  | 0.1002382 | 1016.195 | 0.1122015 | 896.1761 | 0.1113512 | 871.2496
|  | 0.1002663 | 1016.189 | 0.1122262 | 896.1639 | 0.1113725 | 871.2293
|  | 0.1002895 | 1016.174 | 0.1122526 | 896.1477 | 0.1113987 | 871.3857
|  | 0.1003151 | 1016.108 | 0.112284 | 896.3832 | 0.11142 | 871.3938
|  | 0.1003393 | 1016.207 | 0.1123104 | 896.5863 | 0.1114512 | 871.3816
|  | 0.1003631 | 1016.097 | 0.1123351 | 896.5924 | 0.1114742 | 871.3755
|  | 0.1003866 | 1016.089 | 0.1123566 | 896.5721 | 0.1115086 | 871.3978
|  | 0.100409 | 1016.062 | 0.1123797 | 896.5782 | 0.1115299 | 871.4283
|  | 0.1004364 | 1016.07 | 0.1124077 | 896.5741 | 0.1115545 | 871.4567
|  | 0.1004609 | 1015.99 | 0.1124391 | 896.6005 | 0.1115873 | 871.4648
|  | 0.1004833 | 1015.936 | 0.1124705 | 896.6107 | 0.1116185 | 871.4791
|  | 0.1005057 | 1015.944 | 0.1125018 | 896.7081 | 0.1116431 | 871.5136
|  | 0.1005324 | 1015.944 | 0.1125299 | 896.6959 | 0.1116694 | 871.5217
|  | 0.1005566 | 1015.78 | 0.1125596 | 896.6716 | 0.1117005 | 871.5379
|  | 0.1005794 | 1015.753 | 0.1126058 | 896.6837 | 0.1117399 | 871.6476
|  | 0.1006039 | 1015.664 | 0.1126289 | 896.7041 | 0.1117629 | 871.6415
|  | 0.100627 | 1015.588 | 0.1126635 | 896.7183 | 0.1117891 | 871.6313
|  | 0.1006508 | 1015.482 | 0.1126883 | 896.7325 | 0.1118203 | 871.6212
|  | 0.10068 | 1015.407 | 0.1127097 | 896.6797 | 0.1118416 | 871.611
|  | 0.1007028 | 1015.387 | 0.1127345 | 896.7041 | 0.111876 | 871.6171
|  | 0.1007266 | 1015.252 | 0.1127592 | 896.7041 | 0.111899 | 871.6517
|  | 0.100749 | 1015.144 | 0.1127823 | 896.7203 | 0.1119252 | 871.6374
|  | 0.1007721 | 1015.012 | 0.1128219 | 896.635 | 0.1119597 | 871.6456
|  | 0.1007985 | 1014.96 | 0.1128566 | 896.635 | 0.1119941 | 871.6537
|  | 0.1008248 | 1014.865 | 0.1128846 | 896.6289 | 0.112022 | 871.6841
|  | 0.1008475 | 1014.879 | 0.1129143 | 896.5558 | 0.1120433 | 871.6456
|  | 0.1008721 | 1014.769 | 0.1129671 | 896.5721 | 0.1120647 | 871.5968
|  | 0.1008949 | 1014.819 | 0.1129985 | 896.631 | 0.1120893 | 871.54
|  | 0.1009187 | 1014.759 | 0.1130315 | 896.6411 | 0.1121155 | 871.5704
|  | 0.1009432 | 1014.726 | 0.1130562 | 896.6533 | 0.1121467 | 871.5887
|  | 0.100966 | 1014.483 | 0.113081 | 896.6594 | 0.1121729 | 871.6517
|  | 0.1009895 | 1014.521 | 0.1131074 | 896.6695 | 0.1121942 | 871.6557
|  | 0.1010129 | 1014.535 | 0.1131322 | 896.6046 | 0.1122238 | 871.6537
|  | 0.1010357 | 1014.357 | 0.1131602 | 896.5883 | 0.1122533 | 871.6171
|  | 0.1010592 | 1014.369 | 0.1131899 | 896.566 | 0.1122795 | 871.5948
|  | 0.1010848 | 1014.332 | 0.1132163 | 896.5782 | 0.1123025 | 871.5887
|  | 0.1011079 | 1014.247 | 0.1132444 | 896.5944 | 0.1123238 | 871.5278
|  | 0.1011307 | 1014.131 | 0.1132708 | 896.5477 | 0.1123484 | 871.5379
|  | 0.1011552 | 1014.112 | 0.1133186 | 896.5639 | 0.1123763 | 871.5278
|  | 0.1011794 | 1014.112 | 0.1133467 | 896.5761 | 0.1124009 | 871.5379
|  | 0.1012036 | 1014.036 | 0.1133681 | 896.6513 | 0.1124452 | 871.5562
|  | 0.1012264 | 1013.934 | 0.1133929 | 896.6513 | 0.1124665 | 871.5725
|  | 0.1012495 | 1013.847 | 0.1134292 | 896.6411 | 0.1124977 | 871.605
|  | 0.1012726 | 1013.781 | 0.1134506 | 896.6431 | 0.112519 | 871.609
|  | 0.101295 | 1013.71 | 0.1134935 | 896.7061 | 0.112542 | 871.6009
|  | 0.1013192 | 1013.576 | 0.113515 | 896.7122 | 0.1125715 | 871.6232
|  | 0.1013434 | 1013.565 | 0.1135397 | 896.7244 | 0.1125945 | 871.6212
|  | 0.1013672 | 1013.487 | 0.1135777 | 896.7264 | 0.1126174 | 871.7105
|  | 0.1013907 | 1013.34 | 0.1136074 | 896.7223 | 0.1126437 | 871.7044
|  | 0.1014138 | 1013.304 | 0.1136453 | 896.8299 | 0.1126699 | 871.7471
|  | 0.1014394 | 1013.298 | 0.1136668 | 896.8401 | 0.1126929 | 871.7633
|  | 0.1014618 | 1013.286 | 0.1136932 | 896.9599 | 0.1127175 | 871.944
|  | 0.101485 | 1013.157 | 0.1137146 | 896.9437 | 0.1127486 | 871.9481
|  | 0.1015084 | 1013.174 | 0.1137361 | 896.9233 | 0.1127765 | 871.9664
|  | 0.101533 | 1013.184 | 0.1137576 | 896.9497 | 0.1128028 | 871.9887
|  | 0.1015604 | 1013.101 | 0.113779 | 897.033 | 0.112829 | 872.0902
|  | 0.1015828 | 1013.097 | 0.1138005 | 897.0959 | 0.1128618 | 872.1024
|  | 0.1016073 | 1013.124 | 0.1138351 | 897.1183 | 0.1128831 | 872.1045
|  | 0.1016297 | 1013.064 | 0.1138599 | 897.0858 | 0.1129078 | 872.1572
|  | 0.1016525 | 1013.091 | 0.1138813 | 897.0716 | 0.1129406 | 872.1512
|  | 0.1016756 | 1012.987 | 0.1139077 | 897.0899 | 0.1129684 | 872.1491
|  | 0.1016984 | 1012.871 | 0.1139292 | 897.0919 | 0.112993 | 872.1633
|  | 0.1017229 | 1012.867 | 0.1139523 | 897.0939 | 0.1130144 | 872.1532
|  | 0.1017464 | 1012.842 | 0.1139803 | 897.0066 | 0.113039 | 872.1024
|  | 0.1017695 | 1012.869 | 0.1140051 | 897.035 | 0.1130833 | 872.139
|  | 0.1017948 | 1012.844 | 0.1140381 | 896.9985 | 0.1131111 | 872.1471
|  | 0.1018197 | 1012.846 | 0.1140595 | 897.0066 | 0.113139 | 872.1512
|  | 0.1018442 | 1012.774 | 0.1140909 | 897.0695 | 0.1131603 | 872.1532
|  | 0.1018684 | 1012.772 | 0.1141173 | 897.0635 | 0.1131866 | 872.1816
|  | 0.1018947 | 1012.672 | 0.1141453 | 897.0513 | 0.1132079 | 872.1633
|  | 0.1019185 | 1012.664 | 0.1141734 | 897.0736 | 0.1132407 | 872.2567
|  | 0.101941 | 1012.596 | 0.1141965 | 897.1081 | 0.1132637 | 872.2588
|  | 0.1019634 | 1012.544 | 0.1142196 | 897.1934 | 0.1132866 | 872.1633
|  | 0.1019861 | 1012.474 | 0.1142427 | 897.1995 | 0.1133244 | 872.1735
|  | 0.1020085 | 1012.409 | 0.1142674 | 897.1954 | 0.1133457 | 872.1958
|  | 0.1020324 | 1012.413 | 0.1142955 | 897.167 | 0.1133719 | 872.204
|  | 0.102058 | 1012.389 | 0.1143202 | 897.0797 | 0.1134162 | 872.0943
|  | 0.1020807 | 1012.343 | 0.1143433 | 897.0797 | 0.113449 | 872.1085
|  | 0.1021031 | 1012.31 | 0.1143681 | 897.0838 | 0.1134769 | 872.1288
|  | 0.1021273 | 1012.345 | 0.1143929 | 897.0695 | 0.1135064 | 872.141
|  | 0.1021508 | 1012.206 | 0.1144143 | 897.0614 | 0.1135278 | 872.005
|  | 0.102175 | 1012.157 | 0.1144473 | 897.0472 | 0.1135507 | 872.0273
|  | 0.1021981 | 1012.179 | 0.1144754 | 897.0675 | 0.1135737 | 872.0679
|  | 0.1022209 | 1012.096 | 0.1145001 | 896.9721 | 0.1135967 | 872.0273
|  | 0.1022461 | 1012.032 | 0.1145216 | 896.9721 | 0.1136213 | 871.9989
|  | 0.1022693 | 1012.047 | 0.1145529 | 896.9964 | 0.1136475 | 871.9968
|  | 0.1022949 | 1011.945 | 0.1145744 | 897.0005 | 0.1136688 | 871.9583
|  | 0.1023183 | 1011.879 | 0.1145975 | 897.0127 | 0.1136984 | 871.9583
|  | 0.1023408 | 1011.796 | 0.1146189 | 897.0635 | 0.1137213 | 872.0171
|  | 0.1023642 | 1011.736 | 0.114642 | 897.0635 | 0.1137492 | 872.0923
|  | 0.102387 | 1011.622 | 0.11468 | 897.0777 | 0.1137787 | 872.1776
|  | 0.1024105 | 1011.607 | 0.1147031 | 897.102 | 0.1138 | 872.1897
|  | 0.1024347 | 1011.57 | 0.1147295 | 897.1142 | 0.1138263 | 872.2019
|  | 0.1024585 | 1011.454 | 0.1147559 | 897.1264 | 0.1138542 | 872.1004
|  | 0.1024841 | 1011.411 | 0.1147889 | 897.2503 | 0.1138853 | 872.1451
|  | 0.1025072 | 1011.342 | 0.1148103 | 897.2462 | 0.1139165 | 872.208
|  | 0.1025296 | 1011.268 | 0.1148318 | 897.2564 | 0.113951 | 872.3846656
|  | 0.1025559 | 1011.268 | 0.1148549 | 897.4025 | 0.1139739 | 872.407
|  | 0.1025784 | 1011.228 | 0.114878 | 897.3985 | 0.1139969 | 872.4009
|  | 0.1026018 | 1011.087 | 0.1149093 | 897.3741 | 0.114028 | 872.5227
|  | 0.1026274 | 1010.98 | 0.1149407 | 897.4066 | 0.1140543 | 872.5309
|  | 0.1026502 | 1010.909 | 0.1149621 | 897.4208 | 0.1140773 | 872.5309
|  | 0.1026751 | 1010.866 | 0.1149885 | 897.4066 | 0.1140986 | 872.5552
|  | 0.1027011 | 1010.737 | 0.1150133 | 897.366 | 0.1141199 | 872.5674
|  | 0.1027238 | 1010.702 | 0.1150364 | 897.4025 | 0.1141478 | 872.5816
|  | 0.102748 | 1010.629 | 0.1150579 | 897.4168 | 0.1141757 | 872.5857
|  | 0.1027704 | 1010.507 | 0.1150793 | 897.4168 | 0.1142019 | 872.604
|  | 0.1027939 | 1010.48 | 0.1151024 | 897.433 | 0.1142298 | 872.6994
|  | 0.1028195 | 1010.402 | 0.1151288 | 897.4777 | 0.1142528 | 872.6892
|  | 0.1028419 | 1010.3 | 0.1151536 | 897.5223 | 0.1142774 | 872.6527
|  | 0.1028647 | 1010.228 | 0.1151866 | 897.6685 | 0.114302 | 872.6689
|  | 0.1028871 | 1010.161 | 0.1152113 | 897.6523 | 0.1143315 | 872.6466
|  | 0.1029109 | 1010.134 | 0.1152394 | 897.6482 | 0.1143577 | 872.6405
|  | 0.1029333 | 1009.981 | 0.1152641 | 897.6421 | 0.114384 | 872.6121
|  | 0.1029568 | 1009.989 | 0.1152922 | 897.6239 | 0.1144102 | 872.6161
|  | 0.1029803 | 1009.931 | 0.1153153 | 897.6584 | 0.1144365 | 872.6527
|  | 0.1030027 | 1009.838 | 0.1153483 | 897.5975 | 0.1144611 | 872.6649
|  | 0.1030255 | 1009.693 | 0.1153697 | 897.6015 | 0.1144824 | 872.6832
|  | 0.1030493 | 1009.705 | 0.1153945 | 897.6097 | 0.1145201 | 872.5857
|  | 0.1030721 | 1009.691 | 0.1154176 | 897.63 | 0.1145414 | 872.6324
|  | 0.1030952 | 1009.538 | 0.1154423 | 897.6665 | 0.114571 | 872.6405
|  | 0.1031194 | 1009.448 | 0.1154786 | 897.6198 | 0.1145956 | 872.5715
|  | 0.1031421 | 1009.399 | 0.1155001 | 897.6198 | 0.1146185 | 872.5776
|  | 0.103166 | 1009.297 | 0.1155281 | 897.6279 | 0.1146415 | 872.5715
|  | 0.1031891 | 1009.241 | 0.1155677 | 897.6665 | 0.1146759 | 872.5816
|  | 0.1032115 | 1009.229 | 0.1155925 | 897.6584 | 0.1147038 | 872.5532
|  | 0.1032339 | 1009.202 | 0.1156238 | 897.6401 | 0.1147366 | 872.5999
|  | 0.1032574 | 1009.144 | 0.1156503 | 897.6543 | 0.1147694 | 872.6121
|  | 0.1032801 | 1009.065 | 0.1156783 | 897.6137 | 0.114794 | 872.673
|  | 0.1033033 | 1009.018 | 0.1157064 | 897.5995 | 0.1148186 | 872.6791
|  | 0.1033267 | 1008.895 | 0.1157311 | 897.5589 | 0.1148564 | 872.6771
|  | 0.1033502 | 1008.868 | 0.1157608 | 897.565 | 0.1148777 | 872.6791
|  | 0.1033769 | 1008.864 | 0.1157856 | 897.5792 | 0.1149056 | 872.5958
|  | 0.1034039 | 1008.81 | 0.115807 | 897.6097 | 0.1149269 | 872.5958
|  | 0.1034285 | 1008.715 | 0.1158285 | 897.5772 | 0.1149499 | 872.6466
|  | 0.1034555 | 1008.645 | 0.1158532 | 897.5772 | 0.114981 | 872.6385
|  | 0.103484 | 1008.659 | 0.1158912 | 897.5833 | 0.1150106 | 872.6527
|  | 0.1035078 | 1008.73 | 0.1159143 | 897.5163 | 0.1150352 | 872.6608
|  | 0.1035348 | 1008.698 | 0.1159407 | 897.5061 | 0.1150696 | 872.6588
|  | 0.1035594 | 1008.613 | 0.1159687 | 897.4939 | 0.1151008 | 872.6344
|  | 0.1035825 | 1008.622 | 0.1160017 | 897.4797 | 0.1151221 | 872.6649
|  | 0.1036053 | 1008.647 | 0.1160265 | 897.4939 | 0.1151631 | 872.6852
|  | 0.1036294 | 1008.717 | 0.1160677 | 897.5041 | 0.1151893 | 872.6974
|  | 0.1036543 | 1008.715 | 0.1161073 | 897.5122 | 0.1152139 | 872.7177
|  | 0.1036782 | 1008.721 | 0.1161288 | 897.5122 | 0.1152386 | 872.7583
|  | 0.1037009 | 1008.618 | 0.1161519 | 897.5041 | 0.1152648 | 872.807
|  | 0.1037276 | 1008.616 | 0.1161783 | 897.6198 | 0.1152894 | 872.872
|  | 0.1037504 | 1008.584 | 0.1161997 | 897.8614 | 0.1153124 | 872.8923
|  | 0.1037738 | 1008.545 | 0.1162228 | 897.8675 | 0.1153452 | 872.9085
|  | 0.1037963 | 1008.52 | 0.1162509 | 897.8614 | 0.1153681 | 873.0202
|  | 0.103819 | 1008.427 | 0.116279 | 897.8127 | 0.1153895 | 873.0304
|  | 0.1038429 | 1008.386 | 0.1163087 | 897.8269 | 0.1154108 | 873.0202
|  | 0.1038663 | 1008.282 | 0.1163466 | 897.9345 | 0.115437 | 873.1156
|  | 0.1038909 | 1008.151 | 0.1163747 | 897.9508 | 0.1154583 | 873.1238
|  | 0.1039151 | 1008.154 | 0.1164044 | 898.03 | 0.1154928 | 873.1441
|  | 0.1039389 | 1007.988 | 0.1164341 | 898.0442 | 0.1155158 | 873.1502
|  | 0.1039638 | 1007.95 | 0.1164588 | 898.0645 | 0.1155469 | 873.0994
|  | 0.1039887 | 1007.944 | 0.1164819 | 898.1559 | 0.1155682 | 873.0872
|  | 0.1040115 | 1007.851 | 0.1165265 | 898.1762 | 0.1155896 | 873.0953
|  | 0.1040353 | 1007.708 | 0.1165512 | 898.164 | 0.1156142 | 873.0324
|  | 0.1040595 | 1007.689 | 0.116576 | 898.1153 | 0.1156404 | 873.0385
|  | 0.1040822 | 1007.501 | 0.1165974 | 898.1051 | 0.1156667 | 873.0426
|  | 0.1041064 | 1007.453 | 0.1166255 | 898.1051 | 0.1157027 | 873.0446
|  | 0.1041295 | 1007.331 | 0.1166486 | 898.1092 | 0.1157388 | 873.073
|  | 0.1041523 | 1007.223 | 0.1166717 | 898.1092 | 0.11577 | 873.1096
|  | 0.1041754 | 1006.968 | 0.1167014 | 898.0848 | 0.1157913 | 873.1055
|  | 0.1042 | 1006.811 | 0.1167278 | 898.0665 | 0.1158176 | 873.1217
|  | 0.1042224 | 1006.782 | 0.1167575 | 898.0543 | 0.1158569 | 873.0689
|  | 0.1042455 | 1006.626 | 0.1167855 | 898.0746 | 0.1158799 | 873.075
|  | 0.1042693 | 1006.546 | 0.1168202 | 898.0807 | 0.1159012 | 873.0852
|  | 0.1042928 | 1006.423 | 0.1168466 | 898.0604 | 0.1159258 | 873.1055
|  | 0.1043159 | 1006.293 | 0.1168713 | 898.0259 | 0.1159537 | 873.0365
|  | 0.1043394 | 1006.158 | 0.1168928 | 898.0767 | 0.115975 | 873.0405
|  | 0.1043632 | 1005.99 | 0.1169192 | 898.0868 | 0.1159996 | 873.0405
|  | 0.1043856 | 1002.557 | 0.116944 | 898.0381 | 0.1160292 | 873.0547
|  | 0.1044155 | 995.9373 | 0.1169671 | 898.0584 | 0.1160587 | 873.0629
|  | 0.10446 | 987.8754 | 0.1169902 | 898.0665 | 0.1160833 | 873.075
|  | 0.1044927 | 982.4759 | 0.1170166 | 898.0178 | 0.1161095 | 873.0974
|  | 0.1045375 | 976.0756 | 0.1170397 | 897.9731 | 0.1161407 | 873.1258
|  | 0.1045937 | 968.6249 | 0.117071 | 897.9812 | 0.1161719 | 873.0933
|  | 0.1046634 | 960.0761 | 0.1170925 | 898.0178 | 0.1161932 | 873.0913
|  | 0.1047474 | 950.4146 | 0.1171189 | 898.0239 | 0.1162178 | 873.0141
|  | 0.1048484 | 939.6425 | 0.1171486 | 897.9914 | 0.1162391 | 873.0121
|  | 0.1049676 | 927.7786 | 0.11717 | 898.0015 | 0.1162604 | 873.0101
|  | 0.1051052 | 914.8476 | 0.1171915 | 897.9812 | 0.116285 | 873.0994
|  |  |  | 0.1172129 | 897.9528 | 0.116308 | 873.142
|  |  |  | 0.1172377 | 897.9569 | 0.1163359 | 873.1644
|  |  |  | 0.1172657 | 897.9508 | 0.116367 | 873.272
|  |  |  | 0.1172888 | 897.9528 | 0.1163966 | 873.2639
|  |  |  | 0.1173235 | 898.0442 | 0.1164179 | 873.2598
|  |  |  | 0.1173548 | 898.0422 | 0.1164392 | 873.3309
|  |  |  | 0.1173845 | 898.0503 | 0.116472 | 873.3837
|  |  |  | 0.1174142 | 898.1315 | 0.1164933 | 873.3898
|  |  |  | 0.1174456 | 898.1681 | 0.1165179 | 873.406
|  |  |  | 0.117472 | 898.2066 | 0.1165524 | 873.5177
|  |  |  | 0.1174951 | 898.233 | 0.1165852 | 873.4913
|  |  |  | 0.1175215 | 898.2818 | 0.1166098 | 873.4832
|  |  |  | 0.1175496 | 898.3325 | 0.1166328 | 873.4243
|  |  |  | 0.117571 | 898.3325 | 0.116659 | 873.4405
|  |  |  | 0.1175958 | 898.3346 | 0.1167 | 873.4568
|  |  |  | 0.1176172 | 898.3325 | 0.1167279 | 873.5766
|  |  |  | 0.1176436 | 898.3406 | 0.1167607 | 873.5685
|  |  |  | 0.1176684 | 898.3549 | 0.116782 | 873.5339
|  |  |  | 0.1176931 | 898.3366 | 0.1168066 | 873.6517
|  |  |  | 0.1177245 | 898.428 | 0.1168312 | 873.6558
|  |  |  | 0.1177542 | 898.434 | 0.1168542 | 873.6558
|  |  |  | 0.1177806 | 898.4503 | 0.116887 | 873.6537
|  |  |  | 0.1178053 | 898.4604 | 0.1169182 | 873.6233
|  |  |  | 0.1178268 | 898.4706 | 0.1169493 | 873.6476
|  |  |  | 0.1178482 | 898.4929 | 0.1169789 | 873.7086
|  |  |  | 0.1178796 | 898.5498 | 0.1170051 | 873.7106
|  |  |  | 0.1179027 | 898.5092 | 0.1170281 | 873.7309
|  |  |  | 0.1179357 | 898.5335 | 0.117056 | 873.7268
|  |  |  | 0.1179571 | 898.5071 | 0.1170838 | 873.7187
|  |  |  | 0.1179786 | 898.5132 | 0.1171101 | 873.67
|  |  |  | 0.1180017 | 898.5214 | 0.1171347 | 873.6761
|  |  |  | 0.1180347 | 898.5599 | 0.1171675 | 873.6801
|  |  |  | 0.1180594 | 898.564 | 0.1171888 | 873.67
|  |  |  | 0.1180825 | 898.566 | 0.1172249 | 873.5705
|  |  |  | 0.1181073 | 898.4889 | 0.1172462 | 873.5664
|  |  |  | 0.1181353 | 898.5132 | 0.1172725 | 873.5603
|  |  |  | 0.1181601 | 898.4909 | 0.1173118 | 873.536
|  |  |  | 0.1181948 | 898.5011 | 0.1173348 | 873.5319
|  |  |  | 0.118236 | 898.5112 | 0.1173692 | 873.5827
|  |  |  | 0.1182641 | 898.5031 | 0.1173922 | 873.5299
|  |  |  | 0.1182872 | 898.4483 | 0.1174135 | 873.5136
|  |  |  | 0.1183152 | 898.4625 | 0.1174365 | 873.4547
|  |  |  | 0.1183367 | 898.497 | 0.1174578 | 873.4913
|  |  |  | 0.1183697 | 898.4361 | 0.1174824 | 873.4568
|  |  |  | 0.1183911 | 898.4462 | 0.1175234 | 873.475
|  |  |  | 0.1184192 | 898.43 | 0.1175447 | 873.4954
|  |  |  | 0.1184439 | 898.4361 | 0.1175661 | 873.5096
|  |  |  | 0.1184654 | 898.4442 | 0.1175989 | 873.536
|  |  |  | 0.1184868 | 898.3813 | 0.1176268 | 873.5542
|  |  |  | 0.1185132 | 898.4077 | 0.1176481 | 873.5664
|  |  |  | 0.118538 | 898.4239 | 0.1176858 | 873.5644
|  |  |  | 0.1185644 | 898.4442 | 0.1177203 | 873.5928
|  |  |  | 0.1186007 | 898.4584 | 0.1177432 | 873.6009
|  |  |  | 0.1186271 | 898.4686 | 0.1177744 | 873.7228
|  |  |  | 0.1186502 | 898.4686 | 0.1178023 | 873.7471
|  |  |  | 0.1186799 | 898.5884 | 0.1178269 | 874.0517
|  |  |  | 0.1187063 | 898.5884 | 0.1178498 | 874.0355
|  |  |  | 0.1187376 | 898.5985 | 0.1178712 | 874.0334
|  |  |  | 0.1187607 | 898.5884 | 0.1178974 | 874.0355
|  |  |  | 0.1187855 | 898.5904 | 0.1179187 | 874.0213
|  |  |  | 0.1188069 | 898.6046 | 0.1179466 | 874.003
|  |  |  | 0.1188317 | 898.8138 | 0.1179712 | 874.0111
|  |  |  | 0.1188614 | 898.8198 | 0.1179991 | 874.0416
|  |  |  | 0.1188911 | 898.8422 | 0.1180253 | 874.0537
|  |  |  | 0.1189225 | 898.8422 | 0.1180467 | 874.0477
|  |  |  | 0.1189439 | 898.9295 | 0.1180696 | 874.068
|  |  |  | 0.1189654 | 898.9417 | 0.1180942 | 874.1289
|  |  |  | 0.1189918 | 898.9396 | 0.1181221 | 874.0964
|  |  |  | 0.1190215 | 898.9396 | 0.1181516 | 874.2304
|  |  |  | 0.1190462 | 898.9721 | 0.1181746 | 874.2466
|  |  |  | 0.1190825 | 898.9721 | 0.1181976 | 874.2568
|  |  |  | 0.1191155 | 898.964 | 0.1182205 | 874.0923
|  |  |  | 0.1191518 | 898.9782 | 0.1182566 | 874.1086
|  |  |  | 0.1191832 | 898.9742 | 0.1182812 | 874.0761
|  |  |  | 0.1192096 | 898.9721 | 0.1183025 | 874.0477
|  |  |  | 0.1192327 | 898.9457 | 0.1183419 | 874.0781
|  |  |  | 0.1192574 | 899.0473 | 0.1183747 | 874.1004
|  |  |  | 0.1192822 | 899.0513 | 0.1184059 | 874.1228
|  |  |  | 0.1193201 | 899.0594 | 0.1184338 | 874.0517
|  |  |  | 0.1193482 | 899.0148 | 0.1184616 | 874.0334
|  |  |  | 0.1193845 | 899.0351 | 0.1184846 | 874.0781
|  |  |  | 0.1194076 | 899.0716 | 0.1185125 | 874.068
|  |  |  | 0.1194356 | 899.098 | 0.1185338 | 874.0659
|  |  |  | 0.1194654 | 898.9295 | 0.1185568 | 874.074
|  |  |  | 0.1194868 | 898.9417 | 0.1185781 | 874.007
|  |  |  | 0.1195099 | 898.9214 | 0.1186044 | 874.0213
|  |  |  | 0.1195413 | 898.9153 | 0.1186273 | 874.0273
|  |  |  | 0.1195726 | 898.9132 | 0.1186486 | 874.0395
|  |  |  | 0.119604 | 898.9579 | 0.1186782 | 874.0213
|  |  |  | 0.1196271 | 898.9376 | 0.1187028 | 874.0091
|  |  |  | 0.1196485 | 898.9437 | 0.1187307 | 874.0091
|  |  |  | 0.11967 | 898.966 | 0.1187569 | 873.9502
|  |  |  | 0.1196914 | 898.9417 | 0.1187815 | 873.9035
|  |  |  | 0.1197129 | 898.9478 | 0.118811 | 873.9218
|  |  |  | 0.1197492 | 898.8503 | 0.1188438 | 873.936
|  |  |  | 0.1197739 | 898.8544 | 0.1188684 | 873.9542
|  |  |  | 0.1198003 | 898.8381 | 0.118893 | 874.0213
|  |  |  | 0.1198218 | 898.8401 | 0.1189193 | 874.0781
|  |  |  | 0.1198432 | 898.8909 | 0.1189472 | 874.0862
|  |  |  | 0.1198812 | 898.9051 | 0.1189701 | 874.1959
|  |  |  | 0.1199026 | 898.9173 | 0.1190046 | 874.1878
|  |  |  | 0.119934 | 898.9904 | 0.1190407 | 874.1776
|  |  |  | 0.1199587 | 899.0026 | 0.1190636 | 874.1735
|  |  |  | 0.1199835 | 899.1102 | 0.1190849 | 874.1817
|  |  |  | 0.1200066 | 899.1143 | 0.1191112 | 874.269
|  |  |  | 0.1200346 | 899.1204 | 0.1191374 | 874.2954
|  |  |  | 0.1200676 | 899.1325 | 0.1191702 | 874.2994
|  |  |  | 0.1200891 | 899.1508 | 0.1191932 | 874.3096
|  |  |  | 0.1201106 | 899.1955 | 0.1192227 | 874.334
|  |  |  | 0.120137 | 899.2199 | 0.119244 | 874.3157
|  |  |  | 0.1201584 | 899.1975 | 0.1192687 | 874.3928
|  |  |  | 0.1201815 | 899.1975 | 0.1192949 | 874.403
|  |  |  | 0.1202079 | 899.2381 | 0.1193244 | 874.5411
|  |  |  | 0.1202343 | 899.2158 | 0.119349 | 874.5472
|  |  |  | 0.120264 | 899.2077 | 0.1193917 | 874.5715
|  |  |  | 0.1202888 | 899.2077 | 0.1194212 | 874.5959
|  |  |  | 0.1203185 | 899.2117 | 0.1194491 | 874.5593
|  |  |  | 0.1203449 | 899.2036 | 0.119477 | 874.5411
|  |  |  | 0.1203729 | 899.1975 | 0.1194983 | 874.5532
|  |  |  | 0.1204076 | 899.1894 | 0.1195196 | 874.5654
|  |  |  | 0.120429 | 899.3742 | 0.1195524 | 874.5939
|  |  |  | 0.1204505 | 899.3884 | 0.1195737 | 874.5167
|  |  |  | 0.1204835 | 899.4148 | 0.1195967 | 874.5187
|  |  |  | 0.1205099 | 899.4148 | 0.1196197 | 874.5187
|  |  |  | 0.1205313 | 899.4188 | 0.1196459 | 874.4944
|  |  |  | 0.1205544 | 899.4046 | 0.1196672 | 874.5228
|  |  |  | 0.1205874 | 899.4006 | 0.1196951 | 874.5228
|  |  |  | 0.1206155 | 899.4087 | 0.1197328 | 874.5329
|  |  |  | 0.1206419 | 899.4148 | 0.1197558 | 874.4761
|  |  |  | 0.1206633 | 899.427 | 0.1197771 | 874.4883
|  |  |  | 0.1206914 | 899.4128 | 0.119805 | 874.4538
|  |  |  | 0.1207244 | 899.3336 | 0.1198263 | 874.4619
|  |  |  | 0.1207459 | 899.362 | 0.1198477 | 874.4944
|  |  |  | 0.120769 | 899.364 | 0.1198755 | 874.4801
|  |  |  | 0.1207921 | 899.36 | 0.1198985 | 874.4781
|  |  |  | 0.1208135 | 899.2645 | 0.1199198 | 874.4964
|  |  |  | 0.1208399 | 899.2808 | 0.1199461 | 874.5289
|  |  |  | 0.120868 | 899.3072 | 0.1199674 | 874.4294
|  |  |  | 0.1208894 | 899.3336 | 0.1199986 | 874.4659
|  |  |  | 0.1209208 | 899.2645 | 0.1200232 | 874.4456
|  |  |  | 0.120962 | 899.2828 | 0.1200478 | 874.4639
|  |  |  | 0.1209983 | 899.3011 | 0.1200773 | 874.3746
|  |  |  | 0.1210264 | 899.3051 | 0.1200986 | 874.3705
|  |  |  | 0.1210511 | 899.3011 | 0.1201265 | 874.3685
|  |  |  | 0.1210759 | 899.293 | 0.1201495 | 874.4984
|  |  |  | 0.1211171 | 899.2422 | 0.1201757 | 874.5005
|  |  |  | 0.1211468 | 899.2666 | 0.1202118 | 874.4984
|  |  |  | 0.1211749 | 899.2767 | 0.1202331 | 874.4842
|  |  |  | 0.1212013 | 899.2787 | 0.1202643 | 874.4801
|  |  |  | 0.1212359 | 899.362 | 0.1202905 | 874.7096
|  |  |  | 0.1212574 | 899.3701 | 0.1203201 | 874.6994
|  |  |  | 0.1212805 | 899.3092 | 0.120343 | 874.7076
|  |  |  | 0.1213019 | 899.3234 | 0.1203693 | 874.7157
|  |  |  | 0.1213234 | 899.4595 | 0.1204004 | 874.7299
|  |  |  | 0.1213564 | 899.4676 | 0.120425 | 874.8984
|  |  |  | 0.1213795 | 899.4879 | 0.120448 | 874.9431
|  |  |  | 0.121401 | 899.498 | 0.1204824 | 874.9248
|  |  |  | 0.1214241 | 899.6422 | 0.1205087 | 874.9593
|  |  |  | 0.1214538 | 899.6869 | 0.1205349 | 874.9614
|  |  |  | 0.1214752 | 899.6564 | 0.1205563 | 875.0061
|  |  |  | 0.1214983 | 899.693 | 0.1205841 | 875.0609
|  |  |  | 0.1215297 | 899.7194 | 0.1206104 | 875.0812
|  |  |  | 0.1215742 | 899.7254 | 0.1206366 | 875.0731
|  |  |  | 0.1215973 | 899.7356 | 0.1206579 | 875.0061
|  |  |  | 0.1216204 | 899.7153 | 0.1206793 | 874.9898
|  |  |  | 0.1216419 | 899.6828 | 0.1207022 | 875.0365
|  |  |  | 0.1216683 | 899.6239 | 0.1207318 | 875.0385
|  |  |  | 0.1216947 | 899.6239 | 0.1207646 | 874.9979
|  |  |  | 0.121726 | 899.6564 | 0.1207974 | 875.002
|  |  |  | 0.1217491 | 899.6686 | 0.1208253 | 875.0182
|  |  |  | 0.1217739 | 899.494 | 0.1208466 | 875.0446
|  |  |  | 0.1217986 | 899.5671 | 0.1208695 | 875.0284
|  |  |  | 0.1218267 | 899.5813 | 0.1208974 | 875.0284
|  |  |  | 0.1218514 | 899.5021 | 0.1209352 | 875.0548
|  |  |  | 0.1218729 | 899.6117 | 0.120963 | 875.1218
|  |  |  | 0.121896 | 899.6117 | 0.1209926 | 875.0771
|  |  |  | 0.121924 | 899.6239 | 0.1210188 | 875.0345
|  |  |  | 0.1219504 | 899.6442 | 0.1210418 | 875.0345
|  |  |  | 0.1219768 | 899.6564 | 0.1210631 | 875.0243
|  |  |  | 0.1219983 | 899.6564 | 0.1210877 | 875.069
|  |  |  | 0.1220214 | 899.6686 | 0.1211123 | 875.0081
|  |  |  | 0.1220478 | 899.6381 | 0.1211353 | 875.0121
|  |  |  | 0.1220825 | 899.6564 | 0.1211566 | 875.0101
|  |  |  | 0.1221221 | 899.7011 | 0.121191 | 874.9857
|  |  |  | 0.1221435 | 899.7092 | 0.121214 | 875.002
|  |  |  | 0.1221699 | 899.7254 | 0.1212353 | 875.0203
|  |  |  | 0.122198 | 899.7153 | 0.1212599 | 875.0264
|  |  |  | 0.122226 | 899.7133 | 0.1212812 | 874.9512
|  |  |  | 0.1222524 | 899.7254 | 0.1213058 | 874.9269
|  |  |  | 0.1222755 | 899.7173 | 0.1213403 | 874.8944
|  |  |  | 0.1223135 | 899.6889 | 0.1213649 | 874.9147
|  |  |  | 0.1223366 | 899.695 | 0.1213862 | 874.8984
|  |  |  | 0.122358 | 899.6036 | 0.1214075 | 874.9289
|  |  |  | 0.1223828 | 899.5529 | 0.1214289 | 874.935
|  |  |  | 0.1224059 | 899.5447 | 0.1214584 | 874.937
|  |  |  | 0.1224405 | 899.5732 | 0.1214863 | 875.0467
|  |  |  | 0.1224653 | 899.5853 | 0.1215076 | 875.0528
|  |  |  | 0.1224884 | 899.7518 | 0.1215338 | 875.0528
|  |  |  | 0.1225148 | 899.7518 | 0.121565 | 875.0588
|  |  |  | 0.1225412 | 899.7661 | 0.1215962 | 875.1401
|  |  |  | 0.1225626 | 899.7701 | 0.1216273 | 875.1563
|  |  |  | 0.1225841 | 899.827 | 0.1216487 | 875.1665
|  |  |  | 0.1226088 | 899.8371 | 0.12167 | 875.1685
|  |  |  | 0.1226319 | 899.8635 | 0.1216929 | 875.2863
|  |  |  | 0.1226567 | 899.9082 | 0.1217159 | 875.3045
|  |  |  | 0.1226848 | 899.8737 | 0.1217405 | 875.3066
|  |  |  | 0.1227128 | 899.898 | 0.12177 | 875.3187
|  |  |  | 0.1227359 | 899.9062 | 0.1217963 | 875.3289
|  |  |  | 0.122759 | 899.9346 | 0.1218291 | 875.3391
|  |  |  | 0.1227871 | 899.9975 | 0.1218504 | 875.3451
|  |  |  | 0.1228102 | 899.9326 | 0.1218783 | 875.4629
|  |  |  | 0.1228366 | 899.9163 | 0.1218996 | 875.4792
|  |  |  | 0.122863 | 899.9326 | 0.1219259 | 875.4568
|  |  |  | 0.122891 | 899.9305 | 0.1219472 | 875.4528
|  |  |  | 0.1229306 | 900.1214 | 0.1219702 | 875.4162
|  |  |  | 0.1229636 | 900.1376 | 0.1219931 | 875.5116
|  |  |  | 0.1229966 | 900.1519 | 0.1220161 | 875.5157
|  |  |  | 0.1230263 | 900.1783 | 0.122039 | 875.4731
|  |  |  | 0.1230478 | 900.1965 | 0.1220636 | 875.5177
|  |  |  | 0.1230709 | 900.2899 | 0.1220866 | 875.5056
|  |  |  | 0.1230923 | 900.294 | 0.1221096 | 875.4487
|  |  |  | 0.123122 | 900.2453 | 0.1221309 | 875.4954
|  |  |  | 0.1231468 | 900.2412 | 0.1221555 | 875.536
|  |  |  | 0.1231732 | 900.2595 | 0.1221834 | 875.538
|  |  |  | 0.1232012 | 900.292 | 0.1222096 | 875.5076
|  |  |  | 0.1232326 | 900.3143 | 0.1222441 | 875.5015
|  |  |  | 0.1232672 | 900.3305 | 0.122267 | 875.5177
|  |  |  | 0.1232887 | 900.359 | 0.1222884 | 875.5401
|  |  |  | 0.12333 | 900.2676 | 0.1223097 | 875.3797
|  |  |  | 0.1233679 | 900.2656 | 0.1223326 | 875.3736
|  |  |  | 0.1233894 | 900.2737 | 0.1223589 | 875.3492
|  |  |  | 0.1234174 | 900.2737 | 0.1223851 | 875.3776
|  |  |  | 0.1234554 | 900.097 | 0.1224114 | 875.3959
|  |  |  | 0.1234768 | 900.1011 | 0.122436 | 875.4061
|  |  |  | 0.1235065 | 900.0991 | 0.1224622 | 875.3918
|  |  |  | 0.123528 | 900.1214 | 0.1224852 | 875.4101
|  |  |  | 0.1235626 | 900.1559 | 0.1225131 | 875.4649
|  |  |  | 0.1235857 | 900.1661 | 0.122536 | 875.4081
|  |  |  | 0.1236105 | 900.1356 | 0.1225574 | 875.4142
|  |  |  | 0.1236369 | 900.1478 | 0.1225803 | 875.3106
|  |  |  | 0.12366 | 900.0889 | 0.1226033 | 875.3187
|  |  |  | 0.1236831 | 900.0463 | 0.1226263 | 875.3695
|  |  |  | 0.1237111 | 900.028 | 0.1226541 | 875.3837
|  |  |  | 0.1237474 | 900.0381 | 0.1226755 | 875.3898
|  |  |  | 0.1237689 | 900.0463 | 0.1227017 | 875.3979
|  |  |  | 0.1238085 | 900.0727 | 0.1227279 | 875.402
|  |  |  | 0.1238332 | 900.1133 | 0.1227526 | 875.4182
|  |  |  | 0.1238547 | 900.0645 | 0.1227837 | 875.4182
|  |  |  | 0.1238827 | 900.0828 | 0.1228083 | 875.404
|  |  |  | 0.1239141 | 900.1417 | 0.1228313 | 875.5502
|  |  |  | 0.1239405 | 900.3285 | 0.1228641 | 875.5766
|  |  |  | 0.1239735 | 900.3366 | 0.122892 | 875.6639
|  |  |  | 0.1240032 | 900.3427 | 0.1229166 | 875.666
|  |  |  | 0.124028 | 900.3549 | 0.1229412 | 875.6721
|  |  |  | 0.1240494 | 900.3549 | 0.1229625 | 875.6619
|  |  |  | 0.1240742 | 900.3569 | 0.1229904 | 875.7309
|  |  |  | 0.1241055 | 900.3752 | 0.1230216 | 875.7431
|  |  |  | 0.1241435 | 900.4788 | 0.1230478 | 875.7289
|  |  |  | 0.1241732 | 900.5052 | 0.1230691 | 875.7837
|  |  |  | 0.1241946 | 900.5092 | 0.1230921 | 875.7776
|  |  |  | 0.1242177 | 900.5255 | 0.1231167 | 875.7878
|  |  |  | 0.1242408 | 900.5214 | 0.1231397 | 875.7959
|  |  |  | 0.1242623 | 900.5316 | 0.1231725 | 875.7837
|  |  |  | 0.1242854 | 900.5762 | 0.1231954 | 875.7776
|  |  |  | 0.1243068 | 900.5986 | 0.1232315 | 875.9177
|  |  |  | 0.1243415 | 900.6595 | 0.1232561 | 875.9056
|  |  |  | 0.1243679 | 900.6615 | 0.1232807 | 875.8812
|  |  |  | 0.1243992 | 900.6371 | 0.123302 | 875.8609
|  |  |  | 0.1244223 | 900.6108 | 0.1233234 | 875.7837
|  |  |  | 0.124452 | 900.6087 | 0.1233447 | 875.7594
|  |  |  | 0.1244751 | 900.6717 | 0.1233726 | 875.8183
|  |  |  | 0.1245048 | 900.6087 | 0.1234054 | 875.8426
|  |  |  | 0.1245329 | 900.6148 | 0.1234267 | 875.8568
|  |  |  | 0.1245643 | 900.6371 | 0.1234595 | 875.8629
|  |  |  | 0.1245907 | 900.6493 | 0.1234808 | 875.8365
|  |  |  | 0.1246121 | 900.6128 | 0.1235087 | 875.8487
|  |  |  | 0.1246435 | 900.6006 | 0.1235432 | 875.867
|  |  |  | 0.1246666 | 900.6067 | 0.1235727 | 875.8568
|  |  |  | 0.1246979 | 900.6128 | 0.1235956 | 875.8954
|  |  |  | 0.1247243 | 900.6189 | 0.1236202 | 875.8345
|  |  |  | 0.1247524 | 900.6087 | 0.1236416 | 875.8568
|  |  |  | 0.1247837 | 900.625 | 0.1236645 | 875.8812
|  |  |  | 0.1248134 | 900.558 | 0.1236891 | 875.7492
|  |  |  | 0.1248382 | 900.5722 | 0.1237137 | 875.804
|  |  |  | 0.1248646 | 900.5722 | 0.1237351 | 875.8162
|  |  |  | 0.1248926 | 900.4991 | 0.1237629 | 875.7228
|  |  |  | 0.1249207 | 900.4686 | 0.1237876 | 875.7025
|  |  |  | 0.1249438 | 900.4199 | 0.1238171 | 875.6375
|  |  |  | 0.1249751 | 900.4179 | 0.1238417 | 875.6477
|  |  |  | 0.1250048 | 900.4057 | 0.123863 | 875.7127
|  |  |  | 0.1250263 | 900.4503 | 0.1238909 | 875.6985
|  |  |  | 0.125051 | 900.3854 | 0.1239171 | 875.7127
|  |  |  | 0.1250791 | 900.3935 | 0.1239417 | 875.9198
|  |  |  | 0.1251038 | 900.4097 | 0.1239631 | 875.8589
|  |  |  | 0.1251253 | 900.5783 | 0.1239844 | 875.8447
|  |  |  | 0.1251566 | 900.5945 | 0.1240057 | 875.9584
|  |  |  | 0.1251797 | 900.5803 | 0.1240401 | 875.9645
|  |  |  | 0.1252045 | 900.5844 | 0.1240648 | 875.9584
|  |  |  | 0.1252326 | 900.6534 | 0.1240861 | 875.9279
|  |  |  | 0.1252689 | 900.6717 | 0.124114 | 875.9381
|  |  |  | 0.1252936 | 900.6757 | 0.1241369 | 875.9198
|  |  |  | 0.125325 | 900.7082 | 0.1241632 | 875.8751
|  |  |  | 0.1253481 | 900.7245 | 0.1241845 | 875.9056
|  |  |  | 0.1253811 | 900.8422 | 0.1242058 | 875.932
|  |  |  | 0.1254141 | 900.8097 | 0.1242304 | 876.1777
|  |  |  | 0.1254421 | 900.8077 | 0.1242534 | 876.1513
|  |  |  | 0.1254751 | 900.8118 | 0.1242878 | 876.137
|  |  |  | 0.1254982 | 900.8118 | 0.1243157 | 876.1634
|  |  |  | 0.1255395 | 900.8179 | 0.1243469 | 876.1878
|  |  |  | 0.1255659 | 900.83 | 0.1243715 | 876.2609
|  |  |  | 0.1256005 | 900.83 | 0.1244026 | 876.1817
|  |  |  | 0.1256302 | 900.9153 | 0.124424 | 876.1837
|  |  |  | 0.1256533 | 900.9194 | 0.1244469 | 876.1858
|  |  |  | 0.125683 | 900.8971 | 0.1244715 | 876.1797
|  |  |  | 0.1257094 | 900.8605 | 0.1244929 | 876.1898
|  |  |  | 0.1257424 | 900.8869 | 0.1245289 | 876.2426
|  |  |  | 0.1257738 | 900.9153 | 0.1245601 | 876.2528
|  |  |  | 0.1257969 | 900.9174 | 0.1245814 | 876.2893
|  |  |  | 0.1258299 | 900.9234 | 0.1246142 | 876.4193
|  |  |  | 0.125853 | 900.9377 | 0.1246388 | 876.2934
|  |  |  | 0.1258811 | 901.025 | 0.1246618 | 876.3502
|  |  |  | 0.1259141 | 900.895 | 0.124688 | 876.3909
|  |  |  | 0.1259388 | 900.9072 | 0.124711 | 876.3584
|  |  |  | 0.1259652 | 900.83 | 0.1247438 | 876.3746
|  |  |  | 0.1259867 | 900.8341 | 0.1247717 | 876.4132
|  |  |  | 0.1260164 | 900.7671 | 0.124793 | 876.4091
|  |  |  | 0.1260395 | 900.7265 | 0.124816 | 876.4173
|  |  |  | 0.1260692 | 900.7874 | 0.1248422 | 876.3035
|  |  |  | 0.1261071 | 900.8605 | 0.1248652 | 876.3076
|  |  |  | 0.1261302 | 900.8646 | 0.1248964 | 876.2568
|  |  |  | 0.1261566 | 900.8767 | 0.124921 | 876.2548
|  |  |  | 0.1261863 | 900.8036 | 0.1249554 | 876.2853
|  |  |  | 0.1262078 | 900.8138 | 0.1249767 | 876.2223
|  |  |  | 0.1262408 | 900.8402 | 0.125003 | 876.2548
|  |  |  | 0.1262622 | 900.8828 | 0.1250259 | 876.265
|  |  |  | 0.1262837 | 900.8625 | 0.1250473 | 876.3442
|  |  |  | 0.1263167 | 900.7935 | 0.1250719 | 876.3178
|  |  |  | 0.1263513 | 900.828 | 0.1250998 | 876.3381
|  |  |  | 0.126381 | 900.8463 | 0.1251358 | 876.1695
|  |  |  | 0.1264025 | 900.8707 | 0.1251588 | 876.1837
|  |  |  | 0.1264322 | 900.8361 | 0.1251818 | 876.1817
|  |  |  | 0.1264669 | 900.8686 | 0.1252047 | 876.0964
|  |  |  | 0.12649 | 900.891 | 0.1252326 | 876.1025
|  |  |  | 0.1265197 | 900.8747 | 0.1252687 | 876.137
|  |  |  | 0.1265477 | 900.8971 | 0.1252949 | 876.137
|  |  |  | 0.1265692 | 900.9275 | 0.1253179 | 876.1858
|  |  |  | 0.1266005 | 901.0026 | 0.1253458 | 876.3056
|  |  |  | 0.1266253 | 901.0148 | 0.1253704 | 876.3117
|  |  |  | 0.1266467 | 901.0453 | 0.1253934 | 876.3198
|  |  |  | 0.1266715 | 901.1874 | 0.1254196 | 876.3482
|  |  |  | 0.1266979 | 901.1996 | 0.1254442 | 876.5086
|  |  |  | 0.1267193 | 901.1894 | 0.1254705 | 876.5939
|  |  |  | 0.1267424 | 901.1996 | 0.1254934 | 876.5838
|  |  |  | 0.1267639 | 901.2889 | 0.1255147 | 876.6995
|  |  |  | 0.1267853 | 901.3133 | 0.1255361 | 876.6914
|  |  |  | 0.1268068 | 901.3072 | 0.1255607 | 876.5898
|  |  |  | 0.1268431 | 901.2524 | 0.1255869 | 876.6569
|  |  |  | 0.1268662 | 901.2544 | 0.1256082 | 876.602
|  |  |  | 0.1268876 | 901.3438 | 0.1256361 | 876.6731
|  |  |  | 0.1269107 | 901.3681 | 0.1256591 | 876.6792
|  |  |  | 0.1269338 | 901.3945 | 0.1256837 | 876.6548
|  |  |  | 0.1269602 | 901.4108 | 0.1257083 | 876.799
|  |  |  | 0.1269866 | 901.3397 | 0.1257345 | 876.7868
|  |  |  | 0.1270097 | 901.3458 | 0.1257673 | 876.7848
|  |  |  | 0.1270378 | 901.3133 | 0.1258001 | 876.7462
|  |  |  | 0.1270691 | 901.2422 | 0.1258297 | 876.7584
|  |  |  | 0.1270939 | 901.2889 | 0.1258641 | 876.7523
|  |  |  | 0.1271253 | 901.3153 | 0.1258854 | 876.7868
|  |  |  | 0.1271467 | 901.3336 | 0.1259133 | 876.7604
|  |  |  | 0.1271748 | 901.3884 | 0.1259363 | 876.7157
|  |  |  | 0.1271962 | 901.3986 | 0.1259642 | 876.7482
|  |  |  | 0.1272276 | 901.3905 | 0.1259953 | 876.7645
|  |  |  | 0.1272507 | 901.3661 | 0.1260167 | 876.7868
|  |  |  | 0.1272787 | 901.3803 | 0.126056 | 876.8091
|  |  |  | 0.1273051 | 901.3986 | 0.1260872 | 876.8193
|  |  |  | 0.1273348 | 901.3275 | 0.1261118 | 876.7848
|  |  |  | 0.1273596 | 901.3356 | 0.1261331 | 876.7888
|  |  |  | 0.127386 | 901.358 | 0.1261676 | 876.7198
|  |  |  | 0.1274091 | 901.3296 | 0.1262004 | 876.736
|  |  |  | 0.1274322 | 901.3316 | 0.1262217 | 876.7462
|  |  |  | 0.1274569 | 901.3499 | 0.1262545 | 876.7706
|  |  |  | 0.1274817 | 901.3559 | 0.1262775 | 876.7787
|  |  |  | 0.1275031 | 901.3296 | 0.126307 | 876.7767
|  |  |  | 0.1275295 | 901.2301 | 0.1263283 | 876.7848
|  |  |  | 0.1275543 | 901.2098 | 0.1263513 | 876.7746
|  |  |  | 0.1275906 | 901.1427 | 0.1263808 | 876.6975
|  |  |  | 0.1276186 | 901.1691 | 0.1264038 | 876.6792
|  |  |  | 0.1276533 | 901.1915 | 0.1264316 | 876.6609
|  |  |  | 0.1276846 | 901.1996 | 0.1264562 | 876.6183
|  |  |  | 0.1277061 | 901.2016 | 0.1264792 | 876.6284
|  |  |  | 0.1277308 | 901.1671 | 0.1265038 | 876.6244
|  |  |  | 0.1277556 | 901.1691 | 0.1265268 | 876.6223
|  |  |  | 0.1277837 | 901.1976 | 0.1265547 | 876.7442
|  |  |  | 0.12782 | 901.2341 | 0.1265875 | 876.7482
|  |  |  | 0.1278464 | 901.2788 | 0.126617 | 876.8112
|  |  |  | 0.1278695 | 901.295 | 0.1266383 | 876.8599
|  |  |  | 0.1278959 | 901.4067 | 0.1266613 | 876.9371
|  |  |  | 0.127919 | 901.429 | 0.1266826 | 876.935
|  |  |  | 0.1279487 | 901.4656 | 0.1267072 | 876.9289
|  |  |  | 0.1279751 | 901.4656 | 0.1267318 | 876.9147
|  |  |  | 0.1279998 | 901.5915 | 0.1267531 | 876.9594
|  |  |  | 0.1280328 | 901.6626 | 0.1267777 | 876.9188
|  |  |  | 0.1280559 | 901.693 | 0.1268007 | 877.0041
|  |  |  | 0.128079 | 901.6199 | 0.1268237 | 876.9899
|  |  |  | 0.1281005 | 901.6422 | 0.1268532 | 877.0041
|  |  |  | 0.1281252 | 901.691 | 0.1268745 | 876.9959
|  |  |  | 0.1281549 | 901.6686 | 0.1268991 | 877.0061
|  |  |  | 0.1281797 | 901.691 | 0.126927 | 877.0081
|  |  |  | 0.1282011 | 901.695 | 0.1269516 | 877.0061
|  |  |  | 0.1282242 | 901.7336 | 0.1269844 | 877.0467
|  |  |  | 0.1282506 | 901.7397 | 0.1270074 | 877.0751
|  |  |  | 0.1282721 | 901.8798 | 0.1270402 | 877.1117
|  |  |  | 0.1282935 | 901.892 | 0.1270615 | 877.1685
|  |  |  | 0.1283216 | 901.8879 | 0.1270845 | 877.1482
|  |  |  | 0.1283513 | 901.8291 | 0.1271091 | 877.1543
|  |  |  | 0.1283827 | 901.7803 | 0.1271451 | 877.0954
|  |  |  | 0.1284091 | 901.8067 | 0.127173 | 877.1015
|  |  |  | 0.1284305 | 901.7925 | 0.1271944 | 877.1624
|  |  |  | 0.1284602 | 901.7763 | 0.1272239 | 877.1564
|  |  |  | 0.1284932 | 901.756 | 0.1272485 | 877.1767
|  |  |  | 0.1285213 | 901.758 | 0.1272698 | 877.1015
|  |  |  | 0.1285493 | 901.8555 | 0.1272993 | 877.1117
|  |  |  | 0.1285708 | 901.8209 | 0.1273239 | 877.1564
|  |  |  | 0.1285972 | 901.8494 | 0.1273453 | 877.1909
|  |  |  | 0.1286285 | 901.8555 | 0.1273682 | 877.1848
|  |  |  | 0.1286516 | 901.8433 | 0.1273928 | 877.0894
|  |  |  | 0.1286747 | 901.6483 | 0.1274191 | 877.0853
|  |  |  | 0.1286962 | 901.6321 | 0.127447 | 877.0975
|  |  |  | 0.1287209 | 901.5834 | 0.1274683 | 877.1178
|  |  |  | 0.1287424 | 901.6362 | 0.1274962 | 877.1462
|  |  |  | 0.1287671 | 901.6463 | 0.1275208 | 877.1462
|  |  |  | 0.1287952 | 901.6686 | 0.1275437 | 876.9959
|  |  |  | 0.1288199 | 901.6605 | 0.1275782 | 877.0183
|  |  |  | 0.1288414 | 901.6544 | 0.1276093 | 877.0041
|  |  |  | 0.1288628 | 901.693 | 0.1276421 | 877.0975
|  |  |  | 0.1288975 | 901.6829 | 0.1276651 | 877.1097
|  |  |  | 0.1289239 | 901.7113 | 0.1277061 | 876.9675
|  |  |  | 0.1289618 | 901.693 | 0.127734 | 877.0041
|  |  |  | 0.1289866 | 901.6463 | 0.1277602 | 877.0284
|  |  |  | 0.1290196 | 901.624 | 0.1277865 | 877.0122
|  |  |  | 0.1290477 | 901.6301 | 0.127816 | 877.0812
|  |  |  | 0.1290691 | 901.6422 | 0.1278373 | 877.0467
|  |  |  | 0.1290955 | 901.6788 | 0.1278587 | 877.065
|  |  |  | 0.1291219 | 901.7214 | 0.1278964 | 877.063
|  |  |  | 0.12915 | 901.7417 | 0.1279243 | 877.0569
|  |  |  | 0.1291962 | 901.6788 | 0.1279522 | 877.0467
|  |  |  | 0.1292259 | 901.6829 | 0.1279784 | 877.0223
|  |  |  | 0.1292506 | 901.6829 | 0.1279997 | 877.1401
|  |  |  | 0.1292754 | 901.6747 | 0.1280243 | 877.1624
|  |  |  | 0.12931 | 901.7824 | 0.1280522 | 877.134
|  |  |  | 0.1293414 | 901.7986 | 0.1280735 | 877.1361
|  |  |  | 0.1293645 | 901.827 | 0.1280981 | 877.3513
|  |  |  | 0.1293942 | 901.9407 | 0.1281211 | 877.3574
|  |  |  | 0.1294272 | 901.959 | 0.1281424 | 877.3655
|  |  |  | 0.1294618 | 902.0098 | 0.1281637 | 877.3635
|  |  |  | 0.1294833 | 902.026 | 0.1281916 | 877.3675
|  |  |  | 0.129513 | 902.0484 | 0.1282146 | 877.5381
|  |  |  | 0.1295361 | 902.0423 | 0.1282359 | 877.5361
|  |  |  | 0.1295625 | 902.0423 | 0.1282638 | 877.4914
|  |  |  | 0.1295856 | 901.9976 | 0.1282933 | 877.465
|  |  |  | 0.1296219 | 902.0869 | 0.1283146 | 877.4873
|  |  |  | 0.1296615 | 901.9976 | 0.1283376 | 877.4894
|  |  |  | 0.1296945 | 901.9996 | 0.1283671 | 877.5015
|  |  |  | 0.1297176 | 902.0037 | 0.1283967 | 877.5218
|  |  |  | 0.1297539 | 902.0098 | 0.1284196 | 877.5401
|  |  |  | 0.1297787 | 902.0077 | 0.1284442 | 877.5137
|  |  |  | 0.12981 | 901.9549 | 0.1284688 | 877.5401
|  |  |  | 0.1298348 | 901.9915 | 0.1284902 | 877.5462
|  |  |  | 0.1298562 | 901.9956 | 0.1285164 | 877.5442
|  |  |  | 0.1298843 | 902.0057 | 0.1285525 | 877.5523
|  |  |  | 0.1299057 | 902.024 | 0.1285804 | 877.5686
|  |  |  | 0.1299288 | 902.093 | 0.1286033 | 877.5584
|  |  |  | 0.1299519 | 902.1011 | 0.1286345 | 877.5949
|  |  |  | 0.12998 | 902.0463 | 0.1286575 | 877.5889
|  |  |  | 0.1300064 | 902.0098 | 0.1286788 | 877.5787
|  |  |  | 0.1300278 | 902.0077 | 0.1287001 | 877.6071
|  |  |  | 0.1300526 | 902.024 | 0.1287378 | 877.6234
|  |  |  | 0.1300806 | 902.0321 | 0.1287641 | 877.5259
|  |  |  | 0.1301021 | 902.0484 | 0.1287903 | 877.5178
|  |  |  | 0.1301268 | 902.0301 | 0.1288116 | 877.4995
|  |  |  | 0.1301499 | 902.0544 | 0.1288412 | 877.6335
|  |  |  | 0.1301813 | 902.1011 | 0.1288658 | 877.6335
|  |  |  | 0.1302044 | 902.0768 | 0.1288953 | 877.5746
|  |  |  | 0.1302324 | 901.9793 | 0.1289215 | 877.597
|  |  |  | 0.1302572 | 901.9874 | 0.1289445 | 877.5889
|  |  |  | 0.1302819 | 902.0098 | 0.1289773 | 877.4914
|  |  |  | 0.1303034 | 901.8981 | 0.1290003 | 877.463
|  |  |  | 0.1303282 | 901.9062 | 0.1290347 | 877.4548
|  |  |  | 0.1303562 | 901.9245 | 0.1290642 | 877.4345
|  |  |  | 0.1303793 | 901.9387 | 0.1290872 | 877.2904
|  |  |  | 0.1304057 | 901.9529 | 0.12912 | 877.3005
|  |  |  | 0.1304272 | 902.0016 | 0.1291577 | 877.333
|  |  |  | 0.1304569 | 902.0991 | 0.1291873 | 877.3594
|  |  |  | 0.1304849 | 902.1154 | 0.1292217 | 877.3899
|  |  |  | 0.130508 | 902.1174 | 0.129243 | 877.4325
|  |  |  | 0.1305361 | 902.16 | 0.129266 | 877.5848
|  |  |  | 0.1305575 | 902.1925 | 0.1292906 | 877.601
|  |  |  | 0.1305839 | 902.2108 | 0.1293119 | 877.5909
|  |  |  | 0.1306136 | 902.2209 | 0.1293349 | 877.6112
|  |  |  | 0.13064 | 902.2392 | 0.1293562 | 877.6599
|  |  |  | 0.1306648 | 902.2636 | 0.1293989 | 877.6721
|  |  |  | 0.1306912 | 902.292 | 0.1294218 | 877.6599
|  |  |  | 0.1307192 | 902.2839 | 0.1294448 | 877.7939
|  |  |  | 0.1307489 | 902.2819 | 0.1294661 | 877.8244
|  |  |  | 0.1307852 | 902.3793 | 0.1294973 | 877.8752
|  |  |  | 0.1308116 | 902.3915 | 0.1295186 | 877.9016
|  |  |  | 0.1308331 | 902.4159 | 0.1295399 | 877.9401
|  |  |  | 0.1308611 | 902.4078 | 0.1295612 | 877.934
|  |  |  | 0.1308859 | 902.4585 | 0.1295973 | 877.8934
|  |  |  | 0.130909 | 902.4626 | 0.1296187 | 877.8955
|  |  |  | 0.1309338 | 902.4788 | 0.1296482 | 877.8792
|  |  |  | 0.1309585 | 902.4565 | 0.1296728 | 878.1269
|  |  |  | 0.1309882 | 902.4768 | 0.1297007 | 878.1736
|  |  |  | 0.1310146 | 902.5397 | 0.1297318 | 878.1269
|  |  |  | 0.1310361 | 902.5397 | 0.1297614 | 878.0985
|  |  |  | 0.1310608 | 902.5194 | 0.1297827 | 878.1066
|  |  |  | 0.1310889 | 902.5113 | 0.1298056 | 878.1594
|  |  |  | 0.131112 | 902.5296 | 0.1298302 | 878.133
|  |  |  | 0.1311384 | 902.4687 | 0.1298532 | 878.1208
|  |  |  | 0.1311615 | 902.4808 | 0.1298762 | 878.0741
|  |  |  | 0.1311895 | 902.5336 | 0.1298991 | 878.0051
|  |  |  | 0.131211 | 902.5621 | 0.1299303 | 878.0335
|  |  |  | 0.1312357 | 902.5336 | 0.1299582 | 878.0356
|  |  |  | 0.131272 | 902.4382 | 0.129991 | 878.0579
|  |  |  | 0.1312968 | 902.493 | 0.1300189 | 877.932
|  |  |  | 0.1313248 | 902.3692 | 0.1300402 | 877.9239
|  |  |  | 0.1313512 | 902.3692 | 0.1300714 | 877.8894
|  |  |  | 0.1313809 | 902.3915 | 0.1301058 | 877.8934
|  |  |  | 0.131404 | 902.4118 | 0.1301304 | 877.8305
|  |  |  | 0.1314304 | 902.3895 | 0.1301517 | 877.9016
|  |  |  | 0.1314535 | 902.3935 | 0.1301747 | 877.9178
|  |  |  | 0.1314783 | 902.4098 | 0.1302091 | 877.9483
|  |  |  | 0.131503 | 902.4484 | 0.1302354 | 877.9645
|  |  |  | 0.1315426 | 902.4199 | 0.1302616 | 877.997
|  |  |  | 0.1315674 | 902.424 | 0.1302879 | 878.0112
|  |  |  | 0.1315889 | 902.4179 | 0.130319 | 877.8975
|  |  |  | 0.1316103 | 902.3814 | 0.1303486 | 877.9137
|  |  |  | 0.1316334 | 902.3225 | 0.1303748 | 877.9259
|  |  |  | 0.1316714 | 902.3367 | 0.1304027 | 877.9178
|  |  |  | 0.1317077 | 902.3814 | 0.1304306 | 877.9219
|  |  |  | 0.1317308 | 902.3854 | 0.1304552 | 877.8995
|  |  |  | 0.1317539 | 902.4078 | 0.1304814 | 877.9137
|  |  |  | 0.1317753 | 902.4341 | 0.1305077 | 877.9137
|  |  |  | 0.1318001 | 902.4179 | 0.1305388 | 877.8914
|  |  |  | 0.1318248 | 902.3143 | 0.13057 | 877.8752
|  |  |  | 0.1318562 | 902.3793 | 0.1305913 | 877.8549
|  |  |  | 0.1318842 | 902.3976 | 0.1306176 | 877.8488
|  |  |  | 0.1319189 | 902.424 | 0.1306389 | 877.9625
|  |  |  | 0.1319453 | 902.4524 | 0.1306733 | 877.9929
|  |  |  | 0.13197 | 902.4585 | 0.1306963 | 878.0051
|  |  |  | 0.1319931 | 902.6088 | 0.1307193 | 878.1797
|  |  |  | 0.1320162 | 902.5966 | 0.1307406 | 878.1635
|  |  |  | 0.1320377 | 902.5864 | 0.1307635 | 878.1696
|  |  |  | 0.1320624 | 902.5885 | 0.1307849 | 878.2792
|  |  |  | 0.1320839 | 902.7428 | 0.1308062 | 878.2528
|  |  |  | 0.1321053 | 902.7631 | 0.1308406 | 878.265
|  |  |  | 0.1321284 | 902.7387 | 0.1308636 | 878.2792
|  |  |  | 0.1321631 | 902.7692 | 0.1308948 | 878.2955
|  |  |  | 0.1321911 | 902.7753 | 0.1309227 | 878.332
|  |  |  | 0.1322176 | 902.8301 | 0.1309473 | 878.3726
|  |  |  | 0.132239 | 902.8687 | 0.1309702 | 878.3077
|  |  |  | 0.1322638 | 902.8402 | 0.1309915 | 878.33
|  |  |  | 0.1323001 | 902.7793 | 0.1310129 | 878.3259
|  |  |  | 0.1323265 | 902.7895 | 0.131049 | 878.328
|  |  |  | 0.1323529 | 902.7875 | 0.1310703 | 878.332
|  |  |  | 0.132376 | 902.7976 | 0.1310982 | 878.3117
|  |  |  | 0.1324073 | 902.7509 | 0.1311244 | 878.2549
|  |  |  | 0.1324337 | 902.7854 | 0.1311457 | 878.2589
|  |  |  | 0.1324552 | 902.7671 | 0.1311687 | 878.2711
|  |  |  | 0.1324849 | 902.7631 | 0.13119 | 878.2813
|  |  |  | 0.1325096 | 902.7854 | 0.1312212 | 878.3178
|  |  |  | 0.1325377 | 902.8788 | 0.1312458 | 878.3259
|  |  |  | 0.1325707 | 902.889 | 0.1312737 | 878.3401
|  |  |  | 0.1325921 | 902.8666 | 0.1312999 | 878.3706
|  |  |  | 0.1326169 | 902.8687 | 0.1313212 | 878.4031
|  |  |  | 0.1326449 | 902.8159 | 0.131359 | 878.2853
|  |  |  | 0.132673 | 902.824 | 0.1313803 | 878.263
|  |  |  | 0.1326961 | 902.824 | 0.1314032 | 878.2305
|  |  |  | 0.1327175 | 902.8037 | 0.1314295 | 878.2549
|  |  |  | 0.1327423 | 902.7976 | 0.1314508 | 878.2325
|  |  |  | 0.132767 | 902.8098 | 0.1314754 | 878.261
|  |  |  | 0.1327951 | 902.8159 | 0.1314967 | 878.2711
|  |  |  | 0.1328198 | 902.8118 | 0.1315213 | 878.2934
|  |  |  | 0.1328446 | 902.7915 | 0.1315427 | 878.2894
|  |  |  | 0.1328694 | 902.7854 | 0.131564 | 878.2914
|  |  |  | 0.1328925 | 902.7184 | 0.1315902 | 878.1635
|  |  |  | 0.1329238 | 902.7448 | 0.1316148 | 878.1594
|  |  |  | 0.1329519 | 902.7631 | 0.1316362 | 878.1594
|  |  |  | 0.1329766 | 902.7529 | 0.131669 | 878.1127
|  |  |  | 0.1329997 | 902.7042 | 0.1316969 | 878.131
|  |  |  | 0.1330261 | 902.6291 | 0.1317231 | 878.1554
|  |  |  | 0.1330509 | 902.6433 | 0.1317493 | 878.1594
|  |  |  | 0.1330905 | 902.6534 | 0.1317756 | 878.1696
|  |  |  | 0.1331119 | 902.7184 | 0.1317969 | 878.1716
|  |  |  | 0.13314 | 902.7408 | 0.1318297 | 878.1777
|  |  |  | 0.133168 | 902.7611 | 0.1318527 | 878.1899
|  |  |  | 0.1331911 | 902.7468 | 0.131874 | 878.2406
|  |  |  | 0.1332274 | 902.8666 | 0.1319101 | 878.2711
|  |  |  | 0.1332687 | 902.893 | 0.1319347 | 878.3016
|  |  |  | 0.1332901 | 902.9194 | 0.1319593 | 878.6102
|  |  |  | 0.1333215 | 903.0027 | 0.1319806 | 878.6122
|  |  |  | 0.1333528 | 903.0474 | 0.1320052 | 878.6102
|  |  |  | 0.1333759 | 903.0514 | 0.1320298 | 878.6163
|  |  |  | 0.1333974 | 903.0595 | 0.1320511 | 878.6244
|  |  |  | 0.1334205 | 903.0778 | 0.1320872 | 878.6102
|  |  |  | 0.1334419 | 903.0494 | 0.1321135 | 878.6082
|  |  |  | 0.1334683 | 903.0311 | 0.1321414 | 878.598
|  |  |  | 0.133503 | 903.0555 | 0.1321627 | 878.5919
|  |  |  | 0.1335377 | 903.0575 | 0.1321971 | 878.6163
|  |  |  | 0.1335756 | 903.0595 | 0.1322185 | 878.6244
|  |  |  | 0.1336004 | 903.0738 | 0.1322398 | 878.661
|  |  |  | 0.13364 | 903.1936 | 0.1322644 | 878.6853
|  |  |  | 0.1336697 | 903.1103 | 0.132289 | 878.8173
|  |  |  | 0.1336928 | 903.1265 | 0.1323218 | 878.7929
|  |  |  | 0.1337241 | 903.1367 | 0.132348 | 878.7848
|  |  |  | 0.1337588 | 903.1306 | 0.1323776 | 878.7787
|  |  |  | 0.1337885 | 903.1245 | 0.1324186 | 878.7219
|  |  |  | 0.1338116 | 903.1022 | 0.1324432 | 878.7503
|  |  |  | 0.133833 | 903.088 | 0.1324776 | 878.8133
|  |  |  | 0.1338578 | 903.1062 | 0.1325022 | 878.8234
|  |  |  | 0.1338825 | 903.1225 | 0.1325252 | 878.86
|  |  |  | 0.1339122 | 903.1306 | 0.1325498 | 878.7889
|  |  |  | 0.1339403 | 903.1326 | 0.1325711 | 878.7666
|  |  |  | 0.1339617 | 903.0291 | 0.1325924 | 878.7767
|  |  |  | 0.1339947 | 903.0027 | 0.1326154 | 878.7767
|  |  |  | 0.1340244 | 903.021 | 0.1326416 | 878.8254
|  |  |  | 0.1340459 | 903.0453 | 0.1326662 | 878.6995
|  |  |  | 0.1340673 | 903.0514 | 0.1326892 | 878.6935
|  |  |  | 0.1340904 | 903.0474 | 0.1327302 | 878.6366
|  |  |  | 0.1341185 | 903.0494 | 0.1327581 | 878.6427
|  |  |  | 0.1341532 | 903.0372 | 0.1327794 | 878.6508
|  |  |  | 0.1341763 | 903.0514 | 0.1328024 | 878.7564
|  |  |  | 0.1342027 | 903.0636 | 0.132827 | 878.7544
|  |  |  | 0.1342324 | 903.0798 | 0.1328532 | 878.6975
|  |  |  | 0.1342538 | 903.0616 | 0.1328746 | 878.6752
|  |  |  | 0.1342852 | 903.0859 | 0.1328992 | 878.5046
|  |  |  | 0.1343099 | 903.092 | 0.1329303 | 878.4884
|  |  |  | 0.1343347 | 903.0697 | 0.1329549 | 878.5006
|  |  |  | 0.1343611 | 903.0595 | 0.1329812 | 878.4985
|  |  |  | 0.1343858 | 903.0047 | 0.1330025 | 878.5493
|  |  |  | 0.1344155 | 903.0331 | 0.1330271 | 878.5473
|  |  |  | 0.134437 | 903.0067 | 0.1330501 | 878.5432
|  |  |  | 0.134465 | 903.0331 | 0.1330747 | 878.5371
|  |  |  | 0.1344997 | 903.0433 | 0.133096 | 878.5473
|  |  |  | 0.1345211 | 903.0189 | 0.1331173 | 878.5473
|  |  |  | 0.1345475 | 903.1083 | 0.1331386 | 878.5594
|  |  |  | 0.1345706 | 903.2139 | 0.1331665 | 878.6955
|  |  |  | 0.1346003 | 903.2484 | 0.1331878 | 878.7361
|  |  |  | 0.1346317 | 903.2971 | 0.1332092 | 878.7828
|  |  |  | 0.1346531 | 903.3154 | 0.133242 | 878.7828
|  |  |  | 0.1346779 | 903.3093 | 0.1332699 | 878.8072
|  |  |  | 0.134701 | 903.3255 | 0.1332912 | 878.8356
|  |  |  | 0.134729 | 903.3479 | 0.1333174 | 878.8701
|  |  |  | 0.1347588 | 903.358 | 0.133342 | 879.0975
|  |  |  | 0.1348 | 903.3661 | 0.133365 | 879.0001
|  |  |  | 0.1348215 | 903.3804 | 0.1333912 | 879.0021
|  |  |  | 0.1348429 | 903.4291 | 0.1334142 | 879.0204
|  |  |  | 0.134871 | 903.425 | 0.1334404 | 879.0305
|  |  |  | 0.1348974 | 903.4149 | 0.1334683 | 879.0792
|  |  |  | 0.1349205 | 903.4413 | 0.1334929 | 879.1808
|  |  |  | 0.1349419 | 903.5306 | 0.1335175 | 879.1787
|  |  |  | 0.1349683 | 903.5469 | 0.1335405 | 879.1686
|  |  |  | 0.1349964 | 903.5915 | 0.1335618 | 879.1219
|  |  |  | 0.1350261 | 903.62 | 0.1335913 | 879.13
|  |  |  | 0.1350475 | 903.62 | 0.1336159 | 879.1666
|  |  |  | 0.1350756 | 903.4981 | 0.1336438 | 879.1767
|  |  |  | 0.1351003 | 903.4596 | 0.1336701 | 879.0894
|  |  |  | 0.1351267 | 903.5408 | 0.133693 | 879.0996
|  |  |  | 0.1351597 | 903.5692 | 0.133716 | 879.1422
|  |  |  | 0.1351927 | 903.5814 | 0.1337373 | 879.0285
|  |  |  | 0.1352175 | 903.5875 | 0.1337619 | 879.0244
|  |  |  | 0.1352472 | 903.5286 | 0.1337849 | 879.0529
|  |  |  | 0.1352736 | 903.5469 | 0.1338079 | 879.1056
|  |  |  | 0.135295 | 903.5651 | 0.1338357 | 879.1361
|  |  |  | 0.1353231 | 903.5915 | 0.1338669 | 879.1727
|  |  |  | 0.135361 | 903.3783 | 0.1338899 | 879.2194
|  |  |  | 0.1353941 | 903.3783 | 0.1339128 | 879.2194
|  |  |  | 0.1354254 | 903.3905 | 0.1339391 | 879.0468
|  |  |  | 0.1354535 | 903.4047 | 0.1339604 | 879.0711
|  |  |  | 0.1354799 | 903.423 | 0.1339866 | 879.0935
|  |  |  | 0.1355063 | 903.4291 | 0.1340112 | 879.1889
|  |  |  | 0.1355277 | 903.4068 | 0.1340408 | 879.0955
|  |  |  | 0.1355525 | 903.3073 | 0.1340703 | 879.0996
|  |  |  | 0.1355838 | 903.2991 | 0.1340916 | 879.1016
|  |  |  | 0.1356251 | 903.3276 | 0.1341146 | 879.1158
|  |  |  | 0.1356515 | 903.3601 | 0.1341392 | 879.1158
|  |  |  | 0.1356779 | 903.3134 | 0.1341622 | 879.1219
|  |  |  | 0.1356993 | 903.3255 | 0.1341868 | 879.1036
|  |  |  | 0.1357257 | 903.2971 | 0.1342179 | 879.1077
|  |  |  | 0.1357472 | 903.3134 | 0.1342392 | 879.0325
|  |  |  | 0.1357719 | 903.4636 | 0.1342655 | 878.9249
|  |  |  | 0.1358148 | 903.4596 | 0.1342917 | 878.9371
|  |  |  | 0.1358379 | 903.488 | 0.1343147 | 878.9513
|  |  |  | 0.135861 | 903.557 | 0.1343377 | 879.0305
|  |  |  | 0.1358874 | 903.5408 | 0.1343639 | 879.0529
|  |  |  | 0.1359138 | 903.559 | 0.1343869 | 879.063
|  |  |  | 0.1359386 | 903.7316 | 0.1344148 | 879.197
|  |  |  | 0.1359716 | 903.754 | 0.1344377 | 879.2133
|  |  |  | 0.1359963 | 903.754 | 0.1344607 | 879.2133
|  |  |  | 0.1360195 | 903.6951 | 0.1344836 | 879.1077
|  |  |  | 0.1360459 | 903.6992 | 0.1345082 | 879.1199
|  |  |  | 0.1360706 | 903.6931 | 0.1345361 | 879.1402
|  |  |  | 0.136102 | 903.7134 | 0.1345607 | 879.2092
|  |  |  | 0.1361234 | 903.7377 | 0.134587 | 879.2661
|  |  |  | 0.1361614 | 903.8047 | 0.1346083 | 879.3757
|  |  |  | 0.1361845 | 903.8068 | 0.1346313 | 879.3919
|  |  |  | 0.1362142 | 903.821 | 0.1346706 | 879.3919
|  |  |  | 0.1362356 | 903.8778 | 0.134692 | 879.394
|  |  |  | 0.136262 | 903.8799 | 0.1347166 | 879.3818
|  |  |  | 0.1362917 | 903.8921 | 0.1347461 | 879.4041
|  |  |  | 0.1363132 | 903.9103 | 0.1347674 | 879.4183
|  |  |  | 0.1363346 | 903.957 | 0.1347887 | 879.4244
|  |  |  | 0.1363561 | 903.9388 | 0.1348101 | 879.4001
|  |  |  | 0.1363858 | 903.8596 | 0.1348347 | 879.4265
|  |  |  | 0.1364089 | 903.8758 | 0.1348724 | 879.4874
|  |  |  | 0.1364402 | 903.9124 | 0.1349035 | 879.5036
|  |  |  | 0.136465 | 903.8616 | 0.1349265 | 879.5057
|  |  |  | 0.1365029 | 903.8717 | 0.1349478 | 879.5097
|  |  |  | 0.1365293 | 903.8819 | 0.1349708 | 879.4833
|  |  |  | 0.1365574 | 903.8839 | 0.1349921 | 879.4996
|  |  |  | 0.1365805 | 903.7824 | 0.1350282 | 879.4996
|  |  |  | 0.1366085 | 903.7905 | 0.1350676 | 879.4671
|  |  |  | 0.13663 | 903.7073 | 0.1350938 | 879.4529
|  |  |  | 0.1366514 | 903.758 | 0.1351184 | 879.4914
|  |  |  | 0.1366779 | 903.6788 | 0.1351447 | 879.4894
|  |  |  | 0.1366993 | 903.689 | 0.1351676 | 879.4062
|  |  |  | 0.1367208 | 903.7601 | 0.1352054 | 879.398
|  |  |  | 0.1367439 | 903.7621 | 0.1352332 | 879.3919
|  |  |  | 0.136767 | 903.7662 | 0.1352808 | 879.3879
|  |  |  | 0.1367901 | 903.7986 | 0.1353103 | 879.4041
|  |  |  | 0.1368132 | 903.7824 | 0.1353333 | 879.3899
|  |  |  | 0.1368346 | 903.7682 | 0.1353546 | 879.3859
|  |  |  | 0.1368594 | 903.7519 | 0.1353759 | 879.3859
|  |  |  | 0.1368973 | 903.7032 | 0.1354022 | 879.3919
|  |  |  | 0.136927 | 903.6829 | 0.1354333 | 879.3716
|  |  |  | 0.1369534 | 903.6992 | 0.1354662 | 879.4001
|  |  |  | 0.1369848 | 903.7357 | 0.1355039 | 879.4529
|  |  |  | 0.1370095 | 903.7195 | 0.1355268 | 879.4407
|  |  |  | 0.137031 | 903.6849 | 0.1355482 | 879.4305
|  |  |  | 0.1370524 | 903.6931 | 0.1355695 | 879.3107
|  |  |  | 0.1370772 | 903.7316 | 0.1355908 | 879.3371
|  |  |  | 0.1371036 | 903.7479 | 0.135622 | 879.3412
|  |  |  | 0.13713 | 903.7601 | 0.1356466 | 879.3452
|  |  |  | 0.1371696 | 903.7905 | 0.1356777 | 879.3351
|  |  |  | 0.1371927 | 903.7844 | 0.1356991 | 879.3493
|  |  |  | 0.1372224 | 903.8169 | 0.1357237 | 879.3371
|  |  |  | 0.1372438 | 903.8271 | 0.1357565 | 879.4386
|  |  |  | 0.1372686 | 903.8453 | 0.1357778 | 879.4691
|  |  |  | 0.1372983 | 903.8657 | 0.1358073 | 879.4752
|  |  |  | 0.1373231 | 903.8433 | 0.1358369 | 879.4813
|  |  |  | 0.137361 | 903.9895 | 0.1358713 | 879.5727
|  |  |  | 0.1373973 | 903.9976 | 0.1358975 | 879.6011
|  |  |  | 0.1374254 | 903.957 | 0.1359189 | 879.6092
|  |  |  | 0.1374617 | 903.953 | 0.1359435 | 879.7209
|  |  |  | 0.1374881 | 904.1073 | 0.1359681 | 879.7371
|  |  |  | 0.1375211 | 904.0504 | 0.1359894 | 879.6762
|  |  |  | 0.1375508 | 904.0362 | 0.1360107 | 879.6681
|  |  |  | 0.1375871 | 904.2027 | 0.1360337 | 879.7879
|  |  |  | 0.1376184 | 904.223 | 0.1360714 | 879.7554
|  |  |  | 0.1376481 | 904.2433 | 0.1360927 | 879.8102
|  |  |  | 0.1376696 | 904.2575 | 0.1361223 | 879.8407
|  |  |  | 0.137696 | 904.2636 | 0.1361436 | 879.859
|  |  |  | 0.1377257 | 904.1926 | 0.1361764 | 879.8102
|  |  |  | 0.1377587 | 904.1885 | 0.1362043 | 879.8244
|  |  |  | 0.1377867 | 904.1824 | 0.1362272 | 879.8387
|  |  |  | 0.1378082 | 904.158 | 0.1362486 | 879.861
|  |  |  | 0.1378346 | 904.0849 | 0.1362764 | 879.8732
|  |  |  | 0.137861 | 904.089 | 0.136301 | 879.8163
|  |  |  | 0.1378857 | 904.1317 | 0.1363256 | 879.8894
|  |  |  | 0.1379171 | 904.158 | 0.136347 | 879.8915
|  |  |  | 0.1379386 | 904.1499 | 0.1363683 | 879.8041
|  |  |  | 0.137965 | 904.156 | 0.1363945 | 879.7859
|  |  |  | 0.1379864 | 904.1946 | 0.1364175 | 879.8204
|  |  |  | 0.1380079 | 904.1763 | 0.1364388 | 879.9422
|  |  |  | 0.1380359 | 904.1743 | 0.1364634 | 879.93
|  |  |  | 0.1380656 | 904.1398 | 0.1364848 | 879.926
|  |  |  | 0.138097 | 904.0768 | 0.1365225 | 879.9158
|  |  |  | 0.1381267 | 904.0829 | 0.1365569 | 879.9361
|  |  |  | 0.1381481 | 904.0362 | 0.136593 | 879.9503
|  |  |  | 0.1381943 | 904.02 | 0.1366176 | 879.8163
|  |  |  | 0.1382257 | 904.0159 | 0.1366406 | 879.7879
|  |  |  | 0.1382521 | 904.0098 | 0.1366701 | 879.796
|  |  |  | 0.1382752 | 903.9205 | 0.1367078 | 879.796
|  |  |  | 0.1382966 | 903.886 | 0.1367324 | 879.7453
|  |  |  | 0.1383247 | 903.9022 | 0.1367554 | 879.7392
|  |  |  | 0.1383478 | 903.9124 | 0.1367784 | 879.7432
|  |  |  | 0.1383692 | 904.0362 | 0.1368013 | 879.6986
|  |  |  | 0.1384039 | 904.0586 | 0.1368325 | 879.727
|  |  |  | 0.1384369 | 904.0789 | 0.1368719 | 879.7412
|  |  |  | 0.1384583 | 904.0992 | 0.1369014 | 879.731
|  |  |  | 0.1384897 | 904.1337 | 0.1369276 | 879.7331
|  |  |  | 0.1385177 | 904.1154 | 0.1369522 | 879.6356
|  |  |  | 0.1385392 | 904.158 | 0.1369735 | 879.6579
|  |  |  | 0.1385606 | 904.1499 | 0.1369949 | 879.7046
|  |  |  | 0.1385887 | 904.1905 | 0.1370277 | 879.8184
|  |  |  | 0.1386168 | 904.2068 | 0.1370506 | 879.861
|  |  |  | 0.1386514 | 904.3794 | 0.1370851 | 879.8448
|  |  |  | 0.1386745 | 904.3611 | 0.1371179 | 880.0173
|  |  |  | 0.1387108 | 904.3408 | 0.1371409 | 880.0316
|  |  |  | 0.1387339 | 904.357 | 0.1371704 | 880.0397
|  |  |  | 0.1387554 | 904.3834 | 0.137195 | 880.0356
|  |  |  | 0.1387785 | 904.3631 | 0.1372245 | 880.0417
|  |  |  | 0.1388098 | 904.3773 | 0.1372475 | 880.0701
|  |  |  | 0.1388379 | 904.3956 | 0.1372737 | 880.0965
|  |  |  | 0.1388593 | 904.42 | 0.1373082 | 880.1635
|  |  |  | 0.1388857 | 904.4058 | 0.1373442 | 880.1087
|  |  |  | 0.138927 | 904.4119 | 0.1373803 | 880.0722
|  |  |  | 0.1389517 | 904.4301 | 0.1374017 | 880.0661
|  |  |  | 0.1389732 | 904.4464 | 0.1374246 | 880.0214
|  |  |  | 0.1389946 | 904.42 | 0.1374492 | 880.062
|  |  |  | 0.1390161 | 904.4281 | 0.1374705 | 880.2387
|  |  |  | 0.139059 | 904.4464 | 0.1375001 | 880.2448
|  |  |  | 0.1390821 | 904.4586 | 0.1375476 | 880.2772
|  |  |  | 0.1391134 | 904.4829 | 0.137569 | 880.2894
|  |  |  | 0.1391398 | 904.487 | 0.1375903 | 880.3077
|  |  |  | 0.1391629 | 904.4545 | 0.1376149 | 880.328
|  |  |  | 0.1392009 | 904.6251 | 0.1376461 | 880.3402
|  |  |  | 0.139229 | 904.6433 | 0.1376707 | 880.4052
|  |  |  | 0.1392554 | 904.623 | 0.1376985 | 880.4316
|  |  |  | 0.1392834 | 904.5621 | 0.1377281 | 880.3118
|  |  |  | 0.1393148 | 904.3652 | 0.137751 | 880.2793
|  |  |  | 0.1393395 | 904.3713 | 0.1377773 | 880.2752
|  |  |  | 0.139361 | 904.3692 | 0.1378084 | 880.2793
|  |  |  | 0.1393841 | 904.3895 | 0.137833 | 880.2671
|  |  |  | 0.1394055 | 904.4383 | 0.1378593 | 880.2305
|  |  |  | 0.139427 | 904.3855 | 0.1378806 | 880.2265
|  |  |  | 0.13946 | 904.3976 | 0.1379036 | 880.1595
|  |  |  | 0.1394847 | 904.4078 | 0.1379265 | 880.1107
|  |  |  | 0.1395194 | 904.3956 | 0.1379495 | 880.1148
|  |  |  | 0.1395425 | 904.3956 | 0.1379823 | 880.1107
|  |  |  | 0.1395656 | 904.3976 | 0.1380036 | 880.2448
|  |  |  | 0.139587 | 904.4098 | 0.138043 | 880.2509
|  |  |  | 0.1396101 | 904.3306 | 0.1380709 | 880.2651
|  |  |  | 0.1396316 | 904.3083 | 0.1380988 | 880.1899
|  |  |  | 0.139658 | 904.3063 | 0.1381201 | 880.127
|  |  |  | 0.1396794 | 904.2961 | 0.138143 | 880.1006
|  |  |  | 0.1397009 | 904.2474 | 0.1381644 | 880.0498
|  |  |  | 0.1397339 | 904.2799 | 0.1381873 | 880.0762
|  |  |  | 0.1397586 | 904.288 | 0.1382103 | 880.0458
|  |  |  | 0.1397883 | 904.29 | 0.1382398 | 880.0397
|  |  |  | 0.1398246 | 904.3449 | 0.1382644 | 880.1067
|  |  |  | 0.1398577 | 904.3652 | 0.1382857 | 880.125
|  |  |  | 0.1398824 | 904.3814 | 0.1383071 | 880.1128
|  |  |  | 0.1399121 | 904.3997 | 0.1383333 | 880.1432
|  |  |  | 0.1399352 | 904.5662 | 0.1383563 | 880.2712
|  |  |  | 0.1399633 | 904.5845 | 0.1383874 | 880.2671
|  |  |  | 0.1399864 | 904.5966 | 0.1384088 | 880.2772
|  |  |  | 0.1400078 | 904.7977 | 0.1384334 | 880.2793
|  |  |  | 0.1400408 | 904.7753 | 0.1384547 | 880.261
|  |  |  | 0.1400656 | 904.7956 | 0.1384859 | 880.3219
|  |  |  | 0.1400986 | 904.82 | 0.1385072 | 880.3321
|  |  |  | 0.1401283 | 904.8545 | 0.1385334 | 880.3747
|  |  |  | 0.1401563 | 904.818 | 0.138558 | 880.3991
|  |  |  | 0.1401778 | 904.8708 | 0.138581 | 880.4153
|  |  |  | 0.1401992 | 904.8748 | 0.1386056 | 880.4295
|  |  |  | 0.1402223 | 904.9114 | 0.1386384 | 880.4397
|  |  |  | 0.1402504 | 904.9032 | 0.138663 | 880.4438
|  |  |  | 0.1402834 | 904.8992 | 0.1386876 | 880.458
|  |  |  | 0.1403131 | 904.9195 | 0.1387089 | 880.4498
|  |  |  | 0.1403444 | 904.9073 | 0.1387319 | 880.5372
|  |  |  | 0.1403774 | 904.9114 | 0.1387565 | 880.5392
|  |  |  | 0.1403989 | 904.9073 | 0.1387778 | 880.5514
|  |  |  | 0.1404319 | 904.8444 | 0.1388073 | 880.6021
|  |  |  | 0.1404583 | 904.8444 | 0.1388303 | 880.663
|  |  |  | 0.1404831 | 904.8464 | 0.1388533 | 880.657
|  |  |  | 0.1405078 | 904.8748 | 0.1388812 | 880.5656
|  |  |  | 0.1405293 | 904.7672 | 0.1389041 | 880.5717
|  |  |  | 0.140559 | 904.7814 | 0.1389304 | 880.5981
|  |  |  | 0.1405837 | 904.8017 | 0.138955 | 880.5229
|  |  |  | 0.1406052 | 904.818 | 0.1389861 | 880.5372
|  |  |  | 0.1406365 | 904.8484 | 0.1390075 | 880.5635
|  |  |  | 0.1406613 | 904.7753 | 0.1390321 | 880.5412
|  |  |  | 0.140686 | 904.7855 | 0.139055 | 880.6123
|  |  |  | 0.1407141 | 904.7591 | 0.1390764 | 880.6001
|  |  |  | 0.1407372 | 904.751 | 0.1390993 | 880.6326
|  |  |  | 0.1407619 | 904.7428 | 0.1391239 | 880.5209
|  |  |  | 0.14079 | 904.6758 | 0.1391485 | 880.4986
|  |  |  | 0.1408164 | 904.6799 | 0.1391698 | 880.4905
|  |  |  | 0.1408411 | 904.7225 | 0.1391977 | 880.5351
|  |  |  | 0.1408659 | 904.7449 | 0.1392207 | 880.5595
|  |  |  | 0.1408989 | 904.6576 | 0.1392453 | 880.4641
|  |  |  | 0.1409203 | 904.6372 | 0.1392666 | 880.3443
|  |  |  | 0.1409451 | 904.6352 | 0.1392879 | 880.4133
|  |  |  | 0.1409665 | 904.5459 | 0.139324 | 880.4153
|  |  |  | 0.1409929 | 904.621 | 0.139347 | 880.4153
|  |  |  | 0.141016 | 904.6312 | 0.1393831 | 880.397
|  |  |  | 0.1410391 | 904.6839 | 0.139406 | 880.3767
|  |  |  | 0.1410738 | 904.7449 | 0.1394274 | 880.3016
|  |  |  | 0.1410969 | 904.7916 | 0.1394487 | 880.2854
|  |  |  | 0.1411217 | 904.7591 | 0.1394766 | 880.33
|  |  |  | 0.1411448 | 904.7733 | 0.1395045 | 880.3361
|  |  |  | 0.1411745 | 904.7956 | 0.1395291 | 880.3341
|  |  |  | 0.1411976 | 904.8159 | 0.1395504 | 880.3849
|  |  |  | 0.1412207 | 904.9134 | 0.1395799 | 880.393
|  |  |  | 0.1412504 | 904.9439 | 0.1396062 | 880.4214
|  |  |  | 0.1412718 | 904.9378 | 0.1396324 | 880.5209
|  |  |  | 0.1412933 | 904.9499 | 0.1396537 | 880.527
|  |  |  | 0.1413147 | 904.9885 | 0.1396783 | 880.527
|  |  |  | 0.1413378 | 904.9317 | 0.1397013 | 880.5351
|  |  |  | 0.1413593 | 904.9479 | 0.1397243 | 880.5595
|  |  |  | 0.1413906 | 904.885 | 0.1397472 | 880.5717
|  |  |  | 0.1414121 | 904.889 | 0.1397735 | 880.6123
|  |  |  | 0.1414368 | 904.9499 | 0.1397964 | 880.7971
|  |  |  | 0.1414632 | 904.9885 | 0.1398177 | 880.8153
|  |  |  | 0.1414896 | 905.086 | 0.1398423 | 880.8458
|  |  |  | 0.141521 | 904.9763 | 0.1398719 | 880.8539
|  |  |  | 0.1415507 | 905.0149 | 0.1398932 | 880.8417
|  |  |  | 0.1415771 | 905.1327 | 0.1399145 | 880.8783
|  |  |  | 0.1416035 | 905.1368 | 0.1399637 | 880.795
|  |  |  | 0.1416299 | 905.1449 | 0.1399933 | 880.8072
|  |  |  | 0.1416662 | 905.0921 | 0.1400162 | 880.8194
|  |  |  | 0.1416942 | 905.0921 | 0.1400408 | 880.8255
|  |  |  | 0.1417223 | 905.0454 | 0.1400621 | 880.8499
|  |  |  | 0.1417603 | 905.0697 | 0.1400933 | 880.9067
|  |  |  | 0.1417933 | 905.0921 | 0.1401146 | 880.9128
|  |  |  | 0.1418147 | 905.1083 | 0.1401376 | 880.9595
|  |  |  | 0.1418362 | 905.1002 | 0.1401655 | 880.99
|  |  |  | 0.1418576 | 905.1591 | 0.1401901 | 880.9737
|  |  |  | 0.1418824 | 905.1124 | 0.1402262 | 880.9067
|  |  |  | 0.1419071 | 905.1307 | 0.140259 | 880.9209
|  |  |  | 0.1419286 | 905.0738 | 0.1402803 | 880.9169
|  |  |  | 0.1419566 | 905.017 | 0.1403016 | 880.925
|  |  |  | 0.141983 | 905.1083 | 0.1403279 | 880.8762
|  |  |  | 0.1420061 | 905.1388 | 0.1403574 | 880.9108
|  |  |  | 0.1420292 | 904.9845 | 0.1403787 | 880.9311
|  |  |  | 0.1420573 | 904.9906 | 0.1404033 | 880.9818
|  |  |  | 0.1420837 | 904.9987 | 0.1404279 | 880.9087
|  |  |  | 0.1421134 | 905.0149 | 0.1404656 | 880.9372
|  |  |  | 0.1421348 | 905.0291 | 0.140487 | 880.8559
|  |  |  | 0.1421579 | 905.0068 | 0.1405116 | 880.9128
|  |  |  | 0.142181 | 905.0048 | 0.1405345 | 880.8458
|  |  |  | 0.1422091 | 905.0291 | 0.1405673 | 880.8539
|  |  |  | 0.1422322 | 904.9337 | 0.1405952 | 880.9189
|  |  |  | 0.1422553 | 904.9479 | 0.1406198 | 880.9412
|  |  |  | 0.1422899 | 904.8647 | 0.1406428 | 880.9514
|  |  |  | 0.142313 | 904.8809 | 0.1406822 | 880.8478
|  |  |  | 0.1423427 | 904.9012 | 0.1407133 | 880.8275
|  |  |  | 0.142379 | 904.9053 | 0.1407363 | 880.8214
|  |  |  | 0.1424022 | 904.9093 | 0.1407642 | 880.7849
|  |  |  | 0.1424253 | 904.9845 | 0.1407953 | 880.7828
|  |  |  | 0.1424533 | 904.9763 | 0.1408265 | 880.7808
|  |  |  | 0.142483 | 904.9378 | 0.1408478 | 880.795
|  |  |  | 0.1425061 | 905.0048 | 0.140879 | 880.7666
|  |  |  | 0.1425292 | 905.021 | 0.1409085 | 880.7828
|  |  |  | 0.1425507 | 905.088 | 0.1409364 | 880.7991
|  |  |  | 0.1425721 | 905.0941 | 0.1409577 | 880.7991
|  |  |  | 0.1425936 | 905.088 | 0.1409807 | 880.8031
|  |  |  | 0.14262 | 905.1185 | 0.1410086 | 880.8011
|  |  |  | 0.142648 | 905.1956 | 0.141043 | 880.8153
|  |  |  | 0.1426843 | 905.2241 | 0.1410742 | 880.8214
|  |  |  | 0.1427124 | 905.2505 | 0.1410988 | 880.8336
|  |  |  | 0.142747 | 905.3053 | 0.1411299 | 880.8519
|  |  |  | 0.1427701 | 905.3236 | 0.1411628 | 880.9737
|  |  |  | 0.1428015 | 905.3357 | 0.141189 | 880.996
|  |  |  | 0.1428246 | 905.3601 | 0.1412152 | 881.0367
|  |  |  | 0.1428526 | 905.4271 | 0.1412382 | 881.2214
|  |  |  | 0.142879 | 905.4129 | 0.141271 | 881.195
|  |  |  | 0.1429054 | 905.4149 | 0.1412973 | 881.256
|  |  |  | 0.1429335 | 905.417 | 0.1413219 | 881.3027
|  |  |  | 0.1429566 | 905.4393 | 0.1413481 | 881.2499
|  |  |  | 0.142978 | 905.4291 | 0.1413711 | 881.2783
|  |  |  | 0.1429995 | 905.4495 | 0.1413924 | 881.3311
|  |  |  | 0.1430242 | 905.3926 | 0.1414186 | 881.4326
|  |  |  | 0.1430457 | 905.4109 | 0.14144 | 881.3737
|  |  |  | 0.1430705 | 905.417 | 0.1414662 | 881.3717
|  |  |  | 0.1430952 | 905.3743 | 0.1414941 | 881.3291
|  |  |  | 0.1431282 | 905.4007 | 0.1415154 | 881.3656
|  |  |  | 0.1431612 | 905.4068 | 0.1415384 | 881.3778
|  |  |  | 0.1431893 | 905.4231 | 0.1415597 | 881.325
|  |  |  | 0.1432173 | 905.4535 | 0.1415843 | 881.2945
|  |  |  | 0.1432437 | 905.4129 | 0.1416138 | 881.3128
|  |  |  | 0.1432685 | 905.4393 | 0.1416433 | 881.3311
|  |  |  | 0.1432932 | 905.3926 | 0.141668 | 881.2864
|  |  |  | 0.1433147 | 905.2931 | 0.1416926 | 881.3839
|  |  |  | 0.1433378 | 905.2951 | 0.1417188 | 881.4042
|  |  |  | 0.1433592 | 905.2606 | 0.1417549 | 881.4265
|  |  |  | 0.1433889 | 905.2403 | 0.1417778 | 881.4164
|  |  |  | 0.1434252 | 905.2566 | 0.1418074 | 881.3087
|  |  |  | 0.1434516 | 905.3033 | 0.141832 | 881.2905
|  |  |  | 0.1434731 | 905.2545 | 0.1418631 | 881.2925
|  |  |  | 0.1435061 | 905.2241 | 0.1418927 | 881.191
|  |  |  | 0.1435308 | 905.22 | 0.1419222 | 881.2478
|  |  |  | 0.1435605 | 905.1408 | 0.1419484 | 881.1747
|  |  |  | 0.143582 | 905.1774 | 0.1419763 | 881.1971
|  |  |  | 0.1436034 | 905.1083 | 0.1419976 | 881.2255
|  |  |  | 0.1436298 | 905.1104 | 0.142019 | 881.2356
|  |  |  | 0.1436562 | 905.1449 | 0.1420436 | 881.2052
|  |  |  | 0.1436827 | 905.1692 | 0.1420649 | 881.2113
|  |  |  | 0.1437091 | 905.2484 | 0.1420862 | 881.1788
|  |  |  | 0.1437338 | 905.222 | 0.1421157 | 881.1098
|  |  |  | 0.1437553 | 905.2078 | 0.1421371 | 881.1362
|  |  |  | 0.1437767 | 905.218 | 0.1421584 | 881.061
|  |  |  | 0.1438081 | 905.22 | 0.1421879 | 881.0529
|  |  |  | 0.1438328 | 905.2383 | 0.1422092 | 881.061
|  |  |  | 0.1438543 | 905.2667 | 0.1422306 | 881.1077
|  |  |  | 0.1438823 | 905.2464 | 0.1422568 | 881.1138
|  |  |  | 0.143917 | 905.2606 | 0.142283 | 881.126
|  |  |  | 0.1439417 | 905.2667 | 0.1423159 | 881.2702
|  |  |  | 0.1439681 | 905.2667 | 0.142347 | 881.2925
|  |  |  | 0.1439962 | 905.4373 | 0.1423765 | 881.2986
|  |  |  | 0.1440242 | 905.4515 | 0.1423979 | 881.3087
|  |  |  | 0.1440523 | 905.4758 | 0.142429 | 881.4164
|  |  |  | 0.1440737 | 905.5063 | 0.1424569 | 881.39
|  |  |  | 0.1440968 | 905.5104 | 0.1424782 | 881.3697
|  |  |  | 0.1441183 | 905.4698 | 0.1425143 | 881.4854
|  |  |  | 0.1441513 | 905.5002 | 0.1425471 | 881.5037
|  |  |  | 0.1441793 | 905.5002 | 0.1425734 | 881.4001
|  |  |  | 0.1442041 | 905.4901 | 0.1425947 | 881.4103
|  |  |  | 0.1442288 | 905.4901 | 0.142616 | 881.4631
|  |  |  | 0.1442552 | 905.4718 | 0.142639 | 881.4184
|  |  |  | 0.1442783 | 905.6484 | 0.1426685 | 881.457
|  |  |  | 0.1443048 | 905.6545 | 0.1426997 | 881.4549
|  |  |  | 0.1443361 | 905.687 | 0.1427226 | 881.5179
|  |  |  | 0.1443642 | 905.7114 | 0.142762 | 881.5321
|  |  |  | 0.1443906 | 905.6992 | 0.1427981 | 881.5687
|  |  |  | 0.144412 | 905.7134 | 0.1428342 | 881.5971
|  |  |  | 0.1444351 | 905.6728 | 0.1428621 | 881.66
|  |  |  | 0.1444599 | 905.7297 | 0.1428834 | 881.6255
|  |  |  | 0.1444846 | 905.7094 | 0.142908 | 881.5524
|  |  |  | 0.1445061 | 905.7175 | 0.1429293 | 881.5788
|  |  |  | 0.1445308 | 905.7398 | 0.1429523 | 881.6113
|  |  |  | 0.1445556 | 905.7236 | 0.1429736 | 881.5849
|  |  |  | 0.1445902 | 905.5185 | 0.1430031 | 881.6296
|  |  |  | 0.144615 | 905.5449 | 0.1430244 | 881.5382
|  |  |  | 0.1446397 | 905.5347 | 0.1430556 | 881.5646
|  |  |  | 0.1446727 | 905.5104 | 0.1430786 | 881.5768
|  |  |  | 0.1446958 | 905.5165 | 0.1430999 | 881.595
|  |  |  | 0.1447321 | 905.5347 | 0.1431245 | 881.7047
|  |  |  | 0.1447552 | 905.5246 | 0.143154 | 881.6986
|  |  |  | 0.1447915 | 905.5672 | 0.1431885 | 881.6357
|  |  |  | 0.1448328 | 905.5855 | 0.1432147 | 881.593
|  |  |  | 0.1448542 | 905.5875 | 0.1432459 | 881.5301
|  |  |  | 0.1448806 | 905.5977 | 0.1432705 | 881.5179
|  |  |  | 0.1449021 | 905.5205 | 0.1432934 | 881.528
|  |  |  | 0.1449252 | 905.4962 | 0.1433312 | 881.591
|  |  |  | 0.1449566 | 905.5022 | 0.143364 | 881.595
|  |  |  | 0.144983 | 905.5083 | 0.1433951 | 881.5016
|  |  |  | 0.1450044 | 905.4068 | 0.1434345 | 881.4874
|  |  |  | 0.1450259 | 905.4271 | 0.1434689 | 881.5037
|  |  |  | 0.1450473 | 905.4251 | 0.1434919 | 881.5179
|  |  |  | 0.1450737 | 905.5104 | 0.1435132 | 881.4509
|  |  |  | 0.1451001 | 905.4982 | 0.1435559 | 881.461
|  |  |  | 0.1451265 | 905.488 | 0.1435772 | 881.5219
|  |  |  | 0.145148 | 905.4941 | 0.1436084 | 881.5219
|  |  |  | 0.1451727 | 905.5104 | 0.143633 | 881.5362
|  |  |  | 0.1451991 | 905.5469 | 0.1436691 | 881.5483
|  |  |  | 0.1452239 | 905.5693 | 0.1437002 | 881.5463
|  |  |  | 0.1452486 | 905.6099 | 0.1437265 | 881.4834
|  |  |  | 0.145275 | 905.6139 | 0.1437609 | 881.5016
|  |  |  | 0.1453014 | 905.6728 | 0.1437954 | 881.5219
|  |  |  | 0.1453229 | 905.6789 | 0.1438265 | 881.7169
|  |  |  | 0.1453493 | 905.7723 | 0.1438511 | 881.7392
|  |  |  | 0.145374 | 905.8129 | 0.1438725 | 881.8123
|  |  |  | 0.1453988 | 905.8251 | 0.1439069 | 881.8083
|  |  |  | 0.1454351 | 905.8901 | 0.1439315 | 881.8123
|  |  |  | 0.1454631 | 905.884 | 0.1439594 | 881.8062
|  |  |  | 0.1454945 | 905.8819 | 0.143984 | 881.8367
|  |  |  | 0.1455192 | 905.8779 | 0.144007 | 881.9565
|  |  |  | 0.1455506 | 905.888 | 0.1440316 | 881.861
|  |  |  | 0.1455886 | 905.8941 | 0.1440578 | 881.8834
|  |  |  | 0.145615 | 905.9043 | 0.1440824 | 881.8996
|  |  |  | 0.1456381 | 905.9388 | 0.1441152 | 881.9138
|  |  |  | 0.1456694 | 905.9693 | 0.1441447 | 881.9463
|  |  |  | 0.1456942 | 905.9896 | 0.1441743 | 881.9666
|  |  |  | 0.1457288 | 905.9307 | 0.1441956 | 881.8631
|  |  |  | 0.1457552 | 905.9083 | 0.1442202 | 881.8813
|  |  |  | 0.1457849 | 905.7621 | 0.1442514 | 881.8956
|  |  |  | 0.1458113 | 905.6728 | 0.1442792 | 881.922
|  |  |  | 0.1458427 | 905.6606 | 0.1443104 | 881.991
|  |  |  | 0.1458658 | 905.6687 | 0.144335 | 881.9991
|  |  |  | 0.1458955 | 905.8271 | 0.1443629 | 882.0215
|  |  |  | 0.1459252 | 905.8515 | 0.1443859 | 882.0316
|  |  |  | 0.1459516 | 905.8759 | 0.1444088 | 881.9768
|  |  |  | 0.1459829 | 905.8799 | 0.1444318 | 881.9849
|  |  |  | 0.1460044 | 905.8759 | 0.1444531 | 881.9829
|  |  |  | 0.1460291 | 905.8962 | 0.144481 | 881.9524
|  |  |  | 0.1460539 | 905.8759 | 0.1445138 | 881.8732
|  |  |  | 0.1460786 | 905.8799 | 0.1445351 | 881.8773
|  |  |  | 0.1461083 | 905.8373 | 0.1445614 | 881.8753
|  |  |  | 0.146138 | 905.7662 | 0.1445827 | 881.8813
|  |  |  | 0.1461677 | 905.7865 | 0.144604 | 881.861
|  |  |  | 0.1462007 | 905.7784 | 0.1446253 | 881.8732
|  |  |  | 0.1462239 | 905.752 | 0.1446565 | 881.8996
|  |  |  | 0.1462453 | 905.754 | 0.1446877 | 881.9159
|  |  |  | 0.1462767 | 905.7662 | 0.1447123 | 881.9138
|  |  |  | 0.1462998 | 905.7256 | 0.1447451 | 881.859
|  |  |  | 0.1463278 | 905.7621 | 0.1447762 | 881.8245
|  |  |  | 0.1463493 | 905.7764 | 0.1447976 | 881.7108
|  |  |  | 0.146379 | 905.7926 | 0.1448189 | 881.6803
|  |  |  | 0.1464037 | 905.7825 | 0.1448451 | 881.6783
|  |  |  | 0.1464285 | 905.7825 | 0.1448763 | 881.7615
|  |  |  | 0.1464516 | 905.7845 | 0.1448993 | 881.7595
|  |  |  | 0.1464813 | 905.6992 | 0.1449271 | 881.7615
|  |  |  | 0.1465159 | 905.7561 | 0.1449534 | 881.7879
|  |  |  | 0.1465374 | 905.7703 | 0.1449895 | 881.9301
|  |  |  | 0.1465687 | 905.9083 | 0.1450223 | 881.9199
|  |  |  | 0.1465951 | 905.8292 | 0.1450469 | 881.9869
|  |  |  | 0.1466347 | 905.8616 | 0.1450813 | 882.0925
|  |  |  | 0.1466611 | 905.886 | 0.1451076 | 882.0966
|  |  |  | 0.1466842 | 906.0403 | 0.1451305 | 882.1108
|  |  |  | 0.1467073 | 906.0566 | 0.1451518 | 882.1311
|  |  |  | 0.1467337 | 906.0586 | 0.1451765 | 882.1494
|  |  |  | 0.1467618 | 906.0403 | 0.1451994 | 882.1372
|  |  |  | 0.1467865 | 906.0363 | 0.1452273 | 882.1392
|  |  |  | 0.1468096 | 906.0525 | 0.1452585 | 882.19
|  |  |  | 0.1468311 | 906.0748 | 0.1452831 | 882.2144
|  |  |  | 0.1468575 | 906.0911 | 0.145311 | 882.2022
|  |  |  | 0.146879 | 906.0627 | 0.1453323 | 882.1758
|  |  |  | 0.1469004 | 906.1195 | 0.1453618 | 882.3423
|  |  |  | 0.1469252 | 906.1033 | 0.1453831 | 882.3423
|  |  |  | 0.1469648 | 906.1276 | 0.1454077 | 882.2895
|  |  |  | 0.1469912 | 906.1398 | 0.1454323 | 882.2753
|  |  |  | 0.1470225 | 906.154 | 0.1454569 | 882.3138
|  |  |  | 0.1470555 | 906.1561 | 0.1454848 | 882.3605
|  |  |  | 0.1470836 | 906.1622 | 0.1455078 | 882.3829
|  |  |  | 0.1471067 | 906.152 | 0.1455291 | 882.3829
|  |  |  | 0.147138 | 906.2028 | 0.1455718 | 882.3362
|  |  |  | 0.1471677 | 906.2332 | 0.1456095 | 882.3199
|  |  |  | 0.1471974 | 906.2495 | 0.1456324 | 882.3707
|  |  |  | 0.1472255 | 906.2799 | 0.1456603 | 882.391
|  |  |  | 0.1472502 | 906.2779 | 0.1456833 | 882.3768
|  |  |  | 0.1472832 | 906.2779 | 0.145721 | 882.3199
|  |  |  | 0.1473047 | 906.0809 | 0.1457423 | 882.2814
|  |  |  | 0.1473393 | 906.0931 | 0.1457784 | 882.2367
|  |  |  | 0.1473773 | 906.1033 | 0.145803 | 882.2062
|  |  |  | 0.1474004 | 906.0972 | 0.1458358 | 882.2326
|  |  |  | 0.1474268 | 906.1033 | 0.1458604 | 882.2489
|  |  |  | 0.1474499 | 906.0017 | 0.1458818 | 882.2793
|  |  |  | 0.1474796 | 906.0383 | 0.1459096 | 882.1961
|  |  |  | 0.1475011 | 906.0545 | 0.1459343 | 882.2631
|  |  |  | 0.1475275 | 905.9713 | 0.1459556 | 882.2854
|  |  |  | 0.1475489 | 906.0302 | 0.1459835 | 882.3057
|  |  |  | 0.147572 | 906.0281 | 0.146013 | 882.3199
|  |  |  | 0.1476001 | 906.0444 | 0.1460392 | 882.1473
|  |  |  | 0.1476281 | 905.9936 | 0.1460605 | 882.1514
|  |  |  | 0.1476578 | 905.9957 | 0.1460917 | 882.1555
|  |  |  | 0.1476793 | 906.018 | 0.1461196 | 882.1575
|  |  |  | 0.1477007 | 905.9246 | 0.1461442 | 882.0479
|  |  |  | 0.1477222 | 905.9408 | 0.1461737 | 882.0682
|  |  |  | 0.1477519 | 905.9469 | 0.1461983 | 882.1209
|  |  |  | 0.1477865 | 905.9754 | 0.1462197 | 882.257
|  |  |  | 0.1478129 | 905.9977 | 0.146241 | 882.2529
|  |  |  | 0.147836 | 906.0017 | 0.1462623 | 882.2407
|  |  |  | 0.1478575 | 906.0078 | 0.1462853 | 882.2976
|  |  |  | 0.1478839 | 906.0221 | 0.1463148 | 882.3078
|  |  |  | 0.147907 | 906.0261 | 0.1463378 | 882.3443
|  |  |  | 0.1479317 | 906.0139 | 0.146364 | 882.3545
|  |  |  | 0.1479565 | 906.1317 | 0.1463935 | 882.3585
|  |  |  | 0.1479779 | 906.1479 | 0.1464263 | 882.4255
|  |  |  | 0.1480076 | 906.1256 | 0.1464493 | 882.4154
|  |  |  | 0.1480291 | 906.1479 | 0.1464805 | 882.5392
|  |  |  | 0.1480637 | 906.3348 | 0.1465051 | 882.5474
|  |  |  | 0.1480951 | 906.3449 | 0.1465313 | 882.5555
|  |  |  | 0.1481364 | 906.3611 | 0.1465543 | 882.5331
|  |  |  | 0.1481578 | 906.3774 | 0.1465772 | 882.6387
|  |  |  | 0.1481908 | 906.3875 | 0.1465986 | 882.6144
|  |  |  | 0.1482238 | 906.4139 | 0.1466199 | 882.6083
|  |  |  | 0.1482502 | 906.4342 | 0.1466592 | 882.5819
|  |  |  | 0.1482816 | 906.4403 | 0.1466904 | 882.5798
|  |  |  | 0.1483047 | 906.4586 | 0.1467117 | 882.6062
|  |  |  | 0.1483294 | 906.4708 | 0.1467396 | 882.6083
|  |  |  | 0.1483575 | 906.4566 | 0.1467659 | 882.6306
|  |  |  | 0.1483822 | 906.4627 | 0.1467905 | 882.6083
|  |  |  | 0.148407 | 906.3571 | 0.1468118 | 882.4661
|  |  |  | 0.1484301 | 906.3408 | 0.1468413 | 882.5575
|  |  |  | 0.1484565 | 906.3652 | 0.1468708 | 882.5534
|  |  |  | 0.1484796 | 906.3957 | 0.1468922 | 882.5859
|  |  |  | 0.1485043 | 906.3713 | 0.1469233 | 882.5941
|  |  |  | 0.1485307 | 906.3571 | 0.1469446 | 882.5839
|  |  |  | 0.1485522 | 906.3611 | 0.146966 | 882.5859
|  |  |  | 0.1485819 | 906.4018 | 0.1469906 | 882.5738
|  |  |  | 0.1486033 | 906.3936 | 0.1470119 | 882.5555
|  |  |  | 0.1486314 | 906.4119 | 0.1470398 | 882.5859
|  |  |  | 0.1486561 | 906.3693 | 0.1470611 | 882.5433
|  |  |  | 0.1486809 | 906.3348 | 0.1470824 | 882.5271
|  |  |  | 0.1487073 | 906.3632 | 0.1471087 | 882.4621
|  |  |  | 0.1487337 | 906.3693 | 0.1471316 | 882.4621
|  |  |  | 0.1487568 | 906.2982 | 0.147153 | 882.4682
|  |  |  | 0.1487816 | 906.2941 | 0.1471759 | 882.5595
|  |  |  | 0.1488113 | 906.3957 | 0.1472022 | 882.5433
|  |  |  | 0.148836 | 906.3977 | 0.1472415 | 882.5555
|  |  |  | 0.1488575 | 906.3652 | 0.1472629 | 882.5575
|  |  |  | 0.1488789 | 906.3408 | 0.1472842 | 882.5738
|  |  |  | 0.1489119 | 906.3368 | 0.1473104 | 882.5595
|  |  |  | 0.1489334 | 906.2637 | 0.1473465 | 882.59
|  |  |  | 0.1489565 | 906.2596 | 0.1473744 | 882.6062
|  |  |  | 0.1489796 | 906.2637 | 0.1474006 | 882.4093
|  |  |  | 0.1490076 | 906.1946 | 0.1474334 | 882.4052
|  |  |  | 0.1490373 | 906.2738 | 0.1474564 | 882.4702
|  |  |  | 0.1490621 | 906.1195 | 0.1474859 | 882.4661
|  |  |  | 0.1490835 | 906.1459 | 0.1475138 | 882.4682
|  |  |  | 0.149105 | 906.1683 | 0.1475417 | 882.4418
|  |  |  | 0.1491297 | 906.1865 | 0.147563 | 882.4397
|  |  |  | 0.1491512 | 906.1906 | 0.1475942 | 882.454
|  |  |  | 0.1491792 | 906.2881 | 0.1476188 | 882.5798
|  |  |  | 0.1492106 | 906.3084 | 0.147645 | 882.592
|  |  |  | 0.1492353 | 906.2251 | 0.1476696 | 882.6042
|  |  |  | 0.1492568 | 906.2596 | 0.1476942 | 882.6529
|  |  |  | 0.1492799 | 906.3104 | 0.1477156 | 882.7017
|  |  |  | 0.1493046 | 906.3287 | 0.1477467 | 882.7748
|  |  |  | 0.149336 | 906.3733 | 0.1477763 | 882.7809
|  |  |  | 0.1493657 | 906.353 | 0.1477976 | 882.7991
|  |  |  | 0.1493871 | 906.4485 | 0.1478255 | 882.7057
|  |  |  | 0.1494086 | 906.4058 | 0.1478566 | 882.7199
|  |  |  | 0.1494301 | 906.4038 | 0.1478796 | 882.8276
|  |  |  | 0.1494515 | 906.4566 | 0.1479042 | 882.8215
|  |  |  | 0.1494812 | 906.4444 | 0.1479288 | 882.7748
|  |  |  | 0.1495093 | 906.4525 | 0.1479534 | 882.7443
|  |  |  | 0.149539 | 906.4485 | 0.1479747 | 882.7829
|  |  |  | 0.1495687 | 906.554 | 0.147996 | 882.8946
|  |  |  | 0.1495901 | 906.5723 | 0.1480338 | 882.8905
|  |  |  | 0.1496116 | 906.5845 | 0.1480567 | 882.8905
|  |  |  | 0.149633 | 906.5987 | 0.148083 | 882.9128
|  |  |  | 0.1496611 | 906.6332 | 0.1481158 | 882.9677
|  |  |  | 0.1496825 | 906.6556 | 0.1481453 | 882.9372
|  |  |  | 0.149704 | 906.6515 | 0.1481683 | 882.9352
|  |  |  | 0.1497287 | 906.7449 | 0.1481929 | 882.9697
|  |  |  | 0.1497502 | 906.6576 | 0.1482224 | 882.988
|  |  |  | 0.1497716 | 906.6921 | 0.1482552 | 882.9799
|  |  |  | 0.1498046 | 906.7124 | 0.1482831 | 882.9839
|  |  |  | 0.1498294 | 906.6048 | 0.1483077 | 883.0063
|  |  |  | 0.1498525 | 906.5886 | 0.148329 | 883.0408
|  |  |  | 0.1498772 | 906.6596 | 0.1483569 | 883.0814
|  |  |  | 0.1499135 | 906.6231 | 0.1483881 | 882.9616
|  |  |  | 0.1499366 | 906.6353 | 0.1484209 | 882.9636
|  |  |  | 0.1499597 | 906.7043 | 0.1484422 | 882.9616
|  |  |  | 0.1499845 | 906.6738 | 0.1484668 | 882.9271
|  |  |  | 0.1500076 | 906.6251 | 0.1484914 | 882.9311
|  |  |  | 0.1500324 | 906.5845 | 0.1485127 | 882.9636
|  |  |  | 0.1500588 | 906.5804 | 0.1485341 | 882.8601
|  |  |  | 0.1500835 | 906.6089 | 0.1485636 | 882.8722
|  |  |  | 0.1501099 | 906.5013 | 0.1485931 | 882.8377
|  |  |  | 0.1501363 | 906.5134 | 0.1486144 | 882.8397
|  |  |  | 0.1501594 | 906.4911 | 0.148639 | 882.8499
|  |  |  | 0.1501875 | 906.5276 | 0.1486653 | 882.8458
|  |  |  | 0.1502205 | 906.5723 | 0.1486948 | 882.8499
|  |  |  | 0.1502535 | 906.487 | 0.1487194 | 882.7951
|  |  |  | 0.1502799 | 906.5398 | 0.1487424 | 882.8276
|  |  |  | 0.1503013 | 906.5358 | 0.1487735 | 882.8052
|  |  |  | 0.150331 | 906.5358 | 0.1487965 | 882.7727
|  |  |  | 0.150369 | 906.4505 | 0.1488178 | 882.8215
|  |  |  | 0.1503954 | 906.4546 | 0.1488457 | 882.8397
|  |  |  | 0.1504168 | 906.4058 | 0.1488687 | 882.7281
|  |  |  | 0.1504531 | 906.4139 | 0.1488965 | 882.7281
|  |  |  | 0.1504812 | 906.4221 | 0.1489277 | 882.7342
|  |  |  | 0.1505076 | 906.4241 | 0.148949 | 882.7606
|  |  |  | 0.1505356 | 906.4261 | 0.148972 | 882.8032
|  |  |  | 0.1505571 | 906.4403 | 0.1490064 | 882.9271
|  |  |  | 0.1505785 | 906.4647 | 0.1490409 | 882.9575
|  |  |  | 0.1506049 | 906.4444 | 0.1490622 | 882.9859
|  |  |  | 0.1506313 | 906.4444 | 0.1490868 | 883.2134
|  |  |  | 0.1506544 | 906.4708 | 0.1491131 | 883.1321
|  |  |  | 0.1506858 | 906.4525 | 0.1491393 | 883.189
|  |  |  | 0.1507172 | 906.4688 | 0.1491623 | 883.2032
|  |  |  | 0.1507452 | 906.4911 | 0.1491836 | 883.2905
|  |  |  | 0.1507716 | 906.6211 | 0.1492066 | 883.2722
|  |  |  | 0.150798 | 906.6271 | 0.1492361 | 883.2865
|  |  |  | 0.1508294 | 906.6515 | 0.1492656 | 883.2499
|  |  |  | 0.1508541 | 906.7835 | 0.1492869 | 883.1849
|  |  |  | 0.1508772 | 906.8221 | 0.1493148 | 883.1565
|  |  |  | 0.150902 | 906.8586 | 0.1493427 | 883.1646
|  |  |  | 0.1509251 | 906.8607 | 0.1493739 | 883.2418
|  |  |  | 0.1509465 | 906.8607 | 0.1494067 | 883.3169
|  |  |  | 0.1509713 | 906.8322 | 0.1494329 | 883.3271
|  |  |  | 0.1509944 | 906.8343 | 0.1494608 | 883.3413
|  |  |  | 0.1510191 | 906.8546 | 0.1494936 | 883.3697
|  |  |  | 0.1510422 | 906.948 | 0.1495149 | 883.3961
|  |  |  | 0.1510637 | 906.9541 | 0.1495444 | 883.2844
|  |  |  | 0.1510868 | 906.9053 | 0.1495674 | 883.2986
|  |  |  | 0.1511115 | 906.8708 | 0.1495904 | 883.3129
|  |  |  | 0.1511346 | 906.8789 | 0.149615 | 883.2296
|  |  |  | 0.1511594 | 906.8282 | 0.1496429 | 883.2377
|  |  |  | 0.1511808 | 906.7693 | 0.1496642 | 883.2459
|  |  |  | 0.1512122 | 906.7876 | 0.1496904 | 883.3189
|  |  |  | 0.1512567 | 906.7855 | 0.14972 | 883.2235
|  |  |  | 0.1512782 | 906.8079 | 0.1497478 | 883.2459
|  |  |  | 0.1513029 | 906.7997 | 0.1497708 | 883.2743
|  |  |  | 0.1513277 | 906.8221 | 0.1497954 | 883.1849
|  |  |  | 0.1513558 | 906.8322 | 0.1498217 | 883.2134
|  |  |  | 0.1513789 | 906.8403 | 0.1498512 | 883.2337
|  |  |  | 0.1514053 | 906.9317 | 0.1498741 | 883.254
|  |  |  | 0.1514267 | 906.9033 | 0.1498955 | 883.2052
|  |  |  | 0.1514515 | 906.8322 | 0.1499201 | 883.2215
|  |  |  | 0.1514812 | 906.881 | 0.1499479 | 883.2885
|  |  |  | 0.1515043 | 906.8241 | 0.1499791 | 883.2804
|  |  |  | 0.1515356 | 906.814 | 0.1500004 | 883.2012
|  |  |  | 0.1515571 | 906.8343 | 0.1500267 | 883.1585
|  |  |  | 0.1515917 | 906.8566 | 0.150048 | 883.1971
|  |  |  | 0.1516181 | 906.8485 | 0.150071 | 883.059
|  |  |  | 0.1516412 | 906.8282 | 0.1500939 | 883.0875
|  |  |  | 0.1516627 | 906.8058 | 0.1501202 | 883.1098
|  |  |  | 0.1516874 | 906.6576 | 0.1501497 | 883.1829
|  |  |  | 0.1517105 | 906.6657 | 0.150171 | 883.1707
|  |  |  | 0.1517402 | 906.6698 | 0.1501989 | 883.1931
|  |  |  | 0.1517617 | 906.6738 | 0.1502383 | 883.1504
|  |  |  | 0.1517864 | 906.6332 | 0.1502596 | 883.1484
|  |  |  | 0.1518161 | 906.6353 | 0.1502826 | 883.1931
|  |  |  | 0.1518409 | 906.6556 | 0.1503088 | 883.254
|  |  |  | 0.151864 | 906.7002 | 0.1503383 | 883.2499
|  |  |  | 0.1518854 | 906.6982 | 0.1503662 | 883.256
|  |  |  | 0.1519151 | 906.6678 | 0.1503875 | 883.2601
|  |  |  | 0.1519432 | 906.6373 | 0.1504121 | 883.323
|  |  |  | 0.1519647 | 906.6312 | 0.1504367 | 883.2865
|  |  |  | 0.1519878 | 906.6373 | 0.1504712 | 883.325
|  |  |  | 0.1520109 | 906.6698 | 0.1505007 | 883.4103
|  |  |  | 0.1520323 | 906.6556 | 0.1505237 | 883.4245
|  |  |  | 0.1520538 | 906.7348 | 0.1505483 | 883.4387
|  |  |  | 0.1520752 | 906.7713 | 0.1505794 | 883.4611
|  |  |  | 0.1521016 | 906.8647 | 0.1506024 | 883.4408
|  |  |  | 0.1521313 | 906.8769 | 0.1506254 | 883.4509
|  |  |  | 0.1521709 | 906.9703 | 0.1506565 | 883.4794
|  |  |  | 0.152199 | 906.9622 | 0.1506828 | 883.4895
|  |  |  | 0.1522386 | 907.0373 | 0.1507041 | 883.5423
|  |  |  | 0.15226 | 907.0718 | 0.1507254 | 883.6215
|  |  |  | 0.1522815 | 906.9683 | 0.1507517 | 883.5687
|  |  |  | 0.1523095 | 906.9906 | 0.1507746 | 883.5829
|  |  |  | 0.1523392 | 907.015 | 0.1508025 | 883.5789
|  |  |  | 0.1523722 | 907.0332 | 0.1508435 | 883.5768
|  |  |  | 0.1523986 | 907.1266 | 0.1508649 | 883.5768
|  |  |  | 0.1524267 | 907.1632 | 0.1508878 | 883.6093
|  |  |  | 0.1524514 | 907.1632 | 0.1509157 | 883.6215
|  |  |  | 0.1524844 | 907.1977 | 0.150937 | 883.6235
|  |  |  | 0.1525092 | 907.153 | 0.1509649 | 883.587
|  |  |  | 0.1525323 | 907.1754 | 0.1509944 | 883.6053
|  |  |  | 0.1525587 | 907.1957 | 0.151019 | 883.6377
|  |  |  | 0.1525801 | 907.1774 | 0.1510404 | 883.6357
|  |  |  | 0.1526066 | 907.1957 | 0.1510617 | 883.6357
|  |  |  | 0.1526313 | 907.218 | 0.1510846 | 883.652
|  |  |  | 0.1526643 | 907.1876 | 0.1511092 | 883.4489
|  |  |  | 0.1526874 | 907.0536 | 0.1511453 | 883.453
|  |  |  | 0.1527188 | 907.0739 | 0.1511765 | 883.4611
|  |  |  | 0.1527452 | 907.1023 | 0.1512044 | 883.4489
|  |  |  | 0.1527683 | 907.0556 | 0.151229 | 883.4448
|  |  |  | 0.1527947 | 906.9398 | 0.1512503 | 883.4448
|  |  |  | 0.1528178 | 906.9155 | 0.1512831 | 883.5281
|  |  |  | 0.1528458 | 906.8728 | 0.1513044 | 883.5159
|  |  |  | 0.1528722 | 906.9155 | 0.1513323 | 883.4347
|  |  |  | 0.1529003 | 906.9378 | 0.1513635 | 883.4205
|  |  |  | 0.152925 | 906.9256 | 0.151393 | 883.4672
|  |  |  | 0.1529531 | 906.9297 | 0.1514225 | 883.4611
|  |  |  | 0.1529943 | 906.9581 | 0.151457 | 883.4286
|  |  |  | 0.1530306 | 906.9683 | 0.1514849 | 883.4489
|  |  |  | 0.1530735 | 906.952 | 0.1515111 | 883.4347
|  |  |  | 0.1530983 | 906.9723 | 0.1515406 | 883.4144
|  |  |  | 0.1531296 | 906.9744 | 0.1515636 | 883.453
|  |  |  | 0.1531544 | 906.9947 | 0.1515882 | 883.388
|  |  |  | 0.153189 | 906.8911 | 0.1516144 | 883.4855
|  |  |  | 0.1532188 | 906.8749 | 0.1516358 | 883.4875
|  |  |  | 0.1532402 | 906.8667 | 0.1516653 | 883.4997
|  |  |  | 0.1532617 | 906.881 | 0.1516915 | 883.4997
|  |  |  | 0.1532831 | 906.8952 | 0.1517161 | 883.6073
|  |  |  | 0.1533046 | 906.9236 | 0.1517489 | 883.6195
|  |  |  | 0.1533293 | 906.9439 | 0.1517703 | 883.6296
|  |  |  | 0.1533508 | 906.9581 | 0.1518014 | 883.6621
|  |  |  | 0.1533739 | 906.9297 | 0.1518359 | 883.7697
|  |  |  | 0.1534036 | 906.9378 | 0.1518572 | 883.7778
|  |  |  | 0.1534333 | 906.9317 | 0.1518785 | 883.7839
|  |  |  | 0.153463 | 906.948 | 0.1519081 | 883.8022
|  |  |  | 0.1534861 | 906.9561 | 0.1519359 | 883.8124
|  |  |  | 0.1535092 | 906.9642 | 0.1519655 | 883.8591
|  |  |  | 0.1535389 | 906.9906 | 0.1519933 | 883.8692
|  |  |  | 0.1535603 | 907.0292 | 0.1520196 | 883.853
|  |  |  | 0.1535818 | 907.0799 | 0.1520409 | 883.8672
|  |  |  | 0.1536032 | 907.1023 | 0.1520721 | 883.7961
|  |  |  | 0.153628 | 907.1185 | 0.1520967 | 883.7839
|  |  |  | 0.1536544 | 907.1916 | 0.1521196 | 883.8997
|  |  |  | 0.1536791 | 907.2119 | 0.1521475 | 883.9098
|  |  |  | 0.1537171 | 907.2058 | 0.1521771 | 883.924
|  |  |  | 0.1537418 | 907.1774 | 0.1522082 | 883.8672
|  |  |  | 0.1537649 | 907.2079 | 0.1522361 | 883.7433
|  |  |  | 0.153788 | 907.1855 | 0.1522705 | 883.853
|  |  |  | 0.1538111 | 907.2424 | 0.1523034 | 883.8611
|  |  |  | 0.1538342 | 907.2769 | 0.152328 | 883.9423
|  |  |  | 0.1538607 | 907.2769 | 0.1523575 | 883.9342
|  |  |  | 0.1538838 | 907.2749 | 0.1523854 | 883.924
|  |  |  | 0.1539052 | 907.2749 | 0.1524083 | 883.8834
|  |  |  | 0.1539366 | 907.2708 | 0.1524428 | 883.8936
|  |  |  | 0.153958 | 907.1876 | 0.152469 | 883.9058
|  |  |  | 0.1539844 | 907.1937 | 0.1524936 | 883.8753
|  |  |  | 0.1540092 | 907.214 | 0.1525182 | 883.8936
|  |  |  | 0.1540306 | 907.2566 | 0.1525445 | 883.8997
|  |  |  | 0.1540521 | 907.2688 | 0.1525789 | 883.855
|  |  |  | 0.1540785 | 907.285 | 0.1526035 | 883.8124
|  |  |  | 0.1541131 | 907.218 | 0.152633 | 883.8103
|  |  |  | 0.1541379 | 907.2302 | 0.1526626 | 883.8266
|  |  |  | 0.1541626 | 907.2525 | 0.1526872 | 883.6824
|  |  |  | 0.1541874 | 907.1713 | 0.1527216 | 883.6195
|  |  |  | 0.1542121 | 907.1916 | 0.1527446 | 883.5849
|  |  |  | 0.1542583 | 907.216 | 0.1527708 | 883.5829
|  |  |  | 0.1542798 | 907.218 | 0.1527938 | 883.6459
|  |  |  | 0.1543029 | 907.2363 | 0.1528217 | 883.5849
|  |  |  | 0.1543392 | 907.0982 | 0.152843 | 883.6032
|  |  |  | 0.1543689 | 907.0982 | 0.1528807 | 883.6134
|  |  |  | 0.1543903 | 907.1003 | 0.152902 | 883.6763
|  |  |  | 0.1544184 | 907.1977 | 0.1529316 | 883.7149
|  |  |  | 0.1544448 | 907.1977 | 0.1529545 | 883.7291
|  |  |  | 0.1544761 | 907.214 | 0.1529923 | 883.7657
|  |  |  | 0.1544976 | 907.214 | 0.1530136 | 883.7758
|  |  |  | 0.1545207 | 907.0739 | 0.1530415 | 883.7393
|  |  |  | 0.1545554 | 907.0901 | 0.1530628 | 883.7819
|  |  |  | 0.1545834 | 907.1063 | 0.1530907 | 883.855
|  |  |  | 0.1546131 | 907.0962 | 0.1531153 | 883.8631
|  |  |  | 0.1546395 | 907.0251 | 0.1531399 | 884.0499
|  |  |  | 0.154661 | 907.0312 | 0.1531612 | 884.056
|  |  |  | 0.1547072 | 907.1632 | 0.1531875 | 884.0398
|  |  |  | 0.1547336 | 907.1713 | 0.1532088 | 884.0337
|  |  |  | 0.1547666 | 907.1551 | 0.1532301 | 884.0438
|  |  |  | 0.1547913 | 907.1429 | 0.1532547 | 884.0154
|  |  |  | 0.1548161 | 907.1429 | 0.1532842 | 884.0276
|  |  |  | 0.1548408 | 907.1388 | 0.1533137 | 884.056
|  |  |  | 0.1548804 | 907.1997 | 0.1533416 | 884.1677
|  |  |  | 0.1549035 | 907.2485 | 0.1533712 | 884.2042
|  |  |  | 0.1549266 | 907.3581 | 0.1533958 | 884.1494
|  |  |  | 0.1549514 | 907.2992 | 0.153422 | 884.1575
|  |  |  | 0.1549778 | 907.3033 | 0.1534499 | 884.1596
|  |  |  | 0.155019 | 907.3317 | 0.1534827 | 884.253
|  |  |  | 0.1550454 | 907.3459 | 0.1535204 | 884.188
|  |  |  | 0.1550669 | 907.3764 | 0.1535532 | 884.1982
|  |  |  | 0.1550933 | 907.413 | 0.1535762 | 884.2164
|  |  |  | 0.1551147 | 907.4373 | 0.1536074 | 884.251
|  |  |  | 0.1551395 | 907.4231 | 0.1536287 | 884.2489
|  |  |  | 0.1551643 | 907.419 | 0.1536615 | 884.2347
|  |  |  | 0.1551923 | 907.4434 | 0.1536828 | 884.186
|  |  |  | 0.1552138 | 907.4272 | 0.1537107 | 884.2124
|  |  |  | 0.1552418 | 907.484 | 0.1537402 | 884.1332
|  |  |  | 0.1552682 | 907.5043 | 0.1537615 | 884.1413
|  |  |  | 0.155293 | 907.5287 | 0.1537829 | 884.056
|  |  |  | 0.155321 | 907.4901 | 0.1538189 | 884.0926
|  |  |  | 0.1553507 | 907.5531 | 0.1538419 | 883.9667
|  |  |  | 0.1553788 | 907.5429 | 0.1538632 | 883.9626
|  |  |  | 0.1554101 | 907.5612 | 0.1538846 | 883.9443
|  |  |  | 0.1554365 | 907.5348 | 0.1539059 | 883.9464
|  |  |  | 0.1554679 | 907.5551 | 0.1539321 | 883.9565
|  |  |  | 0.155491 | 907.5713 | 0.1539551 | 884.1474
|  |  |  | 0.1555157 | 907.6465 | 0.153983 | 884.0662
|  |  |  | 0.1555421 | 907.614 | 0.1540076 | 884.0621
|  |  |  | 0.1555685 | 907.5328 | 0.1540387 | 883.9829
|  |  |  | 0.1555966 | 907.4637 | 0.1540666 | 883.9951
|  |  |  | 0.1556197 | 907.4333 | 0.1540912 | 883.9809
|  |  |  | 0.155656 | 907.3013 | 0.1541126 | 883.9931
|  |  |  | 0.1556906 | 907.3013 | 0.1541437 | 883.985
|  |  |  | 0.155722 | 907.3013 | 0.1541716 | 883.985
|  |  |  | 0.1557434 | 907.3053 | 0.1541978 | 884.0398
|  |  |  | 0.1557798 | 907.3338 | 0.1542257 | 884.0499
|  |  |  | 0.1558045 | 907.3399 | 0.1542471 | 884.056
|  |  |  | 0.1558359 | 907.3541 | 0.1542864 | 884.0885
|  |  |  | 0.155859 | 907.2424 | 0.1543077 | 884.1108
|  |  |  | 0.1558969 | 907.2261 | 0.1543307 | 884.1433
|  |  |  | 0.1559349 | 907.2302 | 0.154352 | 884.0824
|  |  |  | 0.1559613 | 907.1997 | 0.154375 | 884.0763
|  |  |  | 0.1559844 | 907.2099 | 0.1543963 | 884.1271
|  |  |  | 0.1560141 | 907.2282 | 0.1544176 | 884.1575
|  |  |  | 0.1560355 | 907.2972 | 0.1544537 | 884.1677
|  |  |  | 0.1560636 | 907.2972 | 0.154475 | 884.2164
|  |  |  | 0.15609 | 907.2546 | 0.1544964 | 884.2083
|  |  |  | 0.1561246 | 907.2383 | 0.1545226 | 884.3037
|  |  |  | 0.156156 | 907.2525 | 0.1545439 | 884.322
|  |  |  | 0.1561824 | 907.2363 | 0.1545685 | 884.3383
|  |  |  | 0.1562121 | 907.2688 | 0.1545915 | 884.3058
|  |  |  | 0.1562517 | 907.417 | 0.1546161 | 884.2936
|  |  |  | 0.1562764 | 907.4617 | 0.1546424 | 884.3708
|  |  |  | 0.1562979 | 907.4698 | 0.1546686 | 884.389
|  |  |  | 0.1563259 | 907.4718 | 0.1546899 | 884.3626
|  |  |  | 0.156349 | 907.4698 | 0.1547162 | 884.3403
|  |  |  | 0.1563771 | 907.5043 | 0.1547391 | 884.389
|  |  |  | 0.1564002 | 907.5693 | 0.1547703 | 884.4398
|  |  |  | 0.1564283 | 907.6383 | 0.1547998 | 884.4235
|  |  |  | 0.1564497 | 907.6627 | 0.1548211 | 884.4012
|  |  |  | 0.1564811 | 907.6708 | 0.1548474 | 884.4134
|  |  |  | 0.1565124 | 907.683 | 0.1548753 | 884.4235
|  |  |  | 0.1565355 | 907.6891 | 0.1549064 | 884.4459
|  |  |  | 0.1565636 | 907.6911 | 0.1549294 | 884.3525
|  |  |  | 0.1565982 | 907.7053 | 0.1549524 | 884.3565
|  |  |  | 0.1566362 | 907.7033 | 0.154977 | 884.3606
|  |  |  | 0.1566642 | 907.6972 | 0.1550032 | 884.3444
|  |  |  | 0.1566873 | 907.683 | 0.1550278 | 884.4459
|  |  |  | 0.1567088 | 907.6505 | 0.1550557 | 884.4621
|  |  |  | 0.1567385 | 907.6282 | 0.1550803 | 884.4215
|  |  |  | 0.1567599 | 907.6343 | 0.1551049 | 884.4459
|  |  |  | 0.1567913 | 907.6627 | 0.1551361 | 884.4581
|  |  |  | 0.1568127 | 907.5815 | 0.155164 | 884.4276
|  |  |  | 0.1568391 | 907.7114 | 0.1551853 | 884.4195
|  |  |  | 0.1568672 | 907.7175 | 0.1552066 | 884.257
|  |  |  | 0.1569084 | 907.7135 | 0.1552296 | 884.2611
|  |  |  | 0.1569299 | 907.7074 | 0.1552591 | 884.2185
|  |  |  | 0.1569513 | 907.7053 | 0.155287 | 884.2022
|  |  |  | 0.1569794 | 907.685 | 0.1553099 | 884.2225
|  |  |  | 0.1570058 | 907.6891 | 0.1553329 | 884.3342
|  |  |  | 0.1570289 | 907.5632 | 0.1553542 | 884.3444
|  |  |  | 0.157057 | 907.5673 | 0.1553788 | 884.3565
|  |  |  | 0.1570784 | 907.5409 | 0.1554133 | 884.3484
|  |  |  | 0.1571114 | 907.5571 | 0.1554362 | 884.32
|  |  |  | 0.1571378 | 907.5571 | 0.1554608 | 884.3261
|  |  |  | 0.1571642 | 907.5206 | 0.1554871 | 884.324
|  |  |  | 0.1571857 | 907.5267 | 0.1555166 | 884.3525
|  |  |  | 0.1572088 | 907.5449 | 0.1555412 | 884.3342
|  |  |  | 0.1572319 | 907.5571 | 0.1555642 | 884.3037
|  |  |  | 0.157255 | 907.5531 | 0.1555921 | 884.2855
|  |  |  | 0.1572781 | 907.5409 | 0.1556199 | 884.2916
|  |  |  | 0.1573028 | 907.4292 | 0.1556478 | 884.3037
|  |  |  | 0.1573276 | 907.3074 | 0.1556823 | 884.3768
|  |  |  | 0.157349 | 907.283 | 0.1557184 | 884.4357
|  |  |  | 0.1573721 | 907.2708 | 0.1557495 | 884.456
|  |  |  | 0.1573952 | 907.2728 | 0.1557708 | 884.4296
|  |  |  | 0.1574216 | 907.417 | 0.1558037 | 884.6043
|  |  |  | 0.1574431 | 907.419 | 0.1558365 | 884.6469
|  |  |  | 0.1574744 | 907.4028 | 0.1558578 | 884.651
|  |  |  | 0.1575008 | 907.3845 | 0.1558791 | 884.6733
|  |  |  | 0.1575388 | 907.4515 | 0.1559201 | 884.6631
|  |  |  | 0.1575635 | 907.4576 | 0.155948 | 884.6591
|  |  |  | 0.157585 | 907.4678 | 0.1559759 | 884.6672
|  |  |  | 0.1576064 | 907.4759 | 0.1559972 | 884.5819
|  |  |  | 0.1576279 | 907.4942 | 0.1560234 | 884.5961
|  |  |  | 0.1576559 | 907.5957 | 0.1560464 | 884.6875
|  |  |  | 0.157684 | 907.6038 | 0.1560825 | 884.722
|  |  |  | 0.1577071 | 907.5795 | 0.156112 | 884.7322
|  |  |  | 0.1577286 | 907.6018 | 0.1561448 | 884.787
|  |  |  | 0.15775 | 907.5815 | 0.1561711 | 884.7951
|  |  |  | 0.1577797 | 907.6058 | 0.1561957 | 884.8154
|  |  |  | 0.1578028 | 907.6302 | 0.1562236 | 884.8256
|  |  |  | 0.1578243 | 907.7317 | 0.1562547 | 884.8337
|  |  |  | 0.1578573 | 907.7074 | 0.156281 | 884.7058
|  |  |  | 0.1578837 | 907.7013 | 0.1563039 | 884.7809
|  |  |  | 0.1579068 | 907.748 | 0.1563351 | 884.8398
|  |  |  | 0.1579315 | 907.7378 | 0.1563564 | 884.8581
|  |  |  | 0.1579678 | 907.7419 | 0.1563794 | 884.8195
|  |  |  | 0.1579909 | 907.7541 | 0.1564023 | 884.7606
|  |  |  | 0.1580124 | 907.7683 | 0.1564253 | 884.7647
|  |  |  | 0.1580338 | 907.7825 | 0.1564516 | 884.7241
|  |  |  | 0.1580569 | 907.7947 | 0.1564745 | 884.7383
|  |  |  | 0.1580833 | 907.8881 | 0.1564975 | 884.7302
|  |  |  | 0.1581147 | 907.9084 | 0.1565204 | 884.7565
|  |  |  | 0.1581361 | 907.9389 | 0.1565434 | 884.7038
|  |  |  | 0.1581576 | 907.8617 | 0.1565647 | 884.6489
|  |  |  | 0.1581807 | 907.8495 | 0.1565893 | 884.6571
|  |  |  | 0.1582054 | 907.8434 | 0.1566107 | 884.6692
|  |  |  | 0.1582318 | 907.882 | 0.1566451 | 884.6591
|  |  |  | 0.1582615 | 907.7866 | 0.1566681 | 884.6672
|  |  |  | 0.1582912 | 907.817 | 0.1566976 | 884.7626
|  |  |  | 0.1583259 | 907.8028 | 0.1567222 | 884.655
|  |  |  | 0.158349 | 907.7967 | 0.1567484 | 884.6104
|  |  |  | 0.1583721 | 907.7784 | 0.1567796 | 884.6469
|  |  |  | 0.1583952 | 907.7784 | 0.1568009 | 884.6733
|  |  |  | 0.1584216 | 907.7358 | 0.1568223 | 884.5636
|  |  |  | 0.1584513 | 907.7419 | 0.1568452 | 884.5718
|  |  |  | 0.1584744 | 907.6383 | 0.1568715 | 884.4601
|  |  |  | 0.1584959 | 907.6688 | 0.1568977 | 884.4601
|  |  |  | 0.1585223 | 907.683 | 0.1569223 | 884.5007
|  |  |  | 0.1585487 | 907.7074 | 0.1569453 | 884.5088
|  |  |  | 0.1585767 | 907.7338 | 0.1569699 | 884.5393
|  |  |  | 0.1586048 | 907.7094 | 0.1569994 | 884.5636
|  |  |  | 0.1586295 | 907.6789 | 0.1570273 | 884.5596
|  |  |  | 0.1586526 | 907.6749 | 0.1570486 | 884.519
|  |  |  | 0.158679 | 907.6708 | 0.1570732 | 884.5677
|  |  |  | 0.1587021 | 907.6302 | 0.1571011 | 884.6104
|  |  |  | 0.1587269 | 907.614 | 0.1571257 | 884.6997
|  |  |  | 0.1587714 | 907.614 | 0.157147 | 884.7565
|  |  |  | 0.1587945 | 907.618 | 0.1571716 | 884.8682
|  |  |  | 0.1588242 | 907.6363 | 0.1572044 | 884.8967
|  |  |  | 0.1588473 | 907.614 | 0.1572258 | 884.9068
|  |  |  | 0.1588704 | 907.6201 | 0.1572471 | 884.9129
|  |  |  | 0.1588952 | 907.6302 | 0.1572717 | 884.8763
|  |  |  | 0.1589183 | 907.6363 | 0.157293 | 884.9434
|  |  |  | 0.1589414 | 907.6546 | 0.1573143 | 884.9596
|  |  |  | 0.1589794 | 907.6079 | 0.1573455 | 884.9961
|  |  |  | 0.1590091 | 907.616 | 0.1573767 | 884.9982
|  |  |  | 0.1590305 | 907.6322 | 0.1574045 | 885.0672
|  |  |  | 0.1590586 | 907.7297 | 0.1574291 | 885.0936
|  |  |  | 0.1590817 | 907.7439 | 0.1574537 | 884.9819
|  |  |  | 0.1591081 | 907.7927 | 0.15748 | 885.0611
|  |  |  | 0.1591411 | 907.9206 | 0.157503 | 885.0165
|  |  |  | 0.1591774 | 907.9165 | 0.1575325 | 885.0246
|  |  |  | 0.1592021 | 907.9307 | 0.157562 | 885.0428
|  |  |  | 0.1592384 | 907.9043 | 0.1575882 | 885.0449
|  |  |  | 0.1592615 | 907.9185 | 0.1576112 | 885.0855
|  |  |  | 0.159283 | 907.9835 | 0.1576342 | 885.0185
|  |  |  | 0.1593176 | 907.9998 | 0.1576621 | 885.0266
|  |  |  | 0.1593506 | 908.018 | 0.1576883 | 885.0347
|  |  |  | 0.1593787 | 908.0343 | 0.1577178 | 885.0733
|  |  |  | 0.1594166 | 908.0627 | 0.1577457 | 885.1017
|  |  |  | 0.159448 | 908.0607 | 0.1577752 | 885.1261
|  |  |  | 0.159476 | 908.0404 | 0.1577982 | 884.9718
|  |  |  | 0.1594975 | 908.0444 | 0.1578244 | 884.9718
|  |  |  | 0.1595189 | 908.0262 | 0.1578573 | 884.9251
|  |  |  | 0.1595437 | 907.9916 | 0.1578933 | 884.9088
|  |  |  | 0.159575 | 907.9957 | 0.1579163 | 884.8967
|  |  |  | 0.1595965 | 908.0018 | 0.1579475 | 884.9616
|  |  |  | 0.1596213 | 908.0668 | 0.1579737 | 884.9758
|  |  |  | 0.1596427 | 908.0769 | 0.158 | 884.9413
|  |  |  | 0.1596708 | 908.0911 | 0.1580229 | 885.0307
|  |  |  | 0.1596988 | 908.1074 | 0.1580475 | 884.8926
|  |  |  | 0.1597203 | 908.148 | 0.1580721 | 884.8865
|  |  |  | 0.159745 | 908.1358 | 0.1580934 | 884.8439
|  |  |  | 0.1597731 | 908.1297 | 0.1581164 | 884.8256
|  |  |  | 0.1597962 | 908.0587 | 0.1581394 | 884.6997
|  |  |  | 0.1598209 | 908.0627 | 0.1581689 | 884.718
|  |  |  | 0.1598457 | 908.0424 | 0.1581902 | 884.72
|  |  |  | 0.159882 | 908.0546 | 0.1582115 | 884.7362
|  |  |  | 0.1599133 | 907.8536 | 0.1582345 | 884.7444
|  |  |  | 0.1599496 | 907.8373 | 0.1582624 | 884.7972
|  |  |  | 0.1599727 | 907.8475 | 0.1582854 | 884.8398
|  |  |  | 0.1599942 | 907.8109 | 0.1583067 | 884.8621
|  |  |  | 0.1600222 | 907.8394 | 0.1583296 | 884.8865
|  |  |  | 0.1600684 | 907.8678 | 0.1583542 | 884.8987
|  |  |  | 0.1600948 | 907.7947 | 0.1583756 | 884.8824
|  |  |  | 0.1601196 | 907.8109 | 0.1583969 | 884.9007
|  |  |  | 0.1601476 | 907.8211 | 0.158433 | 884.9088
|  |  |  | 0.160179 | 907.8454 | 0.1584592 | 884.9352
|  |  |  | 0.1602037 | 907.7297 | 0.1584838 | 885.0225
|  |  |  | 0.1602335 | 907.7866 | 0.1585117 | 885.0347
|  |  |  | 0.1602549 | 907.7906 | 0.1585363 | 885.0611
|  |  |  | 0.1602813 | 907.7784 | 0.1585626 | 885.0753
|  |  |  | 0.1603028 | 907.8231 | 0.1585872 | 885.0916
|  |  |  | 0.1603242 | 907.8312 | 0.1586134 | 885.1159
|  |  |  | 0.160349 | 907.8231 | 0.158638 | 885.0814
|  |  |  | 0.1603721 | 907.8454 | 0.1586757 | 885.0956
|  |  |  | 0.1604034 | 907.8739 | 0.158702 | 885.1566
|  |  |  | 0.1604397 | 907.9206 | 0.1587266 | 885.1647
|  |  |  | 0.1604645 | 907.8739 | 0.1587512 | 885.3312
|  |  |  | 0.1605008 | 908.0099 | 0.1587791 | 885.3474
|  |  |  | 0.1605371 | 908.0363 | 0.1588053 | 885.3535
|  |  |  | 0.1605585 | 908.1175 | 0.1588283 | 885.3616
|  |  |  | 0.16058 | 908.1744 | 0.1588496 | 885.3738
|  |  |  | 0.1606097 | 908.1805 | 0.1588791 | 885.317
|  |  |  | 0.1606394 | 908.148 | 0.1589037 | 885.2926
|  |  |  | 0.160674 | 908.1581 | 0.1589251 | 885.2906
|  |  |  | 0.1606955 | 908.1805 | 0.1589464 | 885.3454
|  |  |  | 0.1607301 | 908.1297 | 0.1589726 | 885.2743
|  |  |  | 0.1607516 | 908.2617 | 0.1589939 | 885.2865
|  |  |  | 0.1607862 | 908.2191 | 0.1590218 | 885.2561
|  |  |  | 0.1608077 | 908.2252 | 0.1590514 | 885.254
|  |  |  | 0.1608291 | 908.2394 | 0.1590776 | 885.2581
|  |  |  | 0.1608522 | 908.2455 | 0.1591006 | 885.2561
|  |  |  | 0.1608754 | 908.1988 | 0.1591252 | 885.3088
|  |  |  | 0.1609067 | 908.2719 | 0.1591531 | 885.2337
|  |  |  | 0.1609282 | 908.2211 | 0.1591826 | 885.2114
|  |  |  | 0.1609513 | 908.215 | 0.1592039 | 885.2276
|  |  |  | 0.1609826 | 908.2028 | 0.1592318 | 885.1687
|  |  |  | 0.1610041 | 908.2455 | 0.1592531 | 885.1951
|  |  |  | 0.1610255 | 908.217 | 0.1592876 | 885.2195
|  |  |  | 0.1610618 | 908.2434 | 0.1593138 | 885.2398
|  |  |  | 0.1610899 | 908.2109 | 0.1593466 | 885.1139
|  |  |  | 0.1611196 | 908.2272 | 0.1593679 | 885.1139
|  |  |  | 0.1611509 | 908.2109 | 0.1593958 | 885.1606
|  |  |  | 0.1611757 | 908.1257 | 0.1594303 | 885.1403
|  |  |  | 0.161207 | 908.0729 | 0.1594532 | 885.1159
|  |  |  | 0.1612301 | 908.0647 | 0.1594745 | 885.1606
|  |  |  | 0.1612532 | 908.0221 | 0.1594959 | 885.1606
|  |  |  | 0.1612846 | 908.0282 | 0.1595188 | 885.1586
|  |  |  | 0.1613093 | 908.0241 | 0.1595467 | 885.1078
|  |  |  | 0.1613341 | 908.0282 | 0.1595713 | 885.12
|  |  |  | 0.1613638 | 908.0383 | 0.1595992 | 885.1078
|  |  |  | 0.1613869 | 908.0627 | 0.1596254 | 885.1484
|  |  |  | 0.1614083 | 908.0587 | 0.15965 | 885.1505
|  |  |  | 0.1614331 | 908.0546 | 0.1596714 | 885.1606
|  |  |  | 0.1614545 | 908.0262 | 0.1596993 | 885.1423
|  |  |  | 0.161476 | 908.0546 | 0.1597288 | 885.1423
|  |  |  | 0.1614974 | 908.0647 | 0.1597534 | 885.1383
|  |  |  | 0.1615321 | 908.0038 | 0.1597796 | 885.1342
|  |  |  | 0.1615536 | 907.9774 | 0.1598026 | 885.1078
|  |  |  | 0.1615767 | 907.9713 | 0.1598338 | 885.12
|  |  |  | 0.1616014 | 908.0262 | 0.1598567 | 885.1464
|  |  |  | 0.1616394 | 907.9267 | 0.159878 | 885.1403
|  |  |  | 0.1616608 | 907.949 | 0.1599043 | 885.3007
|  |  |  | 0.1616971 | 907.9774 | 0.1599256 | 885.2967
|  |  |  | 0.1617219 | 908.0444 | 0.1599535 | 885.3251
|  |  |  | 0.1617615 | 908.0363 | 0.1599765 | 885.3921
|  |  |  | 0.1617846 | 908.0038 | 0.1599978 | 885.4429
|  |  |  | 0.161811 | 908.0262 | 0.1600191 | 885.4043
|  |  |  | 0.1618341 | 908.0201 | 0.1600503 | 885.4165
|  |  |  | 0.1618588 | 908.0485 | 0.1600831 | 885.4591
|  |  |  | 0.1618836 | 908.1338 | 0.1601044 | 885.4611
|  |  |  | 0.161905 | 908.1724 | 0.160129 | 885.4753
|  |  |  | 0.1619479 | 908.1906 | 0.1601536 | 885.5525
|  |  |  | 0.1619727 | 908.1988 | 0.1601864 | 885.5261
|  |  |  | 0.1619991 | 908.1764 | 0.1602258 | 885.5281
|  |  |  | 0.1620205 | 908.1683 | 0.1602487 | 885.5302
|  |  |  | 0.1620469 | 908.28 | 0.1602701 | 885.4977
|  |  |  | 0.162075 | 908.2536 | 0.1602996 | 885.5119
|  |  |  | 0.1620981 | 908.2576 | 0.1603209 | 885.5444
|  |  |  | 0.1621245 | 908.284 | 0.1603422 | 885.5017
|  |  |  | 0.1621476 | 908.3328 | 0.1603636 | 885.4936
|  |  |  | 0.162174 | 908.3754 | 0.1603865 | 885.4855
|  |  |  | 0.1621971 | 908.3592 | 0.1604095 | 885.5099
|  |  |  | 0.1622202 | 908.2962 | 0.1604439 | 885.5281
|  |  |  | 0.162245 | 908.3409 | 0.1604767 | 885.5342
|  |  |  | 0.1622796 | 908.3734 | 0.1605063 | 885.5302
|  |  |  | 0.1623011 | 908.3998 | 0.1605341 | 885.5606
|  |  |  | 0.1623258 | 908.4241 | 0.1605571 | 885.5931
|  |  |  | 0.1623489 | 908.3612 | 0.1605866 | 885.5566
|  |  |  | 0.1623704 | 908.349 | 0.1606162 | 885.5606
|  |  |  | 0.1623935 | 908.3307 | 0.1606375 | 885.4997
|  |  |  | 0.1624215 | 908.3145 | 0.1606588 | 885.4896
|  |  |  | 0.1624446 | 908.3186 | 0.1606834 | 885.5099
|  |  |  | 0.162471 | 908.3328 | 0.1607064 | 885.5444
|  |  |  | 0.1624925 | 908.3551 | 0.1607293 | 885.5627
|  |  |  | 0.1625172 | 908.347 | 0.1607539 | 885.5322
|  |  |  | 0.1625469 | 908.3856 | 0.1607753 | 885.4388
|  |  |  | 0.1625865 | 908.3774 | 0.1608113 | 885.4266
|  |  |  | 0.162608 | 908.2475 | 0.1608474 | 885.4347
|  |  |  | 0.1626294 | 908.2089 | 0.160872 | 885.455
|  |  |  | 0.1626575 | 908.2759 | 0.1609065 | 885.3616
|  |  |  | 0.1626855 | 908.2901 | 0.1609311 | 885.3738
|  |  |  | 0.1627086 | 908.2983 | 0.1609639 | 885.2357
|  |  |  | 0.162735 | 908.2556 | 0.1609885 | 885.2337
|  |  |  | 0.1627598 | 908.215 | 0.1610197 | 885.3251
|  |  |  | 0.1627862 | 908.2109 | 0.161041 | 885.3088
|  |  |  | 0.1628077 | 908.1906 | 0.1610623 | 885.319
|  |  |  | 0.1628357 | 908.1297 | 0.1610951 | 885.3373
|  |  |  | 0.1628704 | 908.1257 | 0.1611214 | 885.3312
|  |  |  | 0.1629034 | 908.1216 | 0.1611443 | 885.4226
|  |  |  | 0.1629248 | 908.1378 | 0.1611722 | 885.4449
|  |  |  | 0.1629496 | 908.1703 | 0.1612001 | 885.5525
|  |  |  | 0.1629727 | 908.0241 | 0.1612231 | 885.587
|  |  |  | 0.1629958 | 908.0241 | 0.1612477 | 885.6033
|  |  |  | 0.1630172 | 908.0526 | 0.1612706 | 885.6114
|  |  |  | 0.1630436 | 908.0647 | 0.1613018 | 885.6215
|  |  |  | 0.1630684 | 908.0647 | 0.1613346 | 885.6622
|  |  |  | 0.1630948 | 908.0891 | 0.1613641 | 885.7413
|  |  |  | 0.1631261 | 908.0871 | 0.1613887 | 885.7616
|  |  |  | 0.1631641 | 908.0972 | 0.16141 | 885.7738
|  |  |  | 0.1631938 | 908.0932 | 0.1614379 | 885.6764
|  |  |  | 0.1632152 | 908.2475 | 0.1614592 | 885.7149
|  |  |  | 0.1632416 | 908.1967 | 0.1614806 | 885.7373
|  |  |  | 0.1632664 | 908.1906 | 0.1615117 | 885.784
|  |  |  | 0.1633109 | 908.2069 | 0.1615478 | 885.8023
|  |  |  | 0.1633357 | 908.2191 | 0.1615691 | 885.8124
|  |  |  | 0.1633621 | 908.2272 | 0.1615987 | 885.8205
|  |  |  | 0.1633901 | 908.3348 | 0.1616282 | 885.8063
|  |  |  | 0.1634149 | 908.3429 | 0.1616495 | 885.8429
|  |  |  | 0.1634463 | 908.3551 | 0.1616741 | 885.8002
|  |  |  | 0.1634677 | 908.3856 | 0.1616954 | 885.8002
|  |  |  | 0.1634925 | 908.349 | 0.1617266 | 885.8023
|  |  |  | 0.1635222 | 908.3612 | 0.1617529 | 885.849
|  |  |  | 0.1635436 | 908.3551 | 0.1617742 | 885.8266
|  |  |  | 0.1635733 | 908.3896 | 0.1618086 | 885.8307
|  |  |  | 0.1636014 | 908.4181 | 0.1618414 | 885.8246
|  |  |  | 0.1636294 | 908.4343 | 0.1618693 | 885.8185
|  |  |  | 0.1636575 | 908.5074 | 0.1618939 | 885.8368
|  |  |  | 0.1636822 | 908.5033 | 0.1619202 | 885.853
|  |  |  | 0.163707 | 908.4993 | 0.1619497 | 885.849
|  |  |  | 0.16374 | 908.481 | 0.1619808 | 885.784
|  |  |  | 0.163773 | 908.4952 | 0.1620071 | 885.7657
|  |  |  | 0.1637944 | 908.4769 | 0.1620317 | 885.7007
|  |  |  | 0.1638241 | 908.4444 | 0.1620694 | 885.6825
|  |  |  | 0.1638505 | 908.5094 | 0.162094 | 885.652
|  |  |  | 0.1638736 | 908.5135 | 0.1621203 | 885.6622
|  |  |  | 0.1638967 | 908.4688 | 0.1621416 | 885.6967
|  |  |  | 0.1639182 | 908.4871 | 0.1621629 | 885.7028
|  |  |  | 0.1639413 | 908.5013 | 0.1621941 | 885.7332
|  |  |  | 0.163966 | 908.5379 | 0.1622302 | 885.6987
|  |  |  | 0.1639891 | 908.4566 | 0.1622515 | 885.7312
|  |  |  | 0.1640238 | 908.4749 | 0.1622777 | 885.717
|  |  |  | 0.1640452 | 908.4505 | 0.1623089 | 885.6073
|  |  |  | 0.1640667 | 908.345 | 0.1623368 | 885.6439
|  |  |  | 0.1640948 | 908.2962 | 0.1623647 | 885.5951
|  |  |  | 0.1641294 | 908.2962 | 0.1623975 | 885.652
|  |  |  | 0.1641509 | 908.345 | 0.1624204 | 885.65
|  |  |  | 0.1641806 | 908.3409 | 0.1624418 | 885.5789
|  |  |  | 0.1642037 | 908.3673 | 0.1624696 | 885.7007
|  |  |  | 0.1642284 | 908.3774 | 0.1624959 | 885.6865
|  |  |  | 0.1642515 | 908.3612 | 0.1625189 | 885.7007
|  |  |  | 0.1642779 | 908.3693 | 0.1625451 | 885.6987
|  |  |  | 0.1643043 | 908.3409 | 0.1625746 | 885.6967
|  |  |  | 0.1643324 | 908.3531 | 0.1625976 | 885.6865
|  |  |  | 0.1643538 | 908.3592 | 0.1626205 | 885.784
|  |  |  | 0.1643769 | 908.3165 | 0.1626468 | 885.8023
|  |  |  | 0.1643984 | 908.2861 | 0.1626714 | 885.8063
|  |  |  | 0.1644215 | 908.3267 | 0.1626993 | 885.7962
|  |  |  | 0.1644446 | 908.2719 | 0.1627239 | 885.8124
|  |  |  | 0.164466 | 908.217 | 0.1627518 | 885.9403
|  |  |  | 0.1645056 | 908.284 | 0.1627731 | 885.9586
|  |  |  | 0.1645287 | 908.2881 | 0.1627961 | 885.9769
|  |  |  | 0.1645634 | 908.2637 | 0.1628305 | 885.9627
|  |  |  | 0.1645865 | 908.3003 | 0.1628551 | 885.9525
|  |  |  | 0.1646228 | 908.2678 | 0.1628797 | 886.0012
|  |  |  | 0.1646442 | 908.2739 | 0.162906 | 886.0073
|  |  |  | 0.1646723 | 908.3003 | 0.1629306 | 886.0439
|  |  |  | 0.1647004 | 908.3226 | 0.1629634 | 886.0398
|  |  |  | 0.1647284 | 908.2252 | 0.1629994 | 886.1596
|  |  |  | 0.1647647 | 908.2983 | 0.1630208 | 886.0683
|  |  |  | 0.1647961 | 908.3246 | 0.1630519 | 886.0703
|  |  |  | 0.1648175 | 908.3287 | 0.1630765 | 886.1007
|  |  |  | 0.1648439 | 908.5521 | 0.1631028 | 886.119
|  |  |  | 0.1648687 | 908.5866 | 0.1631241 | 886.0175
|  |  |  | 0.1649017 | 908.6049 | 0.1631471 | 886.0216
|  |  |  | 0.1649281 | 908.5419 | 0.1631733 | 886.0012
|  |  |  | 0.1649594 | 908.6414 | 0.1631979 | 885.9789
|  |  |  | 0.1649842 | 908.6739 | 0.1632389 | 885.987
|  |  |  | 0.1650056 | 908.6698 | 0.1632619 | 886.0439
|  |  |  | 0.165032 | 908.6069 | 0.1632832 | 886.0419
|  |  |  | 0.1650568 | 908.6069 | 0.1633062 | 885.918
|  |  |  | 0.1650799 | 908.6414 | 0.163339 | 885.9403
|  |  |  | 0.1651112 | 908.68 | 0.1633619 | 886.0195
|  |  |  | 0.1651343 | 908.7145 | 0.1633865 | 885.9647
|  |  |  | 0.1651591 | 908.7023 | 0.1634095 | 885.9586
|  |  |  | 0.1651805 | 908.6881 | 0.1634374 | 885.9749
|  |  |  | 0.1652036 | 908.6516 | 0.163462 | 885.9769
|  |  |  | 0.1652251 | 908.6901 | 0.1634866 | 885.9078
|  |  |  | 0.1652531 | 908.6495 | 0.1635096 | 885.8733
|  |  |  | 0.1652812 | 908.6353 | 0.1635325 | 885.8408
|  |  |  | 0.1653208 | 908.5967 | 0.1635571 | 885.8368
|  |  |  | 0.1653538 | 908.6049 | 0.1635867 | 885.8185
|  |  |  | 0.1653835 | 908.617 | 0.1636096 | 885.7495
|  |  |  | 0.1654083 | 908.6739 | 0.1636326 | 885.7616
|  |  |  | 0.1654396 | 908.7226 | 0.1636539 | 885.8246
|  |  |  | 0.1654627 | 908.615 | 0.1636785 | 885.7535
|  |  |  | 0.1654908 | 908.6556 | 0.1637064 | 885.8023
|  |  |  | 0.1655122 | 908.6272 | 0.163731 | 885.8104
|  |  |  | 0.1655337 | 908.6231 | 0.1637589 | 885.8896
|  |  |  | 0.1655551 | 908.5988 | 0.1637851 | 885.9058
|  |  |  | 0.1655799 | 908.5318 | 0.1638081 | 885.9282
|  |  |  | 0.1656013 | 908.5561 | 0.1638311 | 885.9322
|  |  |  | 0.1656244 | 908.5196 | 0.163854 | 886.0033
|  |  |  | 0.1656459 | 908.481 | 0.1638803 | 885.9992
|  |  |  | 0.1656706 | 908.4729 | 0.1639016 | 886.0073
|  |  |  | 0.1656937 | 908.483 | 0.1639262 | 886.0012
|  |  |  | 0.1657267 | 908.5135 | 0.1639606 | 886.0155
|  |  |  | 0.1657482 | 908.5236 | 0.1639918 | 886.0642
|  |  |  | 0.1657713 | 908.479 | 0.164018 | 886.1515
|  |  |  | 0.1657927 | 908.4201 | 0.1640443 | 886.1678
|  |  |  | 0.1658142 | 908.3531 | 0.1640672 | 886.2632
|  |  |  | 0.1658406 | 908.3551 | 0.1640951 | 886.2713
|  |  |  | 0.165867 | 908.3632 | 0.1641165 | 886.2205
|  |  |  | 0.1658901 | 908.3856 | 0.1641378 | 886.2043
|  |  |  | 0.1659115 | 908.3307 | 0.1641624 | 886.1901
|  |  |  | 0.1659363 | 908.3653 | 0.164187 | 886.2774
|  |  |  | 0.1659693 | 908.3754 | 0.1642116 | 886.251
|  |  |  | 0.165999 | 908.3226 | 0.1642378 | 886.2084
|  |  |  | 0.1660238 | 908.4688 | 0.1642657 | 886.1698
|  |  |  | 0.1660502 | 908.479 | 0.164287 | 886.2043
|  |  |  | 0.1660749 | 908.483 | 0.1643149 | 886.3343
|  |  |  | 0.1660964 | 908.481 | 0.1643428 | 886.3241
|  |  |  | 0.1661195 | 908.4851 | 0.1643674 | 886.3058
|  |  |  | 0.1661409 | 908.5074 | 0.164392 | 886.2936
|  |  |  | 0.1661673 | 908.6414 | 0.1644281 | 886.2652
|  |  |  | 0.166197 | 908.6495 | 0.1644511 | 886.2835
|  |  |  | 0.1662366 | 908.6516 | 0.1644724 | 886.3058
|  |  |  | 0.1662581 | 908.6455 | 0.164497 | 886.316
|  |  |  | 0.1662828 | 908.6759 | 0.1645232 | 886.3079
|  |  |  | 0.1663059 | 908.6983 | 0.1645511 | 886.3769
|  |  |  | 0.166329 | 908.7084 | 0.1645823 | 886.387
|  |  |  | 0.1663587 | 908.7104 | 0.1646053 | 886.3992
|  |  |  | 0.1663802 | 908.7104 | 0.1646381 | 886.4094
|  |  |  | 0.1664033 | 908.7145 | 0.1646659 | 886.2794
|  |  |  | 0.1664247 | 908.7186 | 0.1646905 | 886.2124
|  |  |  | 0.1664511 | 908.6373 | 0.1647135 | 886.1921
|  |  |  | 0.1664742 | 908.6597 | 0.1647348 | 886.251
|  |  |  | 0.1665023 | 908.745 | 0.1647578 | 886.1759
|  |  |  | 0.1665237 | 908.7571 | 0.1647791 | 886.2124
|  |  |  | 0.1665518 | 908.7104 | 0.1648168 | 886.2165
|  |  |  | 0.1665732 | 908.7247 | 0.1648414 | 886.2043
|  |  |  | 0.166598 | 908.7592 | 0.1648644 | 886.1941
|  |  |  | 0.1666195 | 908.745 | 0.1648907 | 886.2713
|  |  |  | 0.1666409 | 908.7754 | 0.1649218 | 886.251
|  |  |  | 0.1666673 | 908.7389 | 0.1649464 | 886.2145
|  |  |  | 0.166697 | 908.7003 | 0.1649727 | 886.2266
|  |  |  | 0.1667366 | 908.7003 | 0.1649973 | 886.2368
|  |  |  | 0.1667597 | 908.6942 | 0.1650219 | 886.1576
|  |  |  | 0.1667812 | 908.7368 | 0.1650465 | 886.1718
|  |  |  | 0.1668092 | 908.7429 | 0.1650694 | 886.0358
|  |  |  | 0.1668439 | 908.682 | 0.1650924 | 886.05
|  |  |  | 0.166867 | 908.7023 | 0.1651187 | 886.0155
|  |  |  | 0.166895 | 908.7714 | 0.1651433 | 886.0114
|  |  |  | 0.1669247 | 908.7023 | 0.1651662 | 886.0175
|  |  |  | 0.1669528 | 908.5846 | 0.1651925 | 885.9972
|  |  |  | 0.1669825 | 908.6272 | 0.1652138 | 886.0581
|  |  |  | 0.1670056 | 908.6434 | 0.1652433 | 886.0784
|  |  |  | 0.1670336 | 908.5906 | 0.1652712 | 886.0804
|  |  |  | 0.1670584 | 908.5947 | 0.1652958 | 886.0743
|  |  |  | 0.1670798 | 908.5825 | 0.1653204 | 886.1109
|  |  |  | 0.1671062 | 908.5866 | 0.1653434 | 886.1576
|  |  |  | 0.1671376 | 908.6089 | 0.1653647 | 886.2104
|  |  |  | 0.1671706 | 908.6333 | 0.165386 | 886.249
|  |  |  | 0.1671953 | 908.6211 | 0.1654123 | 886.2794
|  |  |  | 0.1672217 | 908.6211 | 0.1654352 | 886.3749
|  |  |  | 0.1672449 | 908.6211 | 0.1654582 | 886.45
|  |  |  | 0.1672746 | 908.5805 | 0.1654795 | 886.5008
|  |  |  | 0.167296 | 908.5805 | 0.1655058 | 886.584
|  |  |  | 0.1673208 | 908.4749 | 0.165532 | 886.586
|  |  |  | 0.1673455 | 908.4891 | 0.1655533 | 886.4865
|  |  |  | 0.167367 | 908.5115 | 0.1655763 | 886.4926
|  |  |  | 0.1673884 | 908.5155 | 0.1656042 | 886.5129
|  |  |  | 0.1674181 | 908.5074 | 0.1656255 | 886.5312
|  |  |  | 0.1674462 | 908.4607 | 0.1656485 | 886.5576
|  |  |  | 0.1674709 | 908.4648 | 0.1656714 | 886.649
|  |  |  | 0.1675023 | 908.4952 | 0.1657042 | 886.5657
|  |  |  | 0.1675303 | 908.4952 | 0.1657288 | 886.5414
|  |  |  | 0.1675666 | 908.5236 | 0.1657551 | 886.5089
|  |  |  | 0.1675914 | 908.5033 | 0.1657764 | 886.5657
|  |  |  | 0.1676227 | 908.6231 | 0.165801 | 886.6043
|  |  |  | 0.1676491 | 908.5988 | 0.1658289 | 886.586
|  |  |  | 0.1676739 | 908.7348 | 0.1658502 | 886.6104
|  |  |  | 0.1677036 | 908.8363 | 0.1658797 | 886.6165
|  |  |  | 0.1677316 | 908.7511 | 0.1659011 | 886.4967
|  |  |  | 0.1677564 | 908.7917 | 0.1659257 | 886.4926
|  |  |  | 0.1677844 | 908.8181 | 0.165947 | 886.5272
|  |  |  | 0.1678108 | 908.879 | 0.1659765 | 886.5596
|  |  |  | 0.1678339 | 908.8952 | 0.1660027 | 886.5982
|  |  |  | 0.1678653 | 908.9135 | 0.1660241 | 886.6084
|  |  |  | 0.1678884 | 908.9155 | 0.166047 | 886.5109
|  |  |  | 0.1679115 | 908.9379 | 0.16607 | 886.4865
|  |  |  | 0.1679363 | 908.8973 | 0.1661012 | 886.4926
|  |  |  | 0.1679594 | 908.8952 | 0.1661225 | 886.5028
|  |  |  | 0.1679825 | 908.8952 | 0.1661569 | 886.4216
|  |  |  | 0.1680056 | 908.9033 | 0.1661799 | 886.4439
|  |  |  | 0.168032 | 908.9379 | 0.1662029 | 886.452
|  |  |  | 0.1680551 | 908.9399 | 0.1662258 | 886.4764
|  |  |  | 0.1680864 | 908.8262 | 0.1662471 | 886.4094
|  |  |  | 0.1681128 | 908.8465 | 0.1662685 | 886.3241
|  |  |  | 0.1681343 | 908.9033 | 0.1662931 | 886.3038
|  |  |  | 0.1681689 | 908.883 | 0.1663177 | 886.2916
|  |  |  | 0.1681904 | 908.9196 | 0.1663488 | 886.3079
|  |  |  | 0.1682168 | 908.9318 | 0.1663816 | 886.3058
|  |  |  | 0.1682399 | 908.9196 | 0.1664046 | 886.32
|  |  |  | 0.1682646 | 908.9277 | 0.1664259 | 886.3343
|  |  |  | 0.168296 | 908.8749 | 0.1664489 | 886.3282
|  |  |  | 0.1683191 | 908.9115 | 0.1664751 | 886.2794
|  |  |  | 0.1683422 | 908.881 | 0.1664997 | 886.316
|  |  |  | 0.1683653 | 908.8688 | 0.1665293 | 886.387
|  |  |  | 0.16839 | 908.8404 | 0.1665555 | 886.4622
|  |  |  | 0.1684181 | 908.8445 | 0.1665768 | 886.4764
|  |  |  | 0.1684428 | 908.7978 | 0.1666014 | 886.5596
|  |  |  | 0.1684742 | 908.7978 | 0.166626 | 886.5596
|  |  |  | 0.1684956 | 908.816 | 0.1666523 | 886.5454
|  |  |  | 0.1685171 | 908.8201 | 0.1666736 | 886.5251
|  |  |  | 0.1685468 | 908.7835 | 0.1666999 | 886.5109
|  |  |  | 0.1685699 | 908.7856 | 0.1667228 | 886.5678
|  |  |  | 0.1686013 | 908.7267 | 0.1667441 | 886.6916
|  |  |  | 0.1686376 | 908.7409 | 0.1667687 | 886.6774
|  |  |  | 0.1686607 | 908.6475 | 0.1667966 | 886.6896
|  |  |  | 0.1686887 | 908.6495 | 0.1668212 | 886.6551
|  |  |  | 0.1687135 | 908.6577 | 0.1668426 | 886.586
|  |  |  | 0.1687349 | 908.682 | 0.1668639 | 886.6145
|  |  |  | 0.1687613 | 908.6739 | 0.1668868 | 886.6002
|  |  |  | 0.1687943 | 908.5805 | 0.1669147 | 886.6043
|  |  |  | 0.1688174 | 908.5582 | 0.1669492 | 886.6063
|  |  |  | 0.1688405 | 908.6252 | 0.1669721 | 886.6246
|  |  |  | 0.168862 | 908.5886 | 0.1669984 | 886.7018
|  |  |  | 0.1688917 | 908.6028 | 0.167023 | 886.8338
|  |  |  | 0.1689131 | 908.6942 | 0.1670476 | 886.7891
|  |  |  | 0.1689445 | 908.6861 | 0.167082 | 886.8338
|  |  |  | 0.1689659 | 908.6861 | 0.1671099 | 886.7363
|  |  |  | 0.1689874 | 908.7328 | 0.1671476 | 886.7627
|  |  |  | 0.1690154 | 908.8404 | 0.1671755 | 886.7749
|  |  |  | 0.1690451 | 908.7978 | 0.1672001 | 886.7566
|  |  |  | 0.1690732 | 908.8221 | 0.1672297 | 886.714
|  |  |  | 0.1691012 | 908.8709 | 0.1672592 | 886.7038
|  |  |  | 0.1691227 | 908.8607 | 0.1672838 | 886.6957
|  |  |  | 0.1691442 | 908.8526 | 0.1673133 | 886.6876
|  |  |  | 0.1691673 | 908.8262 | 0.1673346 | 886.714
|  |  |  | 0.1691986 | 908.8546 | 0.167356 | 886.7647
|  |  |  | 0.1692201 | 908.8526 | 0.1673789 | 886.72
|  |  |  | 0.1692415 | 908.9196 | 0.1674134 | 886.7099
|  |  |  | 0.1692646 | 908.8526 | 0.1674495 | 886.7404
|  |  |  | 0.1692894 | 908.8607 | 0.1674724 | 886.6327
|  |  |  | 0.1693323 | 908.9785 | 0.1675036 | 886.6388
|  |  |  | 0.1693537 | 909.0028 | 0.1675265 | 886.6693
|  |  |  | 0.1693834 | 909.013 | 0.1675528 | 886.7363
|  |  |  | 0.1694082 | 909.011 | 0.1675774 | 886.7018
|  |  |  | 0.1694362 | 909.0171 | 0.1676053 | 886.6591
|  |  |  | 0.1694676 | 909.0434 | 0.1676381 | 886.6612
|  |  |  | 0.1694923 | 909.0414 | 0.167661 | 886.6896
|  |  |  | 0.169522 | 909.1186 | 0.1676873 | 886.6591
|  |  |  | 0.1695435 | 909.1084 | 0.1677152 | 886.6165
|  |  |  | 0.1695649 | 909.0556 | 0.1677365 | 886.6023
|  |  |  | 0.1695913 | 909.0902 | 0.1677627 | 886.5698
|  |  |  | 0.1696177 | 909.0231 | 0.167789 | 886.5901
|  |  |  | 0.169654 | 909.1044 | 0.1678152 | 886.5982
|  |  |  | 0.1696771 | 909.1084 | 0.1678382 | 886.517
|  |  |  | 0.1696986 | 909.1084 | 0.167871 | 886.5312
|  |  |  | 0.1697283 | 909.0719 | 0.1679005 | 886.5799
|  |  |  | 0.1697514 | 909.0719 | 0.1679268 | 886.653
|  |  |  | 0.1697778 | 909.0577 | 0.1679497 | 886.6794
|  |  |  | 0.1698009 | 908.9744 | 0.1679711 | 886.6246
|  |  |  | 0.169824 | 908.9196 | 0.1680039 | 886.6023
|  |  |  | 0.1698455 | 908.8709 | 0.1680268 | 886.582
|  |  |  | 0.1698818 | 908.8729 | 0.1680531 | 886.5637
|  |  |  | 0.1699131 | 908.8973 | 0.1680859 | 886.8378
|  |  |  | 0.1699362 | 908.9074 | 0.1681154 | 886.8277
|  |  |  | 0.1699692 | 908.9135 | 0.1681433 | 886.8338
|  |  |  | 0.1699956 | 908.8932 | 0.1681679 | 886.8175
|  |  |  | 0.1700187 | 908.9196 | 0.1681974 | 886.9536
|  |  |  | 0.1700402 | 908.9176 | 0.1682302 | 886.9414
|  |  |  | 0.1700682 | 908.9541 | 0.1682515 | 886.9414
|  |  |  | 0.1700996 | 908.8384 | 0.1682843 | 886.9718
|  |  |  | 0.170121 | 908.7775 | 0.1683188 | 886.9881
|  |  |  | 0.1701458 | 908.7551 | 0.1683516 | 887.0023
|  |  |  | 0.1701689 | 908.7409 | 0.1683795 | 887.1119
|  |  |  | 0.170192 | 908.7165 | 0.1684074 | 887.1262
|  |  |  | 0.1702167 | 908.7084 | 0.1684352 | 887.1079
|  |  |  | 0.1702398 | 908.7815 | 0.1684566 | 887.0998
|  |  |  | 0.1702761 | 908.8099 | 0.1684894 | 886.9576
|  |  |  | 0.1703058 | 908.8079 | 0.1685107 | 887.0104
|  |  |  | 0.1703289 | 908.816 | 0.1685353 | 887.0267
|  |  |  | 0.1703537 | 908.7145 | 0.1685599 | 887.0409
|  |  |  | 0.1703883 | 908.7368 | 0.1685861 | 887.0206
|  |  |  | 0.1704114 | 908.8079 | 0.1686075 | 887.0591
|  |  |  | 0.1704395 | 908.8018 | 0.1686304 | 887.0734
|  |  |  | 0.170461 | 908.8445 | 0.1686518 | 887.0937
|  |  |  | 0.1704841 | 908.7978 | 0.1686731 | 887.1058
|  |  |  | 0.1705121 | 908.8282 | 0.1686993 | 887.0916
|  |  |  | 0.1705418 | 908.8769 | 0.1687436 | 887.0612
|  |  |  | 0.1705748 | 908.8973 | 0.1687666 | 887.0409
|  |  |  | 0.1706029 | 909.0353 | 0.1687961 | 887.0388
|  |  |  | 0.1706276 | 909.0495 | 0.1688223 | 887.0754
|  |  |  | 0.1706507 | 909.078 | 0.1688469 | 886.9881
|  |  |  | 0.1706771 | 909.0902 | 0.1688765 | 886.9921
|  |  |  | 0.1707002 | 909.1084 | 0.1689027 | 887.0124
|  |  |  | 0.1707217 | 909.0983 | 0.1689257 | 887.0388
|  |  |  | 0.1707514 | 909.0942 | 0.168947 | 887.0124
|  |  |  | 0.1707728 | 909.1775 | 0.1689683 | 886.9434
|  |  |  | 0.1707959 | 909.1612 | 0.1689896 | 886.9353
|  |  |  | 0.170824 | 909.1815 | 0.1690241 | 886.9617
|  |  |  | 0.1708454 | 909.2465 | 0.1690454 | 887.0165
|  |  |  | 0.1708718 | 909.1795 | 0.1690782 | 887.0246
|  |  |  | 0.1709098 | 909.1917 | 0.1691028 | 887.0185
|  |  |  | 0.1709329 | 909.0881 | 0.1691373 | 886.7931
|  |  |  | 0.1709576 | 909.0902 | 0.1691701 | 886.7708
|  |  |  | 0.1709791 | 909.0577 | 0.169198 | 886.7972
|  |  |  | 0.1710121 | 909.0333 | 0.1692373 | 886.7992
|  |  |  | 0.1710467 | 909.0272 | 0.1692619 | 886.8175
|  |  |  | 0.1710682 | 909.011 | 0.1692849 | 886.8947
|  |  |  | 0.1711029 | 909.1206 | 0.1693062 | 886.8622
|  |  |  | 0.1711293 | 909.149 | 0.1693357 | 886.8541
|  |  |  | 0.1711623 | 909.1714 | 0.1693603 | 886.8561
|  |  |  | 0.1711837 | 909.0434 | 0.1693833 | 886.8602
|  |  |  | 0.1712052 | 909.0962 | 0.1694128 | 887.047
|  |  |  | 0.1712316 | 909.0333 | 0.1694424 | 887.0327
|  |  |  | 0.1712596 | 909.0191 | 0.1694686 | 887.1262
|  |  |  | 0.1712811 | 909.0272 | 0.1694932 | 887.185
|  |  |  | 0.1713075 | 909.0536 | 0.1695277 | 887.2013
|  |  |  | 0.1713289 | 909.0171 | 0.1695572 | 887.2053
|  |  |  | 0.1713553 | 909.0252 | 0.1695851 | 887.1647
|  |  |  | 0.1713801 | 908.9927 | 0.1696244 | 887.1444
|  |  |  | 0.1714048 | 908.9724 | 0.1696572 | 887.1586
|  |  |  | 0.1714428 | 908.9927 | 0.1696868 | 887.1525
|  |  |  | 0.1714692 | 908.9866 | 0.1697097 | 887.1322
|  |  |  | 0.1714923 | 909.0069 | 0.1697409 | 887.183
|  |  |  | 0.1715154 | 908.9033 | 0.1697753 | 887.3028
|  |  |  | 0.1715401 | 908.9135 | 0.1698016 | 887.3333
|  |  |  | 0.1715616 | 908.8038 | 0.1698229 | 887.2866
|  |  |  | 0.1715863 | 908.8282 | 0.1698459 | 887.2845
|  |  |  | 0.1716094 | 908.812 | 0.1698754 | 887.3028
|  |  |  | 0.1716309 | 908.8018 | 0.1699049 | 887.3353
|  |  |  | 0.1716589 | 908.8079 | 0.1699328 | 887.3576
|  |  |  | 0.171682 | 908.8302 | 0.169964 | 887.2703
|  |  |  | 0.1717118 | 908.8587 | 0.17 | 887.2683
|  |  |  | 0.1717365 | 908.7896 | 0.1700296 | 887.2825
|  |  |  | 0.1717712 | 908.8343 | 0.1700525 | 887.2967
|  |  |  | 0.1717926 | 908.8526 | 0.1700739 | 887.3475
|  |  |  | 0.171819 | 908.8993 | 0.1701067 | 887.3597
|  |  |  | 0.1718504 | 908.9135 | 0.1701296 | 887.3475
|  |  |  | 0.1718768 | 908.883 | 0.1701575 | 887.246
|  |  |  | 0.1719015 | 908.9338 | 0.1701788 | 887.2277
|  |  |  | 0.1719345 | 908.9358 | 0.1702051 | 887.1952
|  |  |  | 0.1719593 | 908.944 | 0.1702264 | 887.1871
|  |  |  | 0.1719824 | 908.95 | 0.170251 | 887.2053
|  |  |  | 0.1720071 | 909.0597 | 0.1702871 | 887.1992
|  |  |  | 0.1720335 | 909.0698 | 0.170315 | 887.2013
|  |  |  | 0.1720583 | 909.0902 | 0.1703429 | 887.2094
|  |  |  | 0.1720814 | 909.1023 | 0.1703642 | 887.2155
|  |  |  | 0.1721045 | 909.1125 | 0.1703871 | 887.2277
|  |  |  | 0.1721276 | 909.1084 | 0.1704134 | 887.1404
|  |  |  | 0.1721622 | 909.1267 | 0.1704446 | 887.1891
|  |  |  | 0.1722002 | 909.1389 | 0.1704659 | 887.116
|  |  |  | 0.1722266 | 909.1531 | 0.1704938 | 887.0937
|  |  |  | 0.172248 | 909.1815 | 0.1705233 | 887.1566
|  |  |  | 0.1722728 | 909.1186 | 0.1705446 | 887.1465
|  |  |  | 0.1723041 | 909.145 | 0.1705676 | 887.114
|  |  |  | 0.1723388 | 909.1572 | 0.1705889 | 887.114
|  |  |  | 0.1723603 | 909.2627 | 0.1706119 | 887.1322
|  |  |  | 0.1723817 | 909.2627 | 0.1706348 | 887.1322
|  |  |  | 0.1724048 | 909.2567 | 0.1706594 | 887.116
|  |  |  | 0.1724263 | 909.2526 | 0.170684 | 887.118
|  |  |  | 0.1724494 | 909.1957 | 0.1707054 | 887.0794
|  |  |  | 0.1724708 | 909.1978 | 0.1707283 | 887.1038
|  |  |  | 0.1724923 | 909.214 | 0.1707513 | 887.118
|  |  |  | 0.1725137 | 909.2201 | 0.1707808 | 887.181
|  |  |  | 0.1725385 | 909.1978 | 0.1708071 | 887.2216
|  |  |  | 0.1725682 | 909.1612 | 0.1708284 | 887.2297
|  |  |  | 0.1725962 | 909.1998 | 0.1708497 | 887.2541
|  |  |  | 0.1726193 | 909.2506 | 0.1708792 | 887.2967
|  |  |  | 0.1726441 | 909.216 | 0.1709022 | 887.3231
|  |  |  | 0.1726688 | 909.1856 | 0.1709235 | 887.3312
|  |  |  | 0.1726919 | 909.2262 | 0.1709465 | 887.3678
|  |  |  | 0.172715 | 909.2201 | 0.1709694 | 887.3982
|  |  |  | 0.1727464 | 909.2181 | 0.170994 | 887.5323
|  |  |  | 0.1727695 | 909.0922 | 0.171017 | 887.514
|  |  |  | 0.1727975 | 909.1003 | 0.1710416 | 887.4957
|  |  |  | 0.1728206 | 909.1165 | 0.1710662 | 887.516
|  |  |  | 0.1728503 | 909.0719 | 0.1710957 | 887.5323
|  |  |  | 0.1728718 | 909.0333 | 0.1711285 | 887.579
|  |  |  | 0.1728965 | 909.0313 | 0.1711499 | 887.5932
|  |  |  | 0.1729246 | 908.9358 | 0.1711827 | 887.5993
|  |  |  | 0.172951 | 908.9805 | 0.1712089 | 887.6094
|  |  |  | 0.1729725 | 909.0089 | 0.1712368 | 887.583
|  |  |  | 0.1729939 | 909.0211 | 0.1712696 | 887.4043
|  |  |  | 0.1730187 | 909.0211 | 0.1712909 | 887.4064
|  |  |  | 0.1730401 | 908.8973 | 0.1713155 | 887.4185
|  |  |  | 0.1730665 | 908.8607 | 0.1713369 | 887.4652
|  |  |  | 0.173088 | 908.8526 | 0.1713598 | 887.4876
|  |  |  | 0.173116 | 908.8688 | 0.1713877 | 887.4937
|  |  |  | 0.1731391 | 908.812 | 0.1714254 | 887.5221
|  |  |  | 0.1731655 | 908.7795 | 0.17145 | 887.5363
|  |  |  | 0.1731886 | 908.7896 | 0.1714796 | 887.5485
|  |  |  | 0.1732101 | 908.7998 | 0.1715058 | 887.5647
|  |  |  | 0.1732365 | 908.8526 | 0.171537 | 887.447
|  |  |  | 0.1732596 | 908.8282 | 0.1715599 | 887.4429
|  |  |  | 0.1732827 | 908.879 | 0.1715845 | 887.4795
|  |  |  | 0.1733091 | 908.9033 | 0.1716075 | 887.4551
|  |  |  | 0.1733338 | 908.8729 | 0.1716354 | 887.3759
|  |  |  | 0.1733586 | 908.8952 | 0.17166 | 887.3881
|  |  |  | 0.1733817 | 908.9094 | 0.1716829 | 887.4084
|  |  |  | 0.1734081 | 908.9338 | 0.1717092 | 887.4125
|  |  |  | 0.1734328 | 909.0049 | 0.1717338 | 887.4064
|  |  |  | 0.1734609 | 909.2079 | 0.1717568 | 887.4125
|  |  |  | 0.173484 | 909.2221 | 0.1717781 | 887.3353
|  |  |  | 0.173517 | 909.2627 | 0.171801 | 887.2947
|  |  |  | 0.173545 | 909.2384 | 0.1718273 | 887.3394
|  |  |  | 0.1735665 | 909.2567 | 0.1718617 | 887.3211
|  |  |  | 0.1736011 | 909.2688 | 0.1718863 | 887.3008
|  |  |  | 0.1736309 | 909.2546 | 0.1719109 | 887.2602
|  |  |  | 0.1736573 | 909.2343 | 0.1719323 | 887.3292
|  |  |  | 0.173682 | 909.2343 | 0.1719536 | 887.3861
|  |  |  | 0.1737134 | 909.3318 | 0.1719831 | 887.4064
|  |  |  | 0.1737447 | 909.3602 | 0.1720176 | 887.4835
|  |  |  | 0.1737744 | 909.3419 | 0.1720422 | 887.4551
|  |  |  | 0.1738025 | 909.3663 | 0.1720733 | 887.4267
|  |  |  | 0.1738256 | 909.3541 | 0.1720996 | 887.4429
|  |  |  | 0.173847 | 909.3561 | 0.1721209 | 887.4429
|  |  |  | 0.1738734 | 909.3643 | 0.1721488 | 887.4957
|  |  |  | 0.1739064 | 909.3643 | 0.1721816 | 887.4571
|  |  |  | 0.1739279 | 909.3521 | 0.1722029 | 887.5607
|  |  |  | 0.1739576 | 909.3074 | 0.1722291 | 887.5972
|  |  |  | 0.1739823 | 909.2912 | 0.1722521 | 887.5383
|  |  |  | 0.1740038 | 909.2627 | 0.1722866 | 887.581
|  |  |  | 0.1740368 | 909.2749 | 0.1723161 | 887.6155
|  |  |  | 0.1740599 | 909.3338 | 0.1723407 | 887.6642
|  |  |  | 0.1740879 | 909.3683 | 0.1723686 | 887.6947
|  |  |  | 0.1741127 | 909.3927 | 0.1723932 | 887.6825
|  |  |  | 0.1741374 | 909.3602 | 0.1724145 | 887.6703
|  |  |  | 0.1741589 | 909.3176 | 0.1724424 | 887.6724
|  |  |  | 0.1741836 | 909.3155 | 0.1724703 | 887.7048
|  |  |  | 0.1742133 | 909.2932 | 0.1724965 | 887.7333
|  |  |  | 0.1742364 | 909.2648 | 0.1725293 | 887.7475
|  |  |  | 0.1742579 | 909.2506 | 0.1725523 | 887.7536
|  |  |  | 0.1742843 | 909.1815 | 0.1725736 | 887.7759
|  |  |  | 0.1743091 | 909.212 | 0.1725998 | 887.7678
|  |  |  | 0.1743421 | 909.2201 | 0.1726245 | 887.8003
|  |  |  | 0.1743784 | 909.2506 | 0.1726589 | 887.8226
|  |  |  | 0.1744015 | 909.2607 | 0.1726819 | 887.8348
|  |  |  | 0.1744361 | 909.2221 | 0.1727147 | 887.8368
|  |  |  | 0.1744576 | 909.1896 | 0.1727442 | 887.8612
|  |  |  | 0.1744807 | 909.0719 | 0.1727688 | 887.8734
|  |  |  | 0.1745087 | 909.0577 | 0.1727901 | 887.8815
|  |  |  | 0.1745384 | 909.0374 | 0.1728114 | 887.8795
|  |  |  | 0.1745615 | 909.0394 | 0.1728393 | 887.8551
|  |  |  | 0.1745846 | 909.082 | 0.1728623 | 887.8734
|  |  |  | 0.1746127 | 908.9967 | 0.1728935 | 887.8551
|  |  |  | 0.1746374 | 909.0333 | 0.1729148 | 887.7922
|  |  |  | 0.1746704 | 909.0394 | 0.1729443 | 887.8023
|  |  |  | 0.1747034 | 909.1165 | 0.1729689 | 887.8104
|  |  |  | 0.1747331 | 909.0983 | 0.1729951 | 887.7962
|  |  |  | 0.1747612 | 909.1023 | 0.1730247 | 887.6013
|  |  |  | 0.1747843 | 909.0983 | 0.1730493 | 887.6257
|  |  |  | 0.1748107 | 909.1328 | 0.1730722 | 887.6622
|  |  |  | 0.1748552 | 909.1775 | 0.1731083 | 887.648
|  |  |  | 0.1748982 | 909.1957 | 0.1731362 | 887.6074
|  |  |  | 0.1749295 | 909.2039 | 0.1731723 | 887.6054
|  |  |  | 0.1749559 | 909.1978 | 0.1731936 | 887.5932
|  |  |  | 0.1749873 | 909.2424 | 0.1732231 | 887.5363
|  |  |  | 0.1750186 | 909.2465 | 0.1732461 | 887.5282
|  |  |  | 0.1750434 | 909.2891 | 0.1732691 | 887.5262
|  |  |  | 0.1750648 | 909.2201 | 0.1733002 | 887.5282
|  |  |  | 0.1750962 | 909.2221 | 0.1733248 | 887.4267
|  |  |  | 0.1751193 | 909.2282 | 0.1733691 | 887.4409
|  |  |  | 0.1751407 | 909.3358 | 0.1734019 | 887.4185
|  |  |  | 0.1751704 | 909.2952 | 0.1734265 | 887.5262
|  |  |  | 0.1751935 | 909.3176 | 0.1734528 | 887.5302
|  |  |  | 0.1752183 | 909.3501 | 0.1734741 | 887.5465
|  |  |  | 0.1752397 | 909.344 | 0.1734987 | 887.6114
|  |  |  | 0.1752645 | 909.3602 | 0.1735233 | 887.6378
|  |  |  | 0.1752876 | 909.4252 | 0.1735512 | 887.6703
|  |  |  | 0.175314 | 909.4394 | 0.1735742 | 887.6703
|  |  |  | 0.1753371 | 909.4455 | 0.1736102 | 887.6906
|  |  |  | 0.1753651 | 909.4475 | 0.1736316 | 887.7333
|  |  |  | 0.1753899 | 909.4475 | 0.1736611 | 887.7759
|  |  |  | 0.1754179 | 909.3724 | 0.1736857 | 887.784
|  |  |  | 0.175446 | 909.2973 | 0.1737218 | 887.9607
|  |  |  | 0.1754856 | 909.2993 | 0.1737431 | 887.9526
|  |  |  | 0.175507 | 909.3054 | 0.1737644 | 888.0033
|  |  |  | 0.1755285 | 909.3237 | 0.173794 | 888.0703
|  |  |  | 0.1755582 | 909.3825 | 0.1738202 | 888.0642
|  |  |  | 0.1755813 | 909.3663 | 0.173853 | 888.0622
|  |  |  | 0.1756044 | 909.3399 | 0.1738809 | 888.0277
|  |  |  | 0.1756374 | 909.2891 | 0.1739203 | 888.0439
|  |  |  | 0.1756655 | 909.279 | 0.1739449 | 888.0419
|  |  |  | 0.1756919 | 909.2729 | 0.1739678 | 888.05
|  |  |  | 0.1757133 | 909.281 | 0.1739973 | 888.0683
|  |  |  | 0.1757381 | 909.1693 | 0.1740301 | 888.0582
|  |  |  | 0.1757777 | 909.1795 | 0.1740531 | 887.9424
|  |  |  | 0.1758107 | 909.1754 | 0.1740744 | 887.9384
|  |  |  | 0.1758371 | 909.1714 | 0.1740958 | 887.9526
|  |  |  | 0.1758668 | 909.2018 | 0.1741187 | 887.9708
|  |  |  | 0.1758981 | 909.1917 | 0.1741482 | 887.9993
|  |  |  | 0.1759295 | 909.1775 | 0.1741745 | 888.0318
|  |  |  | 0.1759559 | 909.1693 | 0.1741975 | 888.048
|  |  |  | 0.1759823 | 909.1693 | 0.1742188 | 888.0622
|  |  |  | 0.1760103 | 909.0495 | 0.1742417 | 887.9708
|  |  |  | 0.1760417 | 909.078 | 0.1742778 | 888.0115
|  |  |  | 0.1760664 | 909.0881 | 0.1743041 | 887.9323
|  |  |  | 0.1760978 | 909.0962 | 0.1743303 | 887.9952
|  |  |  | 0.1761209 | 909.0861 | 0.1743631 | 888.0115
|  |  |  | 0.1761423 | 909.0962 | 0.174391 | 888.05
|  |  |  | 0.1761721 | 909.1105 | 0.1744172 | 887.9769
|  |  |  | 0.1762084 | 909.1044 | 0.1744435 | 887.9668
|  |  |  | 0.1762331 | 909.1267 | 0.1744779 | 887.9647
|  |  |  | 0.1762645 | 909.1389 | 0.1745075 | 887.9587
|  |  |  | 0.1762859 | 909.1632 | 0.1745321 | 887.9424
|  |  |  | 0.1763074 | 909.147 | 0.1745567 | 887.9566
|  |  |  | 0.1763387 | 909.1511 | 0.1745796 | 887.8084
|  |  |  | 0.1763602 | 909.1896 | 0.1746059 | 887.8125
|  |  |  | 0.1763849 | 909.216 | 0.1746305 | 887.7962
|  |  |  | 0.1764064 | 909.3561 | 0.1746616 | 887.8064
|  |  |  | 0.1764427 | 909.3683 | 0.1746994 | 887.7637
|  |  |  | 0.1764658 | 909.3785 | 0.174724 | 887.8084
|  |  |  | 0.1764905 | 909.3825 | 0.1747551 | 887.8307
|  |  |  | 0.1765169 | 909.3825 | 0.1747765 | 887.8632
|  |  |  | 0.1765483 | 909.415 | 0.1748158 | 887.8754
|  |  |  | 0.1765813 | 909.4333 | 0.1748372 | 887.8774
|  |  |  | 0.1766027 | 909.4577 | 0.1748601 | 887.8551
|  |  |  | 0.1766308 | 909.5064 | 0.1748814 | 887.8815
|  |  |  | 0.1766539 | 909.5105 | 0.1749126 | 888.0115
|  |  |  | 0.1766836 | 909.5186 | 0.1749339 | 888.0561
|  |  |  | 0.1767067 | 909.5166 | 0.1749602 | 887.981
|  |  |  | 0.176738 | 909.4435 | 0.1749881 | 888.0033
|  |  |  | 0.1767611 | 909.4414 | 0.1750127 | 887.9911
|  |  |  | 0.1767958 | 909.4556 | 0.1750438 | 888.0825
|  |  |  | 0.1768189 | 909.4313 | 0.1750701 | 888.0663
|  |  |  | 0.1768618 | 909.3927 | 0.1751012 | 888.0764
|  |  |  | 0.1768849 | 909.4394 | 0.1751455 | 888.1373
|  |  |  | 0.1769163 | 909.4922 | 0.1751718 | 888.1576
|  |  |  | 0.1769377 | 909.5023 | 0.1751964 | 888.1556
|  |  |  | 0.1769608 | 909.4739 | 0.1752243 | 888.1394
|  |  |  | 0.1769823 | 909.4861 | 0.1752521 | 888.2084
|  |  |  | 0.1770054 | 909.5044 | 0.1752833 | 888.2267
|  |  |  | 0.1770285 | 909.5186 | 0.1753177 | 888.247
|  |  |  | 0.1770499 | 909.5206 | 0.1753407 | 888.249
|  |  |  | 0.1770978 | 909.4678 | 0.175362 | 888.2734
|  |  |  | 0.1771192 | 909.478 | 0.1753932 | 888.2511
|  |  |  | 0.1771423 | 909.4699 | 0.1754162 | 888.2551
|  |  |  | 0.1771654 | 909.4171 | 0.1754375 | 888.2693
|  |  |  | 0.1771885 | 909.3643 | 0.1754654 | 888.2328
|  |  |  | 0.1772215 | 909.3988 | 0.1754965 | 888.2409
|  |  |  | 0.1772463 | 909.344 | 0.1755195 | 888.2754
|  |  |  | 0.1772694 | 909.3602 | 0.1755621 | 888.2653
|  |  |  | 0.1772958 | 909.3379 | 0.17559 | 888.2876
|  |  |  | 0.1773304 | 909.3643 | 0.1756228 | 888.3018
|  |  |  | 0.1773519 | 909.3582 | 0.1756573 | 888.314
|  |  |  | 0.1773733 | 909.3501 | 0.1756819 | 888.316
|  |  |  | 0.1774014 | 909.3419 | 0.1757065 | 888.2287
|  |  |  | 0.1774228 | 909.1856 | 0.1757344 | 888.2064
|  |  |  | 0.177446 | 909.1978 | 0.1757655 | 888.2125
|  |  |  | 0.1774724 | 909.082 | 0.1757885 | 888.1211
|  |  |  | 0.1774971 | 909.0759 | 0.1758131 | 888.1414
|  |  |  | 0.1775301 | 909.1125 | 0.175841 | 888.1495
|  |  |  | 0.1775582 | 909.1389 | 0.1758623 | 888.0825
|  |  |  | 0.1775813 | 909.082 | 0.1758951 | 888.0845
|  |  |  | 0.177606 | 909.0962 | 0.1759214 | 888.0744
|  |  |  | 0.1776291 | 909.1186 | 0.1759558 | 888.0724
|  |  |  | 0.1776539 | 909.1328 | 0.1759771 | 888.0825
|  |  |  | 0.1776951 | 909.1125 | 0.176005 | 888.1455
|  |  |  | 0.1777281 | 909.1267 | 0.1760378 | 888.05
|  |  |  | 0.1777545 | 909.1836 | 0.1760657 | 888.0683
|  |  |  | 0.177776 | 909.1064 | 0.1760887 | 888.0785
|  |  |  | 0.1778057 | 909.1084 | 0.1761149 | 888.0683
|  |  |  | 0.1778321 | 909.1409 | 0.1761412 | 888.0886
|  |  |  | 0.1778651 | 909.21 | 0.1761658 | 888.1049
|  |  |  | 0.1778898 | 909.283 | 0.1761871 | 888.1028
|  |  |  | 0.1779146 | 909.3155 | 0.17621 | 888.1089
|  |  |  | 0.177941 | 909.413 | 0.1762346 | 888.0683
|  |  |  | 0.177974 | 909.3907 | 0.1762576 | 888.0764
|  |  |  | 0.1780119 | 909.3765 | 0.1762806 | 888.1698
|  |  |  | 0.1780334 | 909.4211 | 0.1763085 | 888.1901
|  |  |  | 0.1780581 | 909.4313 | 0.1763347 | 888.1962
|  |  |  | 0.1780846 | 909.3886 | 0.1763609 | 888.2937
|  |  |  | 0.1781126 | 909.4069 | 0.1763938 | 888.3282
|  |  |  | 0.1781357 | 909.3216 | 0.1764151 | 888.3648
|  |  |  | 0.1781572 | 909.543 | 0.176443 | 888.3729
|  |  |  | 0.1781803 | 909.5917 | 0.1764643 | 888.3871
|  |  |  | 0.1782067 | 909.5937 | 0.1764872 | 888.4176
|  |  |  | 0.1782281 | 909.6079 | 0.1765168 | 888.4439
|  |  |  | 0.1782496 | 909.6221 | 0.1765447 | 888.446
|  |  |  | 0.1782743 | 909.6729 | 0.1765676 | 888.4176
|  |  |  | 0.1783106 | 909.681 | 0.1765939 | 888.4541
|  |  |  | 0.1783321 | 909.7013 | 0.1766168 | 888.5252
|  |  |  | 0.1783733 | 909.7399 | 0.1766382 | 888.4886
|  |  |  | 0.1783981 | 909.744 | 0.1766644 | 888.4785
|  |  |  | 0.1784195 | 909.7562 | 0.176689 | 888.5089
|  |  |  | 0.1784426 | 909.7521 | 0.1767234 | 888.5028
|  |  |  | 0.178469 | 909.746 | 0.176753 | 888.5028
|  |  |  | 0.1784905 | 909.6871 | 0.1767759 | 888.4561
|  |  |  | 0.1785218 | 909.6587 | 0.1768153 | 888.4439
|  |  |  | 0.1785499 | 909.6831 | 0.1768415 | 888.4703
|  |  |  | 0.1785746 | 909.6993 | 0.1768645 | 888.4967
|  |  |  | 0.1785977 | 909.6465 | 0.1768907 | 888.5475
|  |  |  | 0.1786258 | 909.6567 | 0.1769121 | 888.5455
|  |  |  | 0.1786472 | 909.5267 | 0.176935 | 888.4338
|  |  |  | 0.178672 | 909.5226 | 0.1769613 | 888.5719
|  |  |  | 0.1786984 | 909.3237 | 0.1769842 | 888.5698
|  |  |  | 0.1787265 | 909.277 | 0.1770056 | 888.5536
|  |  |  | 0.1787479 | 909.281 | 0.1770302 | 888.5577
|  |  |  | 0.178771 | 909.281 | 0.1770515 | 888.5739
|  |  |  | 0.1787941 | 909.2932 | 0.1770745 | 888.4886
|  |  |  | 0.1788189 | 909.3805 | 0.1770958 | 888.4967
|  |  |  | 0.178842 | 909.3866 | 0.1771171 | 888.4196
|  |  |  | 0.1788733 | 909.344 | 0.1771417 | 888.4054
|  |  |  | 0.1788964 | 909.3622 | 0.1771663 | 888.4236
|  |  |  | 0.1789195 | 909.4069 | 0.1771909 | 888.4094
|  |  |  | 0.1789459 | 909.3663 | 0.1772139 | 888.4399
|  |  |  | 0.1789806 | 909.3074 | 0.1772352 | 888.4724
|  |  |  | 0.179002 | 909.2546 | 0.1772647 | 888.4622
|  |  |  | 0.1790235 | 909.283 | 0.1772893 | 888.4764
|  |  |  | 0.1790532 | 909.2445 | 0.1773123 | 888.4135
|  |  |  | 0.1790763 | 909.2546 | 0.1773353 | 888.3891
|  |  |  | 0.1790994 | 909.2648 | 0.1773582 | 888.379
|  |  |  | 0.1791258 | 909.2282 | 0.1773877 | 888.3059
|  |  |  | 0.1791538 | 909.2282 | 0.1774173 | 888.1881
|  |  |  | 0.1791753 | 909.2506 | 0.1774402 | 888.2125
|  |  |  | 0.1791984 | 909.1815 | 0.1774648 | 888.2084
|  |  |  | 0.1792198 | 909.2709 | 0.1774894 | 888.2023
|  |  |  | 0.1792462 | 909.2648 | 0.1775173 | 888.2165
|  |  |  | 0.1792743 | 909.2729 | 0.1775534 | 888.2023
|  |  |  | 0.1792957 | 909.2668 | 0.1775829 | 888.2409
|  |  |  | 0.1793205 | 909.2729 | 0.1776075 | 888.2856
|  |  |  | 0.1793436 | 909.2546 | 0.1776403 | 888.3262
|  |  |  | 0.1793684 | 909.3216 | 0.1776617 | 888.3302
|  |  |  | 0.1793898 | 909.2973 | 0.1776846 | 888.2917
|  |  |  | 0.1794162 | 909.2851 | 0.1777076 | 888.379
|  |  |  | 0.1794426 | 909.4699 | 0.1777404 | 888.3871
|  |  |  | 0.1794641 | 909.3825 | 0.1777683 | 888.3262
|  |  |  | 0.1794905 | 909.4475 | 0.1777912 | 888.3465
|  |  |  | 0.1795169 | 909.4678 | 0.1778208 | 888.5374
|  |  |  | 0.1795416 | 909.4942 | 0.1778503 | 888.5516
|  |  |  | 0.1795647 | 909.4699 | 0.1778782 | 888.4744
|  |  |  | 0.1795862 | 909.4699 | 0.1779011 | 888.511
|  |  |  | 0.1796126 | 909.4759 | 0.177934 | 888.517
|  |  |  | 0.179639 | 909.4841 | 0.1779553 | 888.5089
|  |  |  | 0.1796604 | 909.5673 | 0.1779766 | 888.4988
|  |  |  | 0.1796934 | 909.5957 | 0.1779979 | 888.4947
|  |  |  | 0.1797182 | 909.6587 | 0.1780242 | 888.5495
|  |  |  | 0.1797495 | 909.5998 | 0.1780504 | 888.5597
|  |  |  | 0.179771 | 909.7013 | 0.1780717 | 888.6815
|  |  |  | 0.1797941 | 909.6709 | 0.1780931 | 888.712
|  |  |  | 0.1798188 | 909.5897 | 0.1781177 | 888.714
|  |  |  | 0.1798502 | 909.4902 | 0.1781439 | 888.6572
|  |  |  | 0.1798799 | 909.4638 | 0.1781734 | 888.6389
|  |  |  | 0.179903 | 909.4496 | 0.178203 | 888.6470005
|  |  |  | 0.1799244 | 909.4414 | 0.1782292 | 888.7445
|  |  |  | 0.1799525 | 909.4861 | 0.1782636 | 888.7688
|  |  |  | 0.179974 | 909.5084 | 0.1782866 | 888.783
|  |  |  | 0.1799954 | 909.5267 | 0.178326 | 888.7932
|  |  |  | 0.1800268 | 909.5389 | 0.1783506 | 888.7993
|  |  |  | 0.1800598 | 909.5511 | 0.1783752 | 888.8013
|  |  |  | 0.1800895 | 909.4658 | 0.1783965 | 888.6572
|  |  |  | 0.1801208 | 909.4942 | 0.1784178 | 888.6653
|  |  |  | 0.1801439 | 909.5105 | 0.1784408 | 888.6308
|  |  |  | 0.1801654 | 909.5105 | 0.1784621 | 888.5901
|  |  |  | 0.1801885 | 909.482 | 0.1784867 | 888.58
|  |  |  | 0.1802182 | 909.4841 | 0.1785146 | 888.6165
|  |  |  | 0.1802396 | 909.4597 | 0.1785507 | 888.6287
|  |  |  | 0.180266 | 909.3724 | 0.1785753 | 888.6226
|  |  |  | 0.1802891 | 909.3541 | 0.1785999 | 888.6308
|  |  |  | 0.1803106 | 909.3318 | 0.1786212 | 888.582
|  |  |  | 0.1803337 | 909.3155 | 0.1786491 | 888.58
|  |  |  | 0.1803568 | 909.3135 | 0.1786901 | 888.5962
|  |  |  | 0.1803898 | 909.4008 | 0.1787114 | 888.6084
|  |  |  | 0.1804129 | 909.4049 | 0.1787377 | 888.6389
|  |  |  | 0.1804409 | 909.4191 | 0.178759 | 888.6348
|  |  |  | 0.1804739 | 909.3257 | 0.1787885 | 888.6348
|  |  |  | 0.1804987 | 909.2932 | 0.1788131 | 888.645
|  |  |  | 0.1805284 | 909.2546 | 0.1788344 | 888.4825
|  |  |  | 0.1805548 | 909.2384 | 0.1788574 | 888.4866
|  |  |  | 0.1805779 | 909.214 | 0.178882 | 888.5313
|  |  |  | 0.180601 | 909.1937 | 0.178905 | 888.5028
|  |  |  | 0.1806423 | 909.1754 | 0.1789476 | 888.4967
|  |  |  | 0.1806736 | 909.1734 | 0.1789722 | 888.4967
|  |  |  | 0.1807033 | 909.2363 | 0.1789968 | 888.5049
|  |  |  | 0.1807248 | 909.2079 | 0.1790214 | 888.5597
|  |  |  | 0.1807462 | 909.2059 | 0.179046 | 888.6105
|  |  |  | 0.1807693 | 909.3968 | 0.1790756 | 888.6023
|  |  |  | 0.1807908 | 909.3866 | 0.1791018 | 888.6957
|  |  |  | 0.1808139 | 909.3825 | 0.1791379 | 888.6978
|  |  |  | 0.1808353 | 909.411 | 0.1791625 | 888.7059
|  |  |  | 0.1808601 | 909.4333 | 0.1791838 | 888.6937
|  |  |  | 0.1808832 | 909.4556 | 0.1792265 | 888.7282
|  |  |  | 0.1809162 | 909.4699 | 0.1792494 | 888.7445
|  |  |  | 0.1809376 | 909.4881 | 0.1792757 | 888.7445
|  |  |  | 0.1809706 | 909.5328 | 0.1793036 | 888.7384
|  |  |  | 0.1809987 | 909.5287 | 0.1793249 | 888.7404
|  |  |  | 0.181035 | 909.5044 | 0.179361 | 888.7404
|  |  |  | 0.1810581 | 909.5267 | 0.1793839 | 888.7648
|  |  |  | 0.1810795 | 909.5389 | 0.1794102 | 888.8704
|  |  |  | 0.1811076 | 909.5084 | 0.1794381 | 888.8825
|  |  |  | 0.1811406 | 909.5044 | 0.1794627 | 888.915
|  |  |  | 0.1811637 | 909.5023 | 0.1794856 | 888.9252
|  |  |  | 0.1811917 | 909.5064 | 0.1795119 | 888.8785
|  |  |  | 0.1812165 | 909.6079 | 0.1795398 | 888.8683
|  |  |  | 0.1812412 | 909.614 | 0.1795644 | 888.844
|  |  |  | 0.1812644 | 909.677 | 0.1795857 | 888.7993
|  |  |  | 0.1812858 | 909.6993 | 0.1796103 | 888.8318
|  |  |  | 0.1813089 | 909.6282 | 0.1796349 | 888.8257
|  |  |  | 0.1813337 | 909.6404 | 0.1796595 | 888.8094
|  |  |  | 0.1813634 | 909.6628 | 0.1796808 | 888.8866
|  |  |  | 0.1813881 | 909.6445 | 0.1797038 | 888.8663
|  |  |  | 0.1814211 | 909.6282 | 0.1797333 | 888.8744
|  |  |  | 0.1814426 | 909.6404 | 0.1797546 | 888.8825
|  |  |  | 0.181464 | 909.6485 | 0.1797825 | 888.9069
|  |  |  | 0.1814855 | 909.6729 | 0.1798088 | 888.8805
|  |  |  | 0.1815069 | 909.7074 | 0.1798383 | 888.8886
|  |  |  | 0.1815284 | 909.7216 | 0.1798596 | 888.8379
|  |  |  | 0.1815597 | 909.6851 | 0.1798826 | 888.781
|  |  |  | 0.1815828 | 909.6871 | 0.1799088 | 888.8054
|  |  |  | 0.1816142 | 909.6709 | 0.1799351 | 888.8115
|  |  |  | 0.1816455 | 909.6485 | 0.1799564 | 888.7952
|  |  |  | 0.181667 | 909.6221 | 0.1799777 | 888.7303
|  |  |  | 0.1816901 | 909.6221 | 0.1800007 | 888.783
|  |  |  | 0.1817132 | 909.48 | 0.1800302 | 888.8013
|  |  |  | 0.1817396 | 909.4963 | 0.1800564 | 888.8237
|  |  |  | 0.1817627 | 909.5084 | 0.180081 | 888.783
|  |  |  | 0.1817841 | 909.5105 | 0.1801056 | 888.7343
|  |  |  | 0.1818105 | 909.5166 | 0.1801286 | 888.6084
|  |  |  | 0.1818402 | 909.4516 | 0.1801532 | 888.6267
|  |  |  | 0.1818633 | 909.4922 | 0.1801811 | 888.5678
|  |  |  | 0.1818947 | 909.4211 | 0.1802024 | 888.578
|  |  |  | 0.1819294 | 909.4333 | 0.1802369 | 888.5962
|  |  |  | 0.1819525 | 909.4394 | 0.1802648 | 888.6308
|  |  |  | 0.1819888 | 909.478 | 0.1802959 | 888.6835
|  |  |  | 0.1820201 | 909.2709 | 0.1803222 | 888.6775
|  |  |  | 0.1820482 | 909.2668 | 0.1803517 | 888.6592
|  |  |  | 0.1820713 | 909.2607 | 0.1803746 | 888.7181
|  |  |  | 0.1820993 | 909.2668 | 0.1804058 | 888.7282
|  |  |  | 0.182129 | 909.2932 | 0.1804435 | 888.7688
|  |  |  | 0.1821538 | 909.2952 | 0.1804649 | 888.777
|  |  |  | 0.1821851 | 909.2891 | 0.1804878 | 888.8907
|  |  |  | 0.1822066 | 909.283 | 0.1805141 | 888.8602
|  |  |  | 0.1822379 | 909.2465 | 0.1805469 | 888.8968
|  |  |  | 0.1822594 | 909.2587 | 0.1805715 | 888.9577
|  |  |  | 0.1822907 | 909.3196 | 0.180601 | 888.9699
|  |  |  | 0.1823155 | 909.3561 | 0.180624 | 888.9861
|  |  |  | 0.1823485 | 909.4577 | 0.1806469 | 888.982
|  |  |  | 0.1823782 | 909.4638 | 0.1806715 | 888.9759
|  |  |  | 0.1824029 | 909.4942 | 0.1806961 | 889.0226
|  |  |  | 0.1824293 | 909.4414 | 0.180724 | 889.0206
|  |  |  | 0.1824508 | 909.4902 | 0.1807486 | 889.0328
|  |  |  | 0.1824722 | 909.6465 | 0.1807864 | 889.0186
|  |  |  | 0.182497 | 909.6404 | 0.1808093 | 889.0389
|  |  |  | 0.1825284 | 909.6526 | 0.1808438 | 889.0876
|  |  |  | 0.1825597 | 909.6546 | 0.1808667 | 889.0978
|  |  |  | 0.1825828 | 909.6526 | 0.1808962 | 889.1079
|  |  |  | 0.1826092 | 909.6465 | 0.1809241 | 889.0734
|  |  |  | 0.182634 | 909.614 | 0.1809602 | 889.0836
|  |  |  | 0.182667 | 909.6567 | 0.1809832 | 889.0957
|  |  |  | 0.1826983 | 909.6831 | 0.1810094 | 889.0998
|  |  |  | 0.1827247 | 909.7785 | 0.1810537 | 889.1221
|  |  |  | 0.1827478 | 909.6952 | 0.1810832 | 889.1303
|  |  |  | 0.1827742 | 909.6912 | 0.1811046 | 889.1343
|  |  |  | 0.182799 | 909.6932 | 0.1811406 | 889.0795
|  |  |  | 0.1828221 | 909.7338 | 0.1811735 | 889.0836
|  |  |  | 0.1828518 | 909.7399 | 0.1812112 | 888.9313
|  |  |  | 0.1828749 | 909.6161 | 0.1812341 | 888.9191
|  |  |  | 0.1828963 | 909.61 | 0.1812571 | 888.9028
|  |  |  | 0.1829227 | 909.612 | 0.1812784 | 888.9658
|  |  |  | 0.182959 | 909.6161 | 0.1813096 | 888.9922
|  |  |  | 0.1829986 | 909.6506 | 0.1813309 | 888.9962
|  |  |  | 0.1830217 | 909.6607 | 0.1813555 | 888.9719
|  |  |  | 0.1830465 | 909.6445 | 0.1813768 | 888.9759
|  |  |  | 0.1830679 | 909.6323 | 0.1814014 | 888.9719
|  |  |  | 0.183096 | 909.6221 | 0.1814244 | 888.9028
|  |  |  | 0.1831257 | 909.5998 | 0.1814523 | 888.9333
|  |  |  | 0.1831587 | 909.5592 | 0.1814818 | 888.911
|  |  |  | 0.1831835 | 909.5044 | 0.1815048 | 888.913
|  |  |  | 0.1832099 | 909.5186 | 0.1815261 | 888.8176
|  |  |  | 0.183233 | 909.5389 | 0.1815523 | 888.8297
|  |  |  | 0.1832561 | 909.5267 | 0.1815819 | 888.8257
|  |  |  | 0.1832841 | 909.545 | 0.1816048 | 888.7891
|  |  |  | 0.1833072 | 909.5044 | 0.1816278 | 888.7627
|  |  |  | 0.1833353 | 909.4902 | 0.1816754 | 888.8704
|  |  |  | 0.1833633 | 909.4556 | 0.1817098 | 888.9028
|  |  |  | 0.183398 | 909.4516 | 0.1817311 | 888.8988
|  |  |  | 0.1834343 | 909.4374 | 0.1817574 | 888.8419
|  |  |  | 0.1834574 | 909.4414 | 0.1817853 | 888.8602
|  |  |  | 0.1834788 | 909.4475 | 0.1818082 | 888.8988
|  |  |  | 0.1835036 | 909.4394 | 0.1818345 | 888.8846
|  |  |  | 0.1835283 | 909.3358 | 0.181864 | 888.982
|  |  |  | 0.1835547 | 909.3155 | 0.1818886 | 889.0572
|  |  |  | 0.1835778 | 909.2384 | 0.1819099 | 889.047
|  |  |  | 0.1836059 | 909.277 | 0.1819329 | 889.0592
|  |  |  | 0.1836389 | 909.2688 | 0.1819591 | 889.047
|  |  |  | 0.1836636 | 909.2627 | 0.181987 | 889.1912
|  |  |  | 0.1836884 | 909.279 | 0.1820116 | 889.2013
|  |  |  | 0.1837164 | 909.3602 | 0.1820411 | 889.2155
|  |  |  | 0.1837379 | 909.3622 | 0.1820674 | 889.2277
|  |  |  | 0.1837593 | 909.3501 | 0.1821035 | 889.244
|  |  |  | 0.1837923 | 909.3582 | 0.1821396 | 889.2785
|  |  |  | 0.1838155 | 909.3785 | 0.1821707 | 889.2602
|  |  |  | 0.1838369 | 909.4313 | 0.1822002 | 889.2866
|  |  |  | 0.1838699 | 909.478 | 0.1822232 | 889.3353
|  |  |  | 0.1838996 | 909.4638 | 0.1822462 | 889.315
|  |  |  | 0.1839244 | 909.4658 | 0.1822708 | 889.3171
|  |  |  | 0.1839508 | 909.4719 | 0.1822921 | 889.2176
|  |  |  | 0.1839722 | 909.4841 | 0.1823151 | 889.2095
|  |  |  | 0.183997 | 909.5937 | 0.1823479 | 889.2135
|  |  |  | 0.1840267 | 909.614 | 0.1823741 | 889.2399
|  |  |  | 0.1840498 | 909.6059 | 0.1823971 | 889.2298
|  |  |  | 0.1840811 | 909.6648 | 0.1824233 | 889.2501
|  |  |  | 0.1841092 | 909.6424 | 0.1824594 | 889.2643
|  |  |  | 0.1841471 | 909.6282 | 0.1824824 | 889.2054
|  |  |  | 0.1841702 | 909.6323 | 0.182507 | 889.2298
|  |  |  | 0.1841966 | 909.5815 | 0.1825349 | 889.2074
|  |  |  | 0.184223 | 909.6628 | 0.1825578 | 889.1831
|  |  |  | 0.1842461 | 909.6871 | 0.1825791 | 889.1831
|  |  |  | 0.1842676 | 909.6952 | 0.1826038 | 889.2054
|  |  |  | 0.1842989 | 909.7013 | 0.1826251 | 889.0633
|  |  |  | 0.1843237 | 909.7419 | 0.1826513 | 889.1282
|  |  |  | 0.1843583 | 909.7562 | 0.1826776 | 889.11
|  |  |  | 0.1843814 | 909.6587 | 0.1827005 | 889.1364
|  |  |  | 0.1844128 | 909.6628 | 0.1827219 | 889.1526
|  |  |  | 0.1844359 | 909.677 | 0.1827432 | 889.1607
|  |  |  | 0.1844574 | 909.6749 | 0.1827694 | 889.1343
|  |  |  | 0.1844821 | 909.6526 | 0.1827924 | 889.1181
|  |  |  | 0.1845102 | 909.6587 | 0.1828219 | 889.1424
|  |  |  | 0.1845366 | 909.6526 | 0.1828449 | 889.1221
|  |  |  | 0.1845613 | 909.6567 | 0.1828793 | 889.0369
|  |  |  | 0.1845877 | 909.6648 | 0.1829105 | 889.0003
|  |  |  | 0.1846125 | 909.5937 | 0.1829334 | 889.0145
|  |  |  | 0.1846455 | 909.5754 | 0.1829597 | 888.9414
|  |  |  | 0.1846719 | 909.5856 | 0.182981 | 888.9942
|  |  |  | 0.1846966 | 909.6161 | 0.1830056 | 889.0003
|  |  |  | 0.1847197 | 909.4638 | 0.1830319 | 888.9922
|  |  |  | 0.1847445 | 909.4374 | 0.1830532 | 888.9841
|  |  |  | 0.1847709 | 909.4232 | 0.1830745 | 888.9881
|  |  |  | 0.1847973 | 909.4414 | 0.1831106 | 889.0693
|  |  |  | 0.1848253 | 909.4516 | 0.1831319 | 889.0795
|  |  |  | 0.1848468 | 909.4597 | 0.1831614 | 889.116
|  |  |  | 0.1848748 | 909.48 | 0.1831828 | 889.1181
|  |  |  | 0.1849095 | 909.4759 | 0.1832106 | 889.1749
|  |  |  | 0.1849326 | 909.4496 | 0.1832352 | 889.1526
|  |  |  | 0.1849623 | 909.3744 | 0.1832664 | 889.1709
|  |  |  | 0.1849837 | 909.3358 | 0.1832943 | 889.1952
|  |  |  | 0.1850085 | 909.3683 | 0.1833337 | 889.2724
|  |  |  | 0.1850332 | 909.344 | 0.1833615 | 889.2968
|  |  |  | 0.1850646 | 909.3358 | 0.1833845 | 889.3089
|  |  |  | 0.1850894 | 909.3379 | 0.183414 | 889.315
|  |  |  | 0.1851191 | 909.2851 | 0.1834518 | 889.3374
|  |  |  | 0.1851438 | 909.3237 | 0.1834764 | 889.3699
|  |  |  | 0.1851768 | 909.3968 | 0.1834977 | 889.3678
|  |  |  | 0.1851983 | 909.3968 | 0.183519 | 889.2622
|  |  |  | 0.1852214 | 909.3886 | 0.183542 | 889.2988
|  |  |  | 0.1852511 | 909.3704 | 0.1835633 | 889.3902
|  |  |  | 0.1852791 | 909.3907 | 0.1835977 | 889.4003
|  |  |  | 0.1853088 | 909.3399 | 0.1836256 | 889.4166
|  |  |  | 0.1853352 | 909.281 | 0.1836502 | 889.4348
|  |  |  | 0.18536 | 909.283 | 0.1836814 | 889.4673
|  |  |  | 0.1853831 | 909.281 | 0.183706 | 889.4958
|  |  |  | 0.1854062 | 909.3399 | 0.1837355 | 889.4714
|  |  |  | 0.1854359 | 909.3094 | 0.1837618 | 889.315
|  |  |  | 0.1854573 | 909.3176 | 0.1837831 | 889.3252
|  |  |  | 0.1854788 | 909.3298 | 0.1838159 | 889.3008
|  |  |  | 0.1855052 | 909.4455 | 0.1838389 | 889.3293
|  |  |  | 0.1855283 | 909.5328 | 0.1838749 | 889.3171
|  |  |  | 0.1855497 | 909.5206 | 0.1838963 | 889.3272
|  |  |  | 0.1855728 | 909.5369 | 0.1839225 | 889.3739
|  |  |  | 0.1855959 | 909.5369 | 0.1839488 | 889.3963
|  |  |  | 0.1856256 | 909.5125 | 0.1839701 | 889.3699
|  |  |  | 0.185657 | 909.5044 | 0.183993 | 889.4003
|  |  |  | 0.185685 | 909.5612 | 0.1840144 | 889.3922
|  |  |  | 0.1857082 | 909.5836 | 0.1840423 | 889.2176
|  |  |  | 0.1857544 | 909.6221 | 0.1840669 | 889.2399
|  |  |  | 0.1857874 | 909.6262 | 0.1841029 | 889.2602
|  |  |  | 0.1858088 | 909.6161 | 0.1841259 | 889.2785
|  |  |  | 0.1858352 | 909.5694 | 0.1841505 | 889.2541
|  |  |  | 0.1858567 | 909.5714 | 0.1841833 | 889.2216
|  |  |  | 0.1858798 | 909.543 | 0.1842161 | 889.2257
|  |  |  | 0.1859144 | 909.549 | 0.1842424 | 889.2095
|  |  |  | 0.1859359 | 909.5551 | 0.1842735 | 889.2318
|  |  |  | 0.1859623 | 909.6323 | 0.1843096 | 889.2663
|  |  |  | 0.1859953 | 909.6079 | 0.1843342 | 889.2825
|  |  |  | 0.1860184 | 909.4942 | 0.1843654 | 889.2237
|  |  |  | 0.1860448 | 909.4942 | 0.18439 | 889.2419
|  |  |  | 0.1860761 | 909.5633 | 0.1844179 | 889.2318
|  |  |  | 0.1860976 | 909.6445 | 0.1844474 | 889.2216
|  |  |  | 0.186119 | 909.6384 | 0.1844802 | 889.2298
|  |  |  | 0.1861438 | 909.6506 | 0.1845032 | 889.2318
|  |  |  | 0.1861751 | 909.612 | 0.1845245 | 889.2582
|  |  |  | 0.1862081 | 909.6242 | 0.1845458 | 889.1668
|  |  |  | 0.1862296 | 909.4272 | 0.1845721 | 889.1587
|  |  |  | 0.1862543 | 909.4394 | 0.1845999 | 889.1912
|  |  |  | 0.1862791 | 909.4556 | 0.1846278 | 889.2196
|  |  |  | 0.1863055 | 909.3968 | 0.1846491 | 889.2501
|  |  |  | 0.1863385 | 909.3744 | 0.1846754 | 889.2643
|  |  |  | 0.18636 | 909.3561 | 0.1846984 | 889.2663
|  |  |  | 0.1863897 | 909.3338 | 0.1847295 | 889.3963
|  |  |  | 0.1864177 | 909.3277 | 0.1847508 | 889.4003
|  |  |  | 0.1864408 | 909.3643 | 0.1847754 | 889.3922
|  |  |  | 0.1864672 | 909.2851 | 0.1848099 | 889.4815
|  |  |  | 0.1864936 | 909.2567 | 0.1848345 | 889.4734
|  |  |  | 0.186525 | 909.2445 | 0.1848558 | 889.4633
|  |  |  | 0.1865514 | 909.1612 | 0.1848853 | 889.4592
|  |  |  | 0.1865761 | 909.0962 | 0.1849165 | 889.51
|  |  |  | 0.1865992 | 909.08 | 0.1849493 | 889.5262
|  |  |  | 0.1866273 | 909.082 | 0.1849756 | 889.4714
|  |  |  | 0.1866504 | 909.1044 | 0.1849985 | 889.5079
|  |  |  | 0.18669 | 909.1369 | 0.1850231 | 889.5892
|  |  |  | 0.1867131 | 909.1693 | 0.1850444 | 889.5587
|  |  |  | 0.1867411 | 909.3257 | 0.1850691 | 889.5709
|  |  |  | 0.1867642 | 909.3379 | 0.1850904 | 889.581
|  |  |  | 0.1867857 | 909.3257 | 0.1851117 | 889.5465
|  |  |  | 0.1868088 | 909.3318 | 0.1851429 | 889.5485
|  |  |  | 0.1868319 | 909.344 | 0.1851642 | 889.5648
|  |  |  | 0.1868583 | 909.3338 | 0.1851855 | 889.5648
|  |  |  | 0.186888 | 909.3785 | 0.1852118 | 889.5485
|  |  |  | 0.1869177 | 909.4638 | 0.1852331 | 889.579
|  |  |  | 0.1869441 | 909.4008 | 0.1852544 | 889.6237
|  |  |  | 0.1869738 | 909.5369 | 0.1852757 | 889.6013
|  |  |  | 0.1870068 | 909.5166 | 0.1853036 | 889.6359
|  |  |  | 0.1870299 | 909.5166 | 0.1853299 | 889.6359
|  |  |  | 0.1870596 | 909.5267 | 0.1853561 | 889.5628
|  |  |  | 0.1870827 | 909.5328 | 0.1853774 | 889.5607
|  |  |  | 0.1871042 | 909.549 | 0.1854004 | 889.5729
|  |  |  | 0.1871339 | 909.5551 | 0.1854217 | 889.5059
|  |  |  | 0.1871553 | 909.5714 | 0.1854447 | 889.51
|  |  |  | 0.1871784 | 909.612 | 0.1854758 | 889.5039
|  |  |  | 0.1872015 | 909.4333 | 0.1854988 | 889.4958
|  |  |  | 0.1872362 | 909.4394 | 0.1855218 | 889.4409
|  |  |  | 0.1872659 | 909.4739 | 0.1855496 | 889.4572
|  |  |  | 0.187289 | 909.5267 | 0.1855759 | 889.4105
|  |  |  | 0.1873269 | 909.5734 | 0.1856038 | 889.4064
|  |  |  | 0.1873484 | 909.614 | 0.1856251 | 889.4023
|  |  |  | 0.1873715 | 909.549 | 0.1856481 | 889.3902
|  |  |  | 0.1873979 | 909.5551 | 0.1856727 | 889.2704
|  |  |  | 0.1874193 | 909.5694 | 0.185694 | 889.2805
|  |  |  | 0.1874408 | 909.5795 | 0.1857219 | 889.1851
|  |  |  | 0.1874754 | 909.5714 | 0.1857465 | 889.1993
|  |  |  | 0.1875018 | 909.5775 | 0.1857711 | 889.1891
|  |  |  | 0.1875266 | 909.5694 | 0.1858055 | 889.2196
|  |  |  | 0.187553 | 909.5633 | 0.1858318 | 889.2541
|  |  |  | 0.1875744 | 909.5633 | 0.1858597 | 889.2927
|  |  |  | 0.1875992 | 909.4861 | 0.1858875 | 889.3069
|  |  |  | 0.1876223 | 909.5023 | 0.1859121 | 889.315
|  |  |  | 0.1876504 | 909.4435 | 0.1859384 | 889.2643
|  |  |  | 0.1876718 | 909.415 | 0.185963 | 889.2765
|  |  |  | 0.1876966 | 909.4211 | 0.1859843 | 889.2805
|  |  |  | 0.1877312 | 909.2891 | 0.1860122 | 889.3313
|  |  |  | 0.1877576 | 909.3094 | 0.1860352 | 889.4897
|  |  |  | 0.1877791 | 909.3419 | 0.1860598 | 889.4673
|  |  |  | 0.1878038 | 909.3927 | 0.1860811 | 889.5039
|  |  |  | 0.1878286 | 909.411 | 0.1861073 | 889.5262
|  |  |  | 0.1878566 | 909.4008 | 0.1861303 | 889.6562
|  |  |  | 0.1878896 | 909.4374 | 0.1861533 | 889.6643
|  |  |  | 0.1879193 | 909.4394 | 0.1861828 | 889.6704
|  |  |  | 0.1879457 | 909.4191 | 0.1862074 | 889.5912
|  |  |  | 0.1879688 | 909.4089 | 0.1862435 | 889.6115
|  |  |  | 0.1880018 | 909.344 | 0.1862681 | 889.6176
|  |  |  | 0.1880282 | 909.3379 | 0.1862894 | 889.6257
|  |  |  | 0.1880645 | 909.3419 | 0.1863107 | 889.6257
|  |  |  | 0.1880893 | 909.2384 | 0.1863386 | 889.6338
|  |  |  | 0.1881124 | 909.2201 | 0.1863649 | 889.5892
|  |  |  | 0.1881404 | 909.2079 | 0.1864009 | 889.6034
|  |  |  | 0.1881652 | 909.1917 | 0.1864223 | 889.6176
|  |  |  | 0.1881949 | 909.2485 | 0.1864518 | 889.6988
|  |  |  | 0.1882163 | 909.2627 | 0.1864764 | 889.78
|  |  |  | 0.188246 | 909.2993 | 0.1865043 | 889.7902
|  |  |  | 0.1882692 | 909.3034 | 0.1865272 | 889.7455
|  |  |  | 0.1883088 | 909.2343 | 0.1865486 | 889.7394
|  |  |  | 0.1883467 | 909.2384 | 0.1865797 | 889.713
|  |  |  | 0.1883731 | 909.2343 | 0.1866027 | 889.7232
|  |  |  | 0.1883946 | 909.2506 | 0.1866273 | 889.7516
|  |  |  | 0.1884276 | 909.2506 | 0.1866535 | 889.7841
|  |  |  | 0.1884556 | 909.283 | 0.1866814 | 889.778
|  |  |  | 0.1884804 | 909.2973 | 0.1867027 | 889.7658
|  |  |  | 0.1885018 | 909.2973 | 0.1867241 | 889.6785
|  |  |  | 0.1885233 | 909.2952 | 0.1867487 | 889.6927
|  |  |  | 0.1885447 | 909.3074 | 0.1867782 | 889.7029
|  |  |  | 0.1885662 | 909.4292 | 0.1867995 | 889.6927
|  |  |  | 0.1885893 | 909.4313 | 0.186829 | 889.6095
|  |  |  | 0.1886223 | 909.3846 | 0.1868504 | 889.6095
|  |  |  | 0.1886454 | 909.3927 | 0.1868766 | 889.579
|  |  |  | 0.1886718 | 909.4191 | 0.1869078 | 889.5973
|  |  |  | 0.1887015 | 909.3886 | 0.186934 | 889.5445
|  |  |  | 0.1887262 | 909.4008 | 0.1869553 | 889.5952
|  |  |  | 0.1887493 | 909.4211 | 0.1869931 | 889.5425
|  |  |  | 0.1887807 | 909.4191 | 0.1870177 | 889.5323
|  |  |  | 0.1888038 | 909.5186 | 0.1870406 | 889.5445
|  |  |  | 0.1888302 | 909.5511 | 0.1870702 | 889.5648
|  |  |  | 0.1888698 | 909.4963 | 0.1870948 | 889.5709
|  |  |  | 0.1888929 | 909.5044 | 0.1871276 | 889.5709
|  |  |  | 0.188921 | 909.4374 | 0.1871489 | 889.5729
|  |  |  | 0.1889474 | 909.4028 | 0.1871768 | 889.5567
|  |  |  | 0.1889787 | 909.4191 | 0.1872014 | 889.4714
|  |  |  | 0.1890002 | 909.3419 | 0.1872391 | 889.445
|  |  |  | 0.1890216 | 909.348 | 0.1872621 | 889.4714
|  |  |  | 0.189048 | 909.3155 | 0.1872834 | 889.4897
|  |  |  | 0.1890711 | 909.3318 | 0.1873047 | 889.512
|  |  |  | 0.1891008 | 909.3541 | 0.1873326 | 889.4653
|  |  |  | 0.1891272 | 909.3602 | 0.1873605 | 889.5079
|  |  |  | 0.189152 | 909.3358 | 0.1873884 | 889.5465
|  |  |  | 0.1891734 | 909.3622 | 0.1874146 | 889.5709
|  |  |  | 0.1891965 | 909.3419 | 0.1874425 | 889.4958
|  |  |  | 0.1892196 | 909.3379 | 0.1874671 | 889.5323
|  |  |  | 0.1892411 | 909.3501 | 0.1874933 | 889.512
|  |  |  | 0.1892741 | 909.3277 | 0.1875245 | 889.5161
|  |  |  | 0.1893153 | 909.3318 | 0.1875508 | 889.5404
|  |  |  | 0.1893417 | 909.3338 | 0.1875721 | 889.5871
|  |  |  | 0.1893665 | 909.2526 | 0.1876032 | 889.7232
|  |  |  | 0.1893978 | 909.2526 | 0.187641 | 889.7191
|  |  |  | 0.1894242 | 909.2607 | 0.1876639 | 889.7293
|  |  |  | 0.1894473 | 909.2079 | 0.1876869 | 889.7475
|  |  |  | 0.1894688 | 909.2181 | 0.1877082 | 889.7374
|  |  |  | 0.1894935 | 909.1917 | 0.1877312 | 889.7333
|  |  |  | 0.1895183 | 909.1693 | 0.1877525 | 889.7374
|  |  |  | 0.1895414 | 909.0008 | 0.1877738 | 889.7374
|  |  |  | 0.1895678 | 909.011 | 0.1877952 | 889.7272
|  |  |  | 0.1895975 | 908.9704 | 0.187823 | 889.7678
|  |  |  | 0.1896272 | 908.9724 | 0.1878476 | 889.7658
|  |  |  | 0.1896553 | 908.9643 | 0.1878706 | 889.8024
|  |  |  | 0.18968 | 908.9947 | 0.1879001 | 889.8409
|  |  |  | 0.1897015 | 909.0353 | 0.1879264 | 889.8592
|  |  |  | 0.1897229 | 909.0861 | 0.187951 | 889.6826
|  |  |  | 0.1897477 | 908.9927 | 0.1879772 | 889.7008
|  |  |  | 0.1897774 | 909.0333 | 0.1880117 | 889.7232
|  |  |  | 0.1898021 | 909.0292 | 0.1880379 | 889.7354
|  |  |  | 0.1898252 | 909.0536 | 0.1880724 | 889.7496
|  |  |  | 0.1898483 | 909.0658 | 0.188097 | 889.7577
|  |  |  | 0.1898747 | 909.0475 | 0.1881232 | 889.7455
|  |  |  | 0.1898962 | 909.0759 | 0.1881462 | 889.7374
|  |  |  | 0.1899209 | 909.0678 | 0.1881806 | 889.7658
|  |  |  | 0.1899457 | 909.0556 | 0.1882019 | 889.778
|  |  |  | 0.1899671 | 909.1673 | 0.1882233 | 889.7678
|  |  |  | 0.1899902 | 909.147 | 0.1882577 | 889.776
|  |  |  | 0.1900249 | 909.2973 | 0.1882856 | 889.7577
|  |  |  | 0.1900496 | 909.3135 | 0.1883168 | 889.778
|  |  |  | 0.1900711 | 909.3338 | 0.1883463 | 889.7902
|  |  |  | 0.1900958 | 909.344 | 0.1883742 | 889.6866
|  |  |  | 0.1901387 | 909.3541 | 0.1883988 | 889.6927
|  |  |  | 0.1901618 | 909.3663 | 0.1884201 | 889.6115
|  |  |  | 0.1901883 | 909.3216 | 0.1884414 | 889.5871
|  |  |  | 0.1902097 | 909.3419 | 0.1884677 | 889.5912
|  |  |  | 0.1902312 | 909.3176 | 0.1884923 | 889.5932
|  |  |  | 0.1902642 | 909.348 | 0.1885169 | 889.581
|  |  |  | 0.1902922 | 909.3399 | 0.1885382 | 889.5648
|  |  |  | 0.190317 | 909.3257 | 0.1885628 | 889.4145
|  |  |  | 0.1903434 | 909.3521 | 0.1885858 | 889.4064
|  |  |  | 0.1903731 | 909.4252 | 0.1886071 | 889.4836
|  |  |  | 0.1903995 | 909.4211 | 0.1886333 | 889.4511
|  |  |  | 0.1904242 | 909.3927 | 0.1886579 | 889.4754
|  |  |  | 0.190449 | 909.3663 | 0.1886825 | 889.4958
|  |  |  | 0.1904704 | 909.3724 | 0.1887104 | 889.5262
|  |  |  | 0.1904985 | 909.3825 | 0.1887416 | 889.5445
|  |  |  | 0.1905381 | 909.4069 | 0.1887777 | 889.5161
|  |  |  | 0.1905595 | 909.4069 | 0.1888039 | 889.5323
|  |  |  | 0.1905826 | 909.346 | 0.1888252 | 889.5567
|  |  |  | 0.1906156 | 909.3602 | 0.1888466 | 889.5628
|  |  |  | 0.1906486 | 909.3785 | 0.1888679 | 889.6054
|  |  |  | 0.1906767 | 909.3866 | 0.1888925 | 889.6237
|  |  |  | 0.1907064 | 909.3582 | 0.188922 | 889.6887
|  |  |  | 0.1907476 | 909.3602 | 0.1889565 | 889.7211
|  |  |  | 0.1907707 | 909.3643 | 0.1889827 | 889.7374
|  |  |  | 0.1907955 | 909.3622 | 0.1890057 | 889.8085
|  |  |  | 0.190817 | 909.3379 | 0.1890286 | 889.8348
|  |  |  | 0.1908434 | 909.2201 | 0.1890499 | 889.845
|  |  |  | 0.1908698 | 909.1186 | 0.1890729 | 889.8308
|  |  |  | 0.1908929 | 909.1125 | 0.1890959 | 889.8612
|  |  |  | 0.190916 | 909.011 | 0.1891188 | 889.8815
|  |  |  | 0.1909457 | 909.0374 | 0.1891451 | 889.8531
|  |  |  | 0.1909688 | 909.0414 | 0.1891697 | 889.8856
|  |  |  | 0.1909952 | 908.9561 | 0.1892025 | 889.8998
|  |  |  | 0.1910282 | 908.9764 | 0.1892451 | 889.9364
|  |  |  | 0.1910562 | 909.0171 | 0.1892665 | 889.9546
|  |  |  | 0.1910777 | 909.0028 | 0.1892927 | 889.9831
|  |  |  | 0.1911008 | 909.0231 | 0.1893173 | 890.0156
|  |  |  | 0.1911239 | 909.0333 | 0.1893419 | 889.9404
|  |  |  | 0.1911453 | 909.0698 | 0.1893632 | 889.9892
|  |  |  | 0.1911767 | 909.0617 | 0.1893862 | 889.9364
|  |  |  | 0.1912031 | 909.0719 | 0.1894108 | 889.9486
|  |  |  | 0.1912262 | 908.9419 | 0.1894354 | 889.9587
|  |  |  | 0.1912509 | 908.9155 | 0.1894567 | 889.8734
|  |  |  | 0.1912724 | 908.9318 | 0.1894813 | 889.914
|  |  |  | 0.1912988 | 908.948 | 0.1895125 | 889.9486
|  |  |  | 0.1913202 | 908.9825 | 0.1895371 | 889.9587
|  |  |  | 0.1913433 | 908.9947 | 0.1895666 | 889.9668
|  |  |  | 0.1913664 | 908.9683 | 0.1895978 | 889.975
|  |  |  | 0.1913978 | 908.9967 | 0.1896191 | 889.8978
|  |  |  | 0.1914225 | 908.9927 | 0.1896437 | 889.8775
|  |  |  | 0.191444 | 908.9947 | 0.1896782 | 889.8592
|  |  |  | 0.1914704 | 908.9927 | 0.1897044 | 889.8633
|  |  |  | 0.1915001 | 909.0292 | 0.1897323 | 889.8552
|  |  |  | 0.1915298 | 909.147 | 0.1897651 | 889.7983
|  |  |  | 0.1915529 | 909.1409 | 0.1897864 | 889.7861
|  |  |  | 0.1915892 | 909.1226 | 0.1898077 | 889.8024
|  |  |  | 0.1916107 | 909.1186 | 0.1898373 | 889.8348
|  |  |  | 0.1916338 | 909.1145 | 0.1898652 | 889.8369
|  |  |  | 0.1916552 | 909.3074 | 0.1898865 | 889.8267
|  |  |  | 0.1916767 | 909.3054 | 0.1899111 | 889.7272
|  |  |  | 0.1917047 | 909.3155 | 0.189939 | 889.7394
|  |  |  | 0.1917295 | 909.2932 | 0.1899636 | 889.7414
|  |  |  | 0.1917526 | 909.2485 | 0.1899882 | 889.7638
|  |  |  | 0.191774 | 909.2201 | 0.1900144 | 889.7719
|  |  |  | 0.1918054 | 909.2709 | 0.1900538 | 889.6257
|  |  |  | 0.1918301 | 909.2506 | 0.1900882 | 889.6095
|  |  |  | 0.1918565 | 909.2729 | 0.1901112 | 889.6176
|  |  |  | 0.1918796 | 909.2506 | 0.1901342 | 889.6115
|  |  |  | 0.1919011 | 909.2851 | 0.1901588 | 889.6257
|  |  |  | 0.1919291 | 909.2871 | 0.1901883 | 889.6541
|  |  |  | 0.1919522 | 909.2567 | 0.1902096 | 889.6643
|  |  |  | 0.1919737 | 909.2688 | 0.1902309 | 889.6562
|  |  |  | 0.1920017 | 909.2973 | 0.1902621 | 889.6988
|  |  |  | 0.1920281 | 909.2688 | 0.1902883 | 889.7313
|  |  |  | 0.1920545 | 909.279 | 0.1903129 | 889.7374
|  |  |  | 0.1920793 | 909.2018 | 0.1903375 | 889.8917
|  |  |  | 0.1921041 | 909.214 | 0.1903589 | 889.9222
|  |  |  | 0.1921354 | 909.2303 | 0.19039 | 889.9283
|  |  |  | 0.1921651 | 909.2404 | 0.1904196 | 889.977
|  |  |  | 0.1921866 | 909.2587 | 0.1904491 | 890.0805
|  |  |  | 0.1922146 | 909.2668 | 0.1904704 | 890.0744
|  |  |  | 0.1922394 | 909.2363 | 0.1904917 | 890.1171
|  |  |  | 0.1922674 | 909.2445 | 0.1905213 | 890.1618
|  |  |  | 0.1922955 | 909.2567 | 0.1905426 | 890.0968
|  |  |  | 0.1923169 | 909.1653 | 0.1905672 | 890.109
|  |  |  | 0.1923384 | 909.1592 | 0.1905918 | 890.1882
|  |  |  | 0.1923615 | 909.149 | 0.1906131 | 890.1638
|  |  |  | 0.1923961 | 909.1105 | 0.1906426 | 890.1557
|  |  |  | 0.1924242 | 909.0658 | 0.1906689 | 890.1821
|  |  |  | 0.1924588 | 909.0638 | 0.1906951 | 890.1963
|  |  |  | 0.1924803 | 909.0597 | 0.190723 | 890.109
|  |  |  | 0.192505 | 909.0414 | 0.1907492 | 890.1211
|  |  |  | 0.1925314 | 908.9907 | 0.1907788 | 890.1069
|  |  |  | 0.1925529 | 908.9805 | 0.1908214 | 890.0481
|  |  |  | 0.1925776 | 908.9561 | 0.1908493 | 890.0562
|  |  |  | 0.1926007 | 908.9013 | 0.1908755 | 890.0623
|  |  |  | 0.1926288 | 908.8871 | 0.1908969 | 890.0684
|  |  |  | 0.1926519 | 908.8851 | 0.1909231 | 890.0724
|  |  |  | 0.192675 | 908.8851 | 0.1909477 | 890.0704
|  |  |  | 0.1926964 | 908.8668 | 0.1909904 | 890.0338
|  |  |  | 0.1927212 | 908.7815 | 0.1910166 | 890.0359
|  |  |  | 0.1927509 | 908.8079 | 0.1910429 | 890.046
|  |  |  | 0.1927773 | 908.816 | 0.1910773 | 890.0643
|  |  |  | 0.1928021 | 908.8384 | 0.1911019 | 890.0684
|  |  |  | 0.1928301 | 908.8099 | 0.1911298 | 889.979
|  |  |  | 0.1928549 | 908.8099 | 0.191156 | 889.9404
|  |  |  | 0.1928796 | 908.8099 | 0.1911888 | 889.9486
|  |  |  | 0.1929011 | 908.814 | 0.1912167 | 889.9648
|  |  |  | 0.1929242 | 908.7795 | 0.191243 | 889.9993
|  |  |  | 0.1929456 | 908.7978 | 0.1912676 | 889.9242
|  |  |  | 0.1929687 | 908.8323 | 0.1912889 | 889.9506
|  |  |  | 0.1930001 | 908.8262 | 0.191325 | 889.914
|  |  |  | 0.1930232 | 908.8181 | 0.1913496 | 889.8369
|  |  |  | 0.1930496 | 908.8404 | 0.1913709 | 889.8572
|  |  |  | 0.193071 | 908.8384 | 0.1913955 | 889.8552
|  |  |  | 0.1931024 | 908.8363 | 0.1914201 | 889.8633
|  |  |  | 0.1931238 | 908.8627 | 0.1914464 | 889.8186
|  |  |  | 0.1931486 | 908.9013 | 0.1914726 | 889.8125
|  |  |  | 0.193175 | 908.9176 | 0.1914972 | 889.843
|  |  |  | 0.1932014 | 908.9683 | 0.1915366 | 889.8633
|  |  |  | 0.1932228 | 908.9521 | 0.1915628 | 889.8714
|  |  |  | 0.1932492 | 908.944 | 0.1915841 | 889.8755
|  |  |  | 0.1932773 | 908.9176 | 0.1916071 | 889.8653
|  |  |  | 0.1932987 | 908.9277 | 0.1916333 | 889.8815
|  |  |  | 0.1933317 | 908.9825 | 0.1916711 | 889.91
|  |  |  | 0.1933598 | 908.9622 | 0.1916957 | 889.9953
|  |  |  | 0.1933813 | 908.9582 | 0.1917252 | 889.9506
|  |  |  | 0.193406 | 909.0556 | 0.1917531 | 889.9668
|  |  |  | 0.1934308 | 909.0698 | 0.191781 | 890.0318
|  |  |  | 0.1934654 | 909.0434 | 0.1918138 | 889.9831
|  |  |  | 0.1934951 | 909.0556 | 0.19184 | 889.9851
|  |  |  | 0.1935347 | 908.9683 | 0.1918613 | 889.9668
|  |  |  | 0.1935611 | 908.9724 | 0.1918958 | 889.9526
|  |  |  | 0.1935859 | 908.9704 | 0.1919171 | 890.0399
|  |  |  | 0.1936073 | 908.9622 | 0.191945 | 890.1008
|  |  |  | 0.1936304 | 909.0394 | 0.1919663 | 890.0866
|  |  |  | 0.1936601 | 908.9846 | 0.1919926 | 890.0785
|  |  |  | 0.1936832 | 908.9866 | 0.1920155 | 890.0907
|  |  |  | 0.1937129 | 908.9846 | 0.1920385 | 890.0866
|  |  |  | 0.1937476 | 909.0008 | 0.192068 | 890.0846
|  |  |  | 0.1937773 | 909.0008 | 0.1920943 | 890.18
|  |  |  | 0.1937987 | 909.0028 | 0.192132 | 890.1902
|  |  |  | 0.1938251 | 908.9622 | 0.1921631 | 890.2633
|  |  |  | 0.1938499 | 908.9094 | 0.1921845 | 890.2653
|  |  |  | 0.1938812 | 908.9196 | 0.1922091 | 890.2572
|  |  |  | 0.1939126 | 908.9764 | 0.1922386 | 890.2206
|  |  |  | 0.1939423 | 908.8932 | 0.1922648 | 890.2267
|  |  |  | 0.1939786 | 908.7429 | 0.1922944 | 890.2146
|  |  |  | 0.1940116 | 908.7612 | 0.1923173 | 890.1679
|  |  |  | 0.1940347 | 908.8038 | 0.1923518 | 890.1719
|  |  |  | 0.1940578 | 908.812 | 0.1923747 | 890.1638
|  |  |  | 0.1940809 | 908.747 | 0.1923961 | 890.1618
|  |  |  | 0.1941057 | 908.684 | 0.1924239 | 890.1151
|  |  |  | 0.1941288 | 908.7348 | 0.1924469 | 890.1313
|  |  |  | 0.1941502 | 908.6901 | 0.192483 | 890.1354
|  |  |  | 0.194175 | 908.6678 | 0.1925125 | 890.1374
|  |  |  | 0.1941964 | 908.6394 | 0.1925453 | 890.0013
|  |  |  | 0.1942228 | 908.6394 | 0.1925765 | 890.0156
|  |  |  | 0.1942492 | 908.5967 | 0.1925995 | 890.0501
|  |  |  | 0.1942921 | 908.4729 | 0.1926224 | 890.0602
|  |  |  | 0.1943169 | 908.546 | 0.1926437 | 890.0724
|  |  |  | 0.1943416 | 908.5419 | 0.19267 | 890.0744
|  |  |  | 0.1943664 | 908.5846 | 0.1926946 | 890.0074
|  |  |  | 0.1944043 | 908.55 | 0.1927159 | 890.0013
|  |  |  | 0.1944258 | 908.55 | 0.1927389 | 890.0582
|  |  |  | 0.1944588 | 908.5602 | 0.1927618 | 889.8978
|  |  |  | 0.1944868 | 908.5602 | 0.1927897 | 889.8876
|  |  |  | 0.1945165 | 908.5805 | 0.192816 | 889.8998
|  |  |  | 0.194538 | 908.5764 | 0.1928488 | 889.9222
|  |  |  | 0.194566 | 908.546 | 0.1928767 | 889.9323
|  |  |  | 0.1945891 | 908.5521 | 0.1929193 | 889.9506
|  |  |  | 0.1946122 | 908.5541 | 0.1929455 | 889.9445
|  |  |  | 0.1946337 | 908.5338 | 0.1929669 | 889.9404
|  |  |  | 0.1946552 | 908.5257 | 0.1929931 | 889.8876
|  |  |  | 0.1946766 | 908.5257 | 0.1930194 | 889.8978
|  |  |  | 0.1947146 | 908.7511 | 0.1930423 | 889.8937
|  |  |  | 0.194741 | 908.7937 | 0.1930751 | 889.9709
|  |  |  | 0.194769 | 908.7775 | 0.1931079 | 889.9668
|  |  |  | 0.1948053 | 908.8181 | 0.1931407 | 889.979
|  |  |  | 0.194835 | 908.8668 | 0.1931637 | 889.9973
|  |  |  | 0.194868 | 908.8424 | 0.1931867 | 890.1455
|  |  |  | 0.1948961 | 908.8343 | 0.1932162 | 890.1496
|  |  |  | 0.1949258 | 908.7775 | 0.1932424 | 890.1536
|  |  |  | 0.1949472 | 908.7815 | 0.1932687 | 890.1882
|  |  |  | 0.1949703 | 908.8059 | 0.1932933 | 890.1983
|  |  |  | 0.1949951 | 908.8079 | 0.1933294 | 890.2389
|  |  |  | 0.1950165 | 908.8343 | 0.1933573 | 890.3161
|  |  |  | 0.1950413 | 908.812 | 0.1933835 | 890.3547
|  |  |  | 0.195071 | 908.816 | 0.1934179 | 890.3506
|  |  |  | 0.1950957 | 908.8485 | 0.1934507 | 890.3181
|  |  |  | 0.1951172 | 908.7815 | 0.1934786 | 890.3811
|  |  |  | 0.1951452 | 908.7998 | 0.1935016 | 890.3973
|  |  |  | 0.1951683 | 908.8201 | 0.1935311 | 890.3465
|  |  |  | 0.1951964 | 908.8181 | 0.1935623 | 890.3547
|  |  |  | 0.1952327 | 908.7348 | 0.1935869 | 890.377
|  |  |  | 0.1952574 | 908.747 | 0.1936197 | 890.4034
|  |  |  | 0.1952789 | 908.7247 | 0.1936492 | 890.4075
|  |  |  | 0.1953053 | 908.6983 | 0.1936787 | 890.2917
|  |  |  | 0.195335 | 908.6922 | 0.1937132 | 890.3222
|  |  |  | 0.1953598 | 908.6881 | 0.1937345 | 890.3242
|  |  |  | 0.1953961 | 908.6617 | 0.1937624 | 890.2978
|  |  |  | 0.1954274 | 908.6922 | 0.1937968 | 890.2958
|  |  |  | 0.1954588 | 908.6577 | 0.1938182 | 890.2917
|  |  |  | 0.1954885 | 908.6516 | 0.193851 | 890.3526
|  |  |  | 0.1955182 | 908.6231 | 0.1938739 | 890.3689
|  |  |  | 0.1955396 | 908.548 | 0.1938953 | 890.2328
|  |  |  | 0.1955677 | 908.4972 | 0.1939199 | 890.2288
|  |  |  | 0.1955891 | 908.5033 | 0.193951 | 890.2308
|  |  |  | 0.1956122 | 908.5115 | 0.1939822 | 890.2105
|  |  |  | 0.1956353 | 908.5236 | 0.1940052 | 890.1496
|  |  |  | 0.1956667 | 908.4384 | 0.1940298 | 890.1415
|  |  |  | 0.1956997 | 908.4404 | 0.1940511 | 890.1516
|  |  |  | 0.1957228 | 908.4444 | 0.1940724 | 890.1394
|  |  |  | 0.1957442 | 908.4282 | 0.1940986 | 890.109
|  |  |  | 0.195769 | 908.2983 | 0.1941265 | 890.1272
|  |  |  | 0.1957921 | 908.3125 | 0.1941495 | 890.0277
|  |  |  | 0.1958168 | 908.2536 | 0.194179 | 890.0501
|  |  |  | 0.1958465 | 908.2658 | 0.1942118 | 890.0217
|  |  |  | 0.1958812 | 908.1135 | 0.1942331 | 889.9831
|  |  |  | 0.1959043 | 908.1257 | 0.1942561 | 890.0013
|  |  |  | 0.195939 | 908.1135 | 0.1942774 | 889.9932
|  |  |  | 0.1959604 | 908.1114 | 0.1943086 | 889.9587
|  |  |  | 0.1959835 | 908.1277 | 0.1943348 | 889.9404
|  |  |  | 0.196005 | 908.1297 | 0.1943644 | 889.9892
|  |  |  | 0.1960363 | 908.1094 | 0.1943906 | 890.0034
|  |  |  | 0.1960693 | 908.1114 | 0.1944201 | 890.0054
|  |  |  | 0.1961122 | 908.148 | 0.1944447 | 890.0074
|  |  |  | 0.1961353 | 908.1988 | 0.1944693 | 890.0805
|  |  |  | 0.1961617 | 908.2617 | 0.1944939 | 890.1577
|  |  |  | 0.1961848 | 908.284 | 0.1945153 | 890.176
|  |  |  | 0.1962063 | 908.3064 | 0.1945366 | 890.1699
|  |  |  | 0.196231 | 908.3145 | 0.1945661 | 890.2592
|  |  |  | 0.1962525 | 908.3876 | 0.1945874 | 890.2775
|  |  |  | 0.1962789 | 908.4221 | 0.1946104 | 890.2369
|  |  |  | 0.196302 | 908.4323 | 0.1946334 | 890.2531
|  |  |  | 0.1963366 | 908.4627 | 0.194658 | 890.3039
|  |  |  | 0.1963597 | 908.4749 | 0.1946842 | 890.3323
|  |  |  | 0.1963812 | 908.3977 | 0.1947088 | 890.2511
|  |  |  | 0.1964026 | 908.4363 | 0.19474 | 890.2328
|  |  |  | 0.196429 | 908.4607 | 0.1947646 | 890.2511
|  |  |  | 0.1964521 | 908.4627 | 0.1947908 | 890.2714
|  |  |  | 0.1964736 | 908.3673 | 0.1948154 | 890.312
|  |  |  | 0.1964967 | 908.3856 | 0.1948368 | 890.3506
|  |  |  | 0.1965313 | 908.412 | 0.1948581 | 890.2531
|  |  |  | 0.1965578 | 908.4038 | 0.1948794 | 890.2734
|  |  |  | 0.1965809 | 908.3754 | 0.1949007 | 890.3831
|  |  |  | 0.1966023 | 908.4607 | 0.194927 | 890.4968
|  |  |  | 0.1966271 | 908.5277 | 0.1949729 | 890.5455
|  |  |  | 0.1966568 | 908.5054 | 0.1949942 | 890.5516
|  |  |  | 0.1966782 | 908.5379 | 0.1950188 | 890.578
|  |  |  | 0.1967112 | 908.4607 | 0.1950434 | 890.5963
|  |  |  | 0.1967508 | 908.4607 | 0.195073 | 890.5354
|  |  |  | 0.1967871 | 908.4485 | 0.1950943 | 890.5313
|  |  |  | 0.1968135 | 908.4505 | 0.1951205 | 890.5394
|  |  |  | 0.196835 | 908.3754 | 0.1951583 | 890.5719
|  |  |  | 0.1968581 | 908.3003 | 0.195196 | 890.5719
|  |  |  | 0.1968812 | 908.3165 | 0.1952173 | 890.5618
|  |  |  | 0.1969092 | 908.3165 | 0.1952386 | 890.5638
|  |  |  | 0.1969373 | 908.2922 | 0.1952632 | 890.5536
|  |  |  | 0.1969637 | 908.2922 | 0.1952895 | 890.4602
|  |  |  | 0.1969983 | 908.3064 | 0.1953157 | 890.3242
|  |  |  | 0.1970231 | 908.3145 | 0.1953469 | 890.3628
|  |  |  | 0.1970445 | 908.2211 | 0.1953698 | 890.3668
|  |  |  | 0.1970693 | 908.2617 | 0.1953928 | 890.3668
|  |  |  | 0.1970907 | 908.2678 | 0.1954141 | 890.3648
|  |  |  | 0.1971122 | 908.1318 | 0.1954404 | 890.3648
|  |  |  | 0.1971419 | 908.1318 | 0.1954699 | 890.3526
|  |  |  | 0.1971699 | 908.1338 | 0.1954929 | 890.3465
|  |  |  | 0.1972063 | 908.0749 | 0.1955257 | 890.3242
|  |  |  | 0.197236 | 908.0729 | 0.1955486 | 890.3323
|  |  |  | 0.1972574 | 908.0688 | 0.1955732 | 890.3303
|  |  |  | 0.1972855 | 908.0749 | 0.1955962 | 890.3181
|  |  |  | 0.1973135 | 908.1297 | 0.1956224 | 890.18
|  |  |  | 0.197335 | 908.1581 | 0.1956454 | 890.1882
|  |  |  | 0.1973647 | 908.1561 | 0.1956667 | 890.1861
|  |  |  | 0.1973861 | 908.0282 | 0.1956995 | 890.1739
|  |  |  | 0.1974076 | 908.0363 | 0.1957209 | 890.1719
|  |  |  | 0.197429 | 908.0587 | 0.1957537 | 890.2166
|  |  |  | 0.1974505 | 908.0769 | 0.1957848 | 890.2349
|  |  |  | 0.1974785 | 907.9226 | 0.1958062 | 890.1597
|  |  |  | 0.1975 | 907.9307 | 0.1958291 | 890.2044
|  |  |  | 0.1975231 | 907.9328 | 0.1958521 | 890.2024
|  |  |  | 0.1975495 | 907.8454 | 0.1958783 | 890.176
|  |  |  | 0.1975709 | 907.8394 | 0.1959111 | 890.2349
|  |  |  | 0.1975957 | 907.8475 | 0.1959456 | 890.3059
|  |  |  | 0.1976188 | 907.8637 | 0.1959685 | 890.3486
|  |  |  | 0.1976419 | 907.8942 | 0.196003 | 890.3201
|  |  |  | 0.197665 | 907.8759 | 0.1960243 | 890.4217
|  |  |  | 0.1976864 | 907.7805 | 0.1960505 | 890.379
|  |  |  | 0.1977227 | 907.7683 | 0.1960817 | 890.4176
|  |  |  | 0.1977557 | 907.7764 | 0.1961047 | 890.5009
|  |  |  | 0.1977838 | 907.8089 | 0.1961309 | 890.5009
|  |  |  | 0.1978267 | 907.8434 | 0.1961539 | 890.4826
|  |  |  | 0.1978581 | 907.8881 | 0.1961752 | 890.4846
|  |  |  | 0.1978894 | 907.813 | 0.196208 | 890.4826
|  |  |  | 0.1979208 | 907.8414 | 0.1962343 | 890.4887
|  |  |  | 0.1979637 | 907.8698 | 0.1962589 | 890.5191
|  |  |  | 0.1979917 | 907.8901 | 0.1962851 | 890.511
|  |  |  | 0.1980165 | 907.9876 | 0.1963064 | 890.5049
|  |  |  | 0.1980396 | 908.0059 | 0.1963442 | 890.574
|  |  |  | 0.198061 | 908.0404 | 0.1963688 | 890.5841
|  |  |  | 0.198099 | 908.0079 | 0.1963917 | 890.5922
|  |  |  | 0.1981303 | 908.0221 | 0.196413 | 890.5374
|  |  |  | 0.1981567 | 908.0201 | 0.196436 | 890.4684
|  |  |  | 0.1981831 | 908.0668 | 0.196459 | 890.5069
|  |  |  | 0.1982062 | 908.0708 | 0.1965033 | 890.4948
|  |  |  | 0.1982458 | 908.0729 | 0.1965279 | 890.4948
|  |  |  | 0.1982673 | 908.0729 | 0.1965508 | 890.5171
|  |  |  | 0.198292 | 908.0343 | 0.1965853 | 890.4501
|  |  |  | 0.1983168 | 908.0363 | 0.1966066 | 890.4602
|  |  |  | 0.1983382 | 908.0505 | 0.1966296 | 890.5374
|  |  |  | 0.198363 | 907.949 | 0.1966558 | 890.5212
|  |  |  | 0.1983861 | 907.9023 | 0.1966837 | 890.5374
|  |  |  | 0.1984092 | 907.9125 | 0.1967132 | 890.5191
|  |  |  | 0.1984323 | 907.7744 | 0.1967362 | 890.5191
|  |  |  | 0.1984653 | 907.7927 | 0.1967575 | 890.4379
|  |  |  | 0.1984934 | 907.7987 | 0.1967854 | 890.4643
|  |  |  | 0.1985148 | 907.813 | 0.1968067 | 890.3648
|  |  |  | 0.1985462 | 907.8069 | 0.1968379 | 890.3628
|  |  |  | 0.1985726 | 907.813 | 0.1968608 | 890.3973
|  |  |  | 0.1985973 | 907.8312 | 0.1968904 | 890.3648
|  |  |  | 0.198627 | 907.8373 | 0.1969117 | 890.3607
|  |  |  | 0.1986534 | 907.7094 | 0.1969396 | 890.375
|  |  |  | 0.1986815 | 907.7053 | 0.196974 | 890.3993
|  |  |  | 0.1987046 | 907.6789 | 0.1969953 | 890.4075
|  |  |  | 0.1987359 | 907.6627 | 0.1970167 | 890.4765
|  |  |  | 0.1987574 | 907.6505 | 0.197038 | 890.2694
|  |  |  | 0.1987854 | 907.6424 | 0.1970642 | 890.2369
|  |  |  | 0.1988135 | 907.6079 | 0.1971003 | 890.2206
|  |  |  | 0.1988349 | 907.6221 | 0.1971266 | 890.245
|  |  |  | 0.1988745 | 907.6241 | 0.1971512 | 890.2389
|  |  |  | 0.198896 | 907.6099 | 0.197179 | 890.247
|  |  |  | 0.198929 | 907.5226 | 0.1972004 | 890.2328
|  |  |  | 0.1989521 | 907.5449 | 0.1972365 | 890.247
|  |  |  | 0.1989834 | 907.5307 | 0.1972578 | 890.3445
|  |  |  | 0.1990098 | 907.4962 | 0.197284 | 890.3161
|  |  |  | 0.1990362 | 907.4901 | 0.1973053 | 890.2958
|  |  |  | 0.1990593 | 907.2871 | 0.1973283 | 890.3445
|  |  |  | 0.1990841 | 907.2586 | 0.1973529 | 890.3445
|  |  |  | 0.1991072 | 907.2627 | 0.1973841 | 890.3445
|  |  |  | 0.199132 | 907.2769 | 0.197412 | 890.375
|  |  |  | 0.1991567 | 907.2627 | 0.1974382 | 890.3709
|  |  |  | 0.1991831 | 907.2728 | 0.1974595 | 890.3668
|  |  |  | 0.1992079 | 907.3114 | 0.1974891 | 890.5536
|  |  |  | 0.1992326 | 907.3195 | 0.197512 | 890.574
|  |  |  | 0.1992541 | 907.3419 | 0.1975333 | 890.5536
|  |  |  | 0.1992755 | 907.3541 | 0.1975563 | 890.5861
|  |  |  | 0.1992986 | 907.3114 | 0.1975776 | 890.6592
|  |  |  | 0.1993399 | 907.3195 | 0.1976022 | 890.6755
|  |  |  | 0.199363 | 907.3378 | 0.1976301 | 890.5963
|  |  |  | 0.1994009 | 907.4597 | 0.1976547 | 890.643
|  |  |  | 0.1994356 | 907.4556 | 0.197681 | 890.6552
|  |  |  | 0.1994603 | 907.4556 | 0.1977138 | 890.71
|  |  |  | 0.1994884 | 907.4556 | 0.19774 | 890.7201
|  |  |  | 0.1995098 | 907.3662 | 0.1977679 | 890.7222
|  |  |  | 0.1995313 | 907.4536 | 0.1977925 | 890.7141
|  |  |  | 0.199561 | 907.4942 | 0.1978138 | 890.6958
|  |  |  | 0.1995923 | 907.5165 | 0.197845 | 890.8075
|  |  |  | 0.1996286 | 907.3622 | 0.1978663 | 890.6998
|  |  |  | 0.1996534 | 907.3845 | 0.1978942 | 890.7039
|  |  |  | 0.1996798 | 907.3784 | 0.1979188 | 890.6856
|  |  |  | 0.1997045 | 907.4048 | 0.1979532 | 890.7262
|  |  |  | 0.199726 | 907.3926 | 0.1979926 | 890.7384
|  |  |  | 0.1997557 | 907.3866 | 0.1980156 | 890.7486
|  |  |  | 0.1997838 | 907.3683 | 0.1980418 | 890.7405
|  |  |  | 0.1998085 | 907.4312 | 0.1980631 | 890.7384
|  |  |  | 0.19983 | 907.4292 | 0.1980894 | 890.7384
|  |  |  | 0.1998613 | 907.4962 | 0.198114 | 890.6816
|  |  |  | 0.1998894 | 907.4942 | 0.1981386 | 890.708
|  |  |  | 0.1999207 | 907.4475 | 0.1981616 | 890.7059
|  |  |  | 0.199962 | 907.4637 | 0.1981829 | 890.6917
|  |  |  | 0.1999851 | 907.4495 | 0.1982091 | 890.6491
|  |  |  | 0.2000065 | 907.4678 | 0.1982419 | 890.6734
|  |  |  | 0.2000362 | 907.4028 | 0.1982649 | 890.6877
|  |  |  | 0.2000577 | 907.413 | 0.1982879 | 890.4846
|  |  |  | 0.2000791 | 907.3459 | 0.1983305 | 890.5049
|  |  |  | 0.2001072 | 907.285 | 0.1983584 | 890.5049
|  |  |  | 0.2001286 | 907.3175 | 0.198383 | 890.5069
|  |  |  | 0.200155 | 907.3256 | 0.1984043 | 890.4115
|  |  |  | 0.2001814 | 907.3459 | 0.1984273 | 890.4115
|  |  |  | 0.2002029 | 907.3602 | 0.1984486 | 890.4399
|  |  |  | 0.2002408 | 907.2566 | 0.1984732 | 890.4054
|  |  |  | 0.2002656 | 907.2749 | 0.1985044 | 890.4014
|  |  |  | 0.2002903 | 907.2871 | 0.1985306 | 890.3871
|  |  |  | 0.20032 | 907.1673 | 0.1985519 | 890.3811
|  |  |  | 0.2003415 | 907.1774 | 0.1985733 | 890.3161
|  |  |  | 0.200363 | 907.1957 | 0.1985995 | 890.3242
|  |  |  | 0.2003894 | 906.9784 | 0.1986257 | 890.3181
|  |  |  | 0.2004125 | 906.9398 | 0.198652 | 890.2917
|  |  |  | 0.2004356 | 906.9317 | 0.1986799 | 890.312
|  |  |  | 0.2004719 | 906.9114 | 0.1987045 | 890.31
|  |  |  | 0.2004983 | 906.8525 | 0.1987274 | 890.31
|  |  |  | 0.200523 | 906.8607 | 0.1987537 | 890.312
|  |  |  | 0.2005494 | 906.8749 | 0.1987766 | 890.3161
|  |  |  | 0.2005808 | 906.7449 | 0.1987996 | 890.3364
|  |  |  | 0.2006022 | 906.7571 | 0.1988291 | 890.4217
|  |  |  | 0.2006237 | 906.6921 | 0.1988554 | 890.4745
|  |  |  | 0.2006468 | 906.6962 | 0.1988783 | 890.4887
|  |  |  | 0.2006715 | 906.7002 | 0.1989046 | 890.5151
|  |  |  | 0.2006946 | 906.7084 | 0.1989358 | 890.6694
|  |  |  | 0.2007194 | 906.552 | 0.1989587 | 890.6572
|  |  |  | 0.2007458 | 906.5703 | 0.1989817 | 890.6471
|  |  |  | 0.2007689 | 906.5703 | 0.199003 | 890.645
|  |  |  | 0.2008035 | 906.5744 | 0.1990342 | 890.6836
|  |  |  | 0.2008299 | 906.5195 | 0.199067 | 890.7547
|  |  |  | 0.200853 | 906.5642 | 0.1990949 | 890.7222
|  |  |  | 0.2008893 | 906.4586 | 0.1991162 | 890.7141
|  |  |  | 0.2009157 | 906.3815 | 0.1991473 | 890.712
|  |  |  | 0.2009438 | 906.4078 | 0.1991719 | 890.7486
|  |  |  | 0.2009652 | 906.3815 | 0.1991982 | 890.7811
|  |  |  | 0.2009867 | 906.3611 | 0.1992195 | 890.777
|  |  |  | 0.2010082 | 906.418 | 0.1992507 | 890.8054
|  |  |  | 0.2010461 | 906.4261 | 0.1992736 | 890.8339
|  |  |  | 0.2010742 | 906.4058 | 0.199295 | 890.775
|  |  |  | 0.2010956 | 906.3977 | 0.1993163 | 890.775
|  |  |  | 0.201122 | 906.3936 | 0.1993376 | 890.7628
|  |  |  | 0.2011435 | 906.351 | 0.1993622 | 890.777
|  |  |  | 0.2011666 | 906.349 | 0.1993835 | 890.7445
|  |  |  | 0.201188 | 906.349 | 0.1994114 | 890.6877
|  |  |  | 0.2012095 | 906.3429 | 0.1994344 | 890.7323
|  |  |  | 0.2012326 | 906.3611 | 0.1994623 | 890.7405
|  |  |  | 0.2012639 | 905.8698 | 0.1994885 | 890.7405
|  |  |  | 0.2012903 | 905.5916 | 0.1995131 | 890.7506
|  |  |  | 0.2013167 | 905.4819 | 0.1995377 | 890.7445
|  |  |  | 0.2013398 | 905.4129 | 0.199559 | 890.6836
|  |  |  | 0.2013662 | 905.2241 | 0.1995869 | 890.6552
|  |  |  | 0.2013926 | 904.9966 | 0.1996197 | 890.6775
|  |  |  | 0.2014141 | 904.9439 | 0.1996427 | 890.6247
|  |  |  | 0.2014405 | 904.889 | 0.1996706 | 890.6816
|  |  |  | 0.2014652 | 904.8525 | 0.1997083 | 890.6592
|  |  |  | 0.2014883 | 903.5509 | 0.1997296 | 890.6755
|  |  |  | 0.2015131 | 903.2342 | 0.1997542 | 890.6734
|  |  |  | 0.2015461 | 903.021 | 0.1997838 | 890.6389
|  |  |  | 0.2015675 | 902.9519 | 0.1998067 | 890.6531
|  |  |  | 0.2015906 | 902.0321 | 0.1998281 | 890.645
|  |  |  | 0.2016121 | 901.5529 | 0.1998527 | 890.5577
|  |  |  | 0.2016352 | 901.1123 | 0.1998756 | 890.5658
|  |  |  | 0.2016567 | 899.4249 | 0.1999002 | 890.5232
|  |  |  | 0.2016864 | 893.703 | 0.1999232 | 890.5273
|  |  |  | 0.2017095 | 889.1688 | 0.199956 | 890.4318
|  |  |  | 0.2017392 | 885.9485 | 0.1999839 | 890.3993
|  |  |  | 0.2017986 | 881.9687 | 0.2000118 | 890.3871
|  |  |  | 0.2018761 | 877.1543 | 0.2000347 | 890.3932
|  |  |  | 0.2019718 | 871.4445 | 0.2000577 | 890.444
|  |  |  | 0.2020906 | 864.7946 | 0.200079 | 890.4501
|  |  |  | 0.2022375 | 857.166 | 0.2001102 | 890.4481
|  |  |  | 0.2024256 | 848.5567 | 0.2001331 | 890.4359
|  |  |  | 0.2026484 | 838.9727 | 0.2001545 | 890.4481
|  |  |  | 0.2029157 | 828.4161 | 0.2001758 | 890.4562
|  |  |  | 0.2032144 | 816.899 | 0.2002004 | 890.4927
[6 empty] | 0.200225 | 890.5273
[6 empty] | 0.2002594 | 890.511
[6 empty] | 0.200289 | 890.5212
[6 empty] | 0.2003185 | 890.6085
[6 empty] | 0.2003447 | 890.6125
[6 empty] | 0.2003726 | 890.6207
[6 empty] | 0.2003939 | 890.6755
[6 empty] | 0.2004185 | 890.7222
[6 empty] | 0.2004399 | 890.7526
[6 empty] | 0.2004612 | 890.7201
[6 empty] | 0.2004825 | 890.6917
[6 empty] | 0.200512 | 890.6897
[6 empty] | 0.200535 | 890.6938
[6 empty] | 0.2005694 | 890.6978
[6 empty] | 0.2005924 | 890.7283
[6 empty] | 0.2006137 | 890.7628
[6 empty] | 0.2006351 | 890.8379
[6 empty] | 0.2006695 | 890.8298
[6 empty] | 0.2007039 | 890.844
[6 empty] | 0.2007286 | 890.8521
[6 empty] | 0.2007532 | 890.8562
[6 empty] | 0.2007794 | 890.8887
[6 empty] | 0.2008056 | 890.844
[6 empty] | 0.2008302 | 890.8095
[6 empty] | 0.2008565 | 890.8501
[6 empty] | 0.2008811 | 890.8521
[6 empty] | 0.2009073 | 890.8542
[6 empty] | 0.2009319 | 890.7709
[6 empty] | 0.2009533 | 890.7872
[6 empty] | 0.2009746 | 890.7892
[6 empty] | 0.2009959 | 890.7912
[6 empty] | 0.2010189 | 890.779
[6 empty] | 0.2010435 | 890.7648
[6 empty] | 0.2010681 | 890.6917
[6 empty] | 0.2010943 | 890.7161
[6 empty] | 0.2011255 | 890.6613
[6 empty] | 0.2011599 | 890.6511
[6 empty] | 0.2011829 | 890.643
[6 empty] | 0.2012124 | 890.708
[6 empty] | 0.2012387 | 890.6836
[6 empty] | 0.2012715 | 890.6938
[6 empty] | 0.201301 | 890.6917
[6 empty] | 0.2013256 | 890.6958
[6 empty] | 0.2013486 | 890.6471
[6 empty] | 0.2013715 | 890.5882
[6 empty] | 0.2013961 | 890.58
[6 empty] | 0.2014355 | 890.5821
[6 empty] | 0.2014585 | 890.5861
[6 empty] | 0.2014798 | 890.5212
[6 empty] | 0.2015027 | 890.5313
[6 empty] | 0.2015241 | 890.5394
[6 empty] | 0.2015585 | 890.6024
[6 empty] | 0.2015815 | 890.6166
[6 empty] | 0.2016028 | 890.6288
[6 empty] | 0.201634 | 890.6491
[6 empty] | 0.2016602 | 890.5435
[6 empty] | 0.2016865 | 890.5618
[6 empty] | 0.2017111 | 890.5557
[6 empty] | 0.2017406 | 890.574
[6 empty] | 0.2017734 | 890.6511
[6 empty] | 0.2018046 | 890.6775
[6 empty] | 0.2018292 | 890.7201
[6 empty] | 0.2018505 | 890.8846
[6 empty] | 0.2018718 | 890.8846
[6 empty] | 0.2018931 | 890.8623
[6 empty] | 0.201921 | 890.9537
[6 empty] | 0.2019423 | 890.9516
[6 empty] | 0.2019653 | 890.9516
[6 empty] | 0.2019899 | 890.9699
[6 empty] | 0.2020161 | 890.9902
[6 empty] | 0.2020424 | 890.9922
[6 empty] | 0.2020703 | 890.978
[6 empty] | 0.2020949 | 890.974
[6 empty] | 0.2021326 | 890.9354
[6 empty] | 0.2021589 | 890.9455
[6 empty] | 0.2021982 | 890.846
[6 empty] | 0.2022195 | 890.8562
[6 empty] | 0.2022409 | 890.8745
[6 empty] | 0.202272 | 890.9171
[6 empty] | 0.2022983 | 890.9415
[6 empty] | 0.2023196 | 890.9354
[6 empty] | 0.2023475 | 890.9273
[6 empty] | 0.2023704 | 890.9313
[6 empty] | 0.2023967 | 891.0024
[6 empty] | 0.2024262 | 891.0024
[6 empty] | 0.202459 | 891.0207
[6 empty] | 0.2024902 | 890.8806
[6 empty] | 0.2025197 | 890.8785
[6 empty] | 0.2025427 | 890.8724
[6 empty] | 0.202564 | 890.8765
[6 empty] | 0.2025919 | 890.8867
[6 empty] | 0.2026165 | 890.8034
[6 empty] | 0.2026411 | 890.8318
[6 empty] | 0.2026723 | 890.8399
[6 empty] | 0.2026936 | 890.6998
[6 empty] | 0.2027198 | 890.7181
[6 empty] | 0.2027592 | 890.7019
[6 empty] | 0.2027838 | 890.5536
[6 empty] | 0.2028068 | 890.5577
[6 empty] | 0.2028396 | 890.5435
[6 empty] | 0.2028642 | 890.5354
[6 empty] | 0.2028937 | 890.5841
[6 empty] | 0.202915 | 890.5861
[6 empty] | 0.2029429 | 890.5313
[6 empty] | 0.2029724 | 890.513
[6 empty] | 0.2030052 | 890.5354
[6 empty] | 0.2030265 | 890.5618
[6 empty] | 0.2030479 | 890.6186
[6 empty] | 0.2030692 | 890.6471
[6 empty] | 0.2030954 | 890.6349
[6 empty] | 0.2031266 | 890.6633
[6 empty] | 0.2031512 | 890.6958
[6 empty] | 0.2031742 | 890.8704
[6 empty] | 0.2031988 | 890.842
[6 empty] | 0.2032234 | 890.8623
[6 empty] | 0.2032611 | 890.9171
[6 empty] | 0.2032824 | 890.9334
[6 empty] | 0.203307 | 890.9029
[6 empty] | 0.2033349 | 890.9354
[6 empty] | 0.2033579 | 890.9354
[6 empty] | 0.2033825 | 890.9415
[6 empty] | 0.2034071 | 891.0268
[6 empty] | 0.2034317 | 891.0511
[6 empty] | 0.2034612 | 891.043
[6 empty] | 0.2034924 | 890.9658
[6 empty] | 0.2035137 | 891.0268
[6 empty] | 0.2035449 | 891.0592
[6 empty] | 0.2035678 | 891.0877
[6 empty] | 0.2035924 | 891.0978
[6 empty] | 0.2036236 | 891.0552
[6 empty] | 0.2036449 | 891.0532
[6 empty] | 0.2036712 | 891.0227
[6 empty] | 0.2037089 | 891.0938
[6 empty] | 0.2037302 | 890.9841
[6 empty] | 0.2037515 | 890.9983
[6 empty] | 0.2037778 | 891.0288
[6 empty] | 0.2038057 | 890.9861
[6 empty] | 0.203827 | 890.9943
[6 empty] | 0.2038631 | 890.9597
[6 empty] | 0.2038893 | 890.9658
[6 empty] | 0.2039123 | 890.9618
[6 empty] | 0.2039352 | 890.9557
[6 empty] | 0.2039648 | 890.8318
[6 empty] | 0.2039894 | 890.8014
[6 empty] | 0.2040123 | 890.8075
[6 empty] | 0.2040386 | 890.6633
[6 empty] | 0.204073 | 890.6917
[6 empty] | 0.204096 | 890.7587
[6 empty] | 0.2041173 | 890.777
[6 empty] | 0.2041518 | 890.7811
[6 empty] | 0.2041731 | 890.8034
[6 empty] | 0.204196 | 890.8156
[6 empty] | 0.2042174 | 890.7709
[6 empty] | 0.2042403 | 890.71
[6 empty] | 0.2042633 | 890.7222
[6 empty] | 0.2042879 | 890.7141
[6 empty] | 0.2043092 | 890.6267
[6 empty] | 0.2043322 | 890.6288
[6 empty] | 0.2043552 | 890.6613
[6 empty] | 0.2043781 | 890.6633
[6 empty] | 0.2043994 | 890.6247
[6 empty] | 0.2044273 | 890.6511
[6 empty] | 0.2044486 | 890.6389
[6 empty] | 0.2044798 | 890.6288
[6 empty] | 0.2045061 | 890.7181
[6 empty] | 0.204529 | 890.7181
[6 empty] | 0.2045503 | 890.6978
[6 empty] | 0.2045717 | 890.7709
[6 empty] | 0.2045979 | 890.7729
[6 empty] | 0.2046209 | 890.7689
[6 empty] | 0.204657 | 890.8887
[6 empty] | 0.2046799 | 890.8846
[6 empty] | 0.2047062 | 890.9516
[6 empty] | 0.2047291 | 890.9415
[6 empty] | 0.2047521 | 890.9374
[6 empty] | 0.2047734 | 890.9252
[6 empty] | 0.204798 | 890.9171
[6 empty] | 0.2048193 | 890.9455
[6 empty] | 0.2048505 | 890.9577
[6 empty] | 0.2048718 | 890.9496
[6 empty] | 0.2049128 | 890.9699
[6 empty] | 0.2049342 | 890.978
[6 empty] | 0.2049555 | 890.9597
[6 empty] | 0.2049817 | 890.976
[6 empty] | 0.2050031 | 891.0146
[6 empty] | 0.2050244 | 890.9983
[6 empty] | 0.2050621 | 891.0105
[6 empty] | 0.20509 | 891.0288
[6 empty] | 0.2051113 | 890.9476
[6 empty] | 0.2051376 | 890.9455
[6 empty] | 0.2051638 | 890.913
[6 empty] | 0.2051884 | 890.8988
[6 empty] | 0.2052097 | 890.8481
[6 empty] | 0.205236 | 890.9537
[6 empty] | 0.2052622 | 890.9597
[6 empty] | 0.2052852 | 891.0004
[6 empty] | 0.2053147 | 891.0024
[6 empty] | 0.205336 | 890.9922
[6 empty] | 0.2053573 | 891.0065
[6 empty] | 0.2053967 | 891.0511
[6 empty] | 0.205418 | 891.0572
[6 empty] | 0.2054443 | 891.0024
[6 empty] | 0.2054869 | 891.0004
[6 empty] | 0.2055099 | 891.0592
[6 empty] | 0.2055312 | 890.8724
[6 empty] | 0.2055706 | 890.8704
[6 empty] | 0.2055968 | 890.8704
[6 empty] | 0.2056214 | 890.8318
[6 empty] | 0.2056444 | 890.8542
[6 empty] | 0.2056723 | 890.8237
[6 empty] | 0.2056936 | 890.7161
[6 empty] | 0.2057166 | 890.7729
[6 empty] | 0.2057477 | 890.6288
[6 empty] | 0.2057789 | 890.6531
[6 empty] | 0.2058002 | 890.6653
[6 empty] | 0.2058232 | 890.6714
[6 empty] | 0.2058494 | 890.6836
[6 empty] | 0.2058724 | 890.708
[6 empty] | 0.2058953 | 890.7425
[6 empty] | 0.2059232 | 890.7303
[6 empty] | 0.2059495 | 890.7547
[6 empty] | 0.2059724 | 890.8359
[6 empty] | 0.2059954 | 890.8339
[6 empty] | 0.2060216 | 890.7851
[6 empty] | 0.2060479 | 890.7892
[6 empty] | 0.2060725 | 890.8054
[6 empty] | 0.2060987 | 890.9679
[6 empty] | 0.2061233 | 890.9882
[6 empty] | 0.2061479 | 891.0065
[6 empty] | 0.2061693 | 891.1202
[6 empty] | 0.2061955 | 891.1222
[6 empty] | 0.2062168 | 891.1181
[6 empty] | 0.2062398 | 891.041
[6 empty] | 0.2062611 | 891.0227
[6 empty] | 0.2062857 | 891.0714
[6 empty] | 0.2063185 | 891.0085
[6 empty] | 0.2063399 | 891.0227
[6 empty] | 0.2063628 | 891.0308
[6 empty] | 0.2063973 | 891.0552
[6 empty] | 0.2064251 | 891.0471
[6 empty] | 0.2064481 | 891.0653
[6 empty] | 0.2064694 | 891.0897
[6 empty] | 0.2065006 | 891.1283
[6 empty] | 0.2065236 | 891.1039
[6 empty] | 0.2065531 | 891.1364
[6 empty] | 0.2065777 | 891.1608
[6 empty] | 0.2066056 | 891.1405
[6 empty] | 0.2066449 | 891.1526
[6 empty] | 0.2066679 | 891.1628
[6 empty] | 0.2066909 | 891.1689
[6 empty] | 0.206722 | 891.1953
[6 empty] | 0.2067483 | 891.2095
[6 empty] | 0.2067778 | 891.1405
[6 empty] | 0.206804 | 891.1648
[6 empty] | 0.2068254 | 891.173
[6 empty] | 0.2068467 | 891.0714
[6 empty] | 0.2068697 | 891.0572
[6 empty] | 0.2068959 | 890.9983
[6 empty] | 0.2069221 | 891.0105
[6 empty] | 0.2069484 | 891.0207
[6 empty] | 0.2069714 | 891.0389
[6 empty] | 0.2069927 | 891.0369
[6 empty] | 0.2070353 | 890.9435
[6 empty] | 0.2070648 | 890.9516
[6 empty] | 0.2070878 | 890.9476
[6 empty] | 0.2071141 | 890.9638
[6 empty] | 0.2071354 | 890.9394
[6 empty] | 0.2071567 | 890.8988
[6 empty] | 0.2071829 | 890.8196
[6 empty] | 0.2072223 | 890.8379
[6 empty] | 0.20726 | 890.844
[6 empty] | 0.2072846 | 890.846
[6 empty] | 0.2073092 | 890.7912
[6 empty] | 0.2073322 | 890.7689
[6 empty] | 0.2073552 | 890.7303
[6 empty] | 0.2073831 | 890.7445
[6 empty] | 0.2074077 | 890.7709
[6 empty] | 0.2074372 | 890.7932
[6 empty] | 0.2074651 | 890.7973
[6 empty] | 0.2074864 | 890.7973
[6 empty] | 0.2075094 | 890.8095
[6 empty] | 0.2075356 | 890.8217
[6 empty] | 0.2075586 | 890.8501
[6 empty] | 0.2075799 | 890.8988
[6 empty] | 0.2076029 | 890.8765
[6 empty] | 0.207634 | 891.0105
[6 empty] | 0.2076553 | 891.0105
[6 empty] | 0.2076799 | 891.1019
[6 empty] | 0.2077177 | 891.1283
[6 empty] | 0.2077423 | 891.1445
[6 empty] | 0.2077636 | 891.0552
[6 empty] | 0.2077898 | 891.0897
[6 empty] | 0.2078194 | 890.9983
[6 empty] | 0.2078407 | 891.0146
[6 empty] | 0.2078719 | 891.041
[6 empty] | 0.2078932 | 891.0532
[6 empty] | 0.2079145 | 891.0491
[6 empty] | 0.2079358 | 891.1242
[6 empty] | 0.2079604 | 891.1202
[6 empty] | 0.2079932 | 891.1161
[6 empty] | 0.2080178 | 891.1466
[6 empty] | 0.2080408 | 891.1689
[6 empty] | 0.2080621 | 891.179
[6 empty] | 0.2080966 | 891.1689
[6 empty] | 0.2081392 | 891.177
[6 empty] | 0.2081605 | 891.1019
[6 empty] | 0.2081835 | 891.179
[6 empty] | 0.2082081 | 891.1709
[6 empty] | 0.2082294 | 891.1039
[6 empty] | 0.208259 | 891.175
[6 empty] | 0.2082852 | 891.1669
[6 empty] | 0.2083098 | 891.1587
[6 empty] | 0.2083311 | 891.1181
[6 empty] | 0.2083656 | 891.1242
[6 empty] | 0.2083951 | 891.1222
[6 empty] | 0.2084197 | 891.1303
[6 empty] | 0.2084427 | 891.0714
[6 empty] | 0.208464 | 891.041
[6 empty] | 0.2084869 | 891.043
[6 empty] | 0.2085165 | 891.0004
[6 empty] | 0.2085411 | 890.9821
[6 empty] | 0.2085673 | 891.0268
[6 empty] | 0.2085968 | 891.0389
[6 empty] | 0.2086214 | 890.974
[6 empty] | 0.2086461 | 890.8339
[6 empty] | 0.2086772 | 890.8501
[6 empty] | 0.20871 | 890.8927
[6 empty] | 0.2087363 | 890.8724
[6 empty] | 0.2087609 | 890.7709
[6 empty] | 0.2087822 | 890.7872
[6 empty] | 0.2088035 | 890.708
[6 empty] | 0.2088265 | 890.8501
[6 empty] | 0.2088593 | 890.8724
[6 empty] | 0.2088839 | 890.8298
[6 empty] | 0.2089085 | 890.844
[6 empty] | 0.2089298 | 890.846
[6 empty] | 0.2089593 | 890.8501
[6 empty] | 0.2089823 | 890.8785
[6 empty] | 0.2090135 | 890.9699
[6 empty] | 0.2090512 | 890.9821
[6 empty] | 0.2090889 | 891.0186
[6 empty] | 0.2091102 | 890.9882
[6 empty] | 0.2091447 | 891.0633
[6 empty] | 0.2091677 | 891.0978
[6 empty] | 0.2091972 | 891.1303
[6 empty] | 0.2092201 | 891.1384
[6 empty] | 0.2092529 | 891.108
[6 empty] | 0.2092874 | 891.11
[6 empty] | 0.2093153 | 891.1303
[6 empty] | 0.2093382 | 891.0877
[6 empty] | 0.2093645 | 891.11
[6 empty] | 0.2093907 | 891.112
[6 empty] | 0.209417 | 891.1202
[6 empty] | 0.2094416 | 891.1425
[6 empty] | 0.2094645 | 891.1161
[6 empty] | 0.2094957 | 891.2562
[6 empty] | 0.2095187 | 891.24
[6 empty] | 0.2095449 | 891.1811
[6 empty] | 0.2095712 | 891.2156
[6 empty] | 0.2095925 | 891.1953
[6 empty] | 0.2096171 | 891.1202
[6 empty] | 0.20964 | 891.1222
[6 empty] | 0.2096614 | 891.1567
[6 empty] | 0.2096843 | 891.1547
[6 empty] | 0.2097089 | 891.1709
[6 empty] | 0.2097319 | 891.1973
[6 empty] | 0.2097565 | 891.2014
[6 empty] | 0.2097795 | 891.1567
[6 empty] | 0.2098041 | 891.1344
[6 empty] | 0.2098303 | 891.1384
[6 empty] | 0.2098516 | 891.1405
[6 empty] | 0.2098746 | 891.1445
[6 empty] | 0.2099025 | 891.0328
[6 empty] | 0.2099271 | 891.0125
[6 empty] | 0.2099615 | 891.045
[6 empty] | 0.2099845 | 891.0552
[6 empty] | 0.2100058 | 891.0166
[6 empty] | 0.2100271 | 891.0247
[6 empty] | 0.2100485 | 891.0389
[6 empty] | 0.2100731 | 890.9699
[6 empty] | 0.2101026 | 890.913
[6 empty] | 0.2101305 | 890.9313
[6 empty] | 0.2101518 | 890.9516
[6 empty] | 0.2101764 | 890.9496
[6 empty] | 0.2102043 | 890.9618
[6 empty] | 0.2102273 | 890.8724
[6 empty] | 0.2102584 | 890.8988
[6 empty] | 0.2102797 | 890.9191
[6 empty] | 0.2103109 | 890.9313
[6 empty] | 0.2103355 | 890.909
[6 empty] | 0.2103585 | 890.9252
[6 empty] | 0.2103798 | 890.8623
[6 empty] | 0.2104011 | 890.8887
[6 empty] | 0.2104306 | 890.8318
[6 empty] | 0.2104585 | 890.8339
[6 empty] | 0.2104848 | 890.8278
[6 empty] | 0.2105192 | 890.8339
[6 empty] | 0.2105487 | 890.8542
[6 empty] | 0.2105717 | 890.8806
[6 empty] | 0.2106127 | 890.9435
[6 empty] | 0.210639 | 891.0877
[6 empty] | 0.2106603 | 891.0592
[6 empty] | 0.2106816 | 891.108
[6 empty] | 0.2107062 | 891.1384
[6 empty] | 0.2107275 | 891.1648
[6 empty] | 0.2107587 | 891.2684
[6 empty] | 0.21078 | 891.2948
[6 empty] | 0.2108079 | 891.2197
[6 empty] | 0.2108309 | 891.2562
[6 empty] | 0.2108522 | 891.311
[6 empty] | 0.2108768 | 891.3415
[6 empty] | 0.2108998 | 891.2237
[6 empty] | 0.2109211 | 891.2095
[6 empty] | 0.2109506 | 891.2257
[6 empty] | 0.2109752 | 891.2603
[6 empty] | 0.2109982 | 891.2887
[6 empty] | 0.2110244 | 891.2623
[6 empty] | 0.2110474 | 891.2785
[6 empty] | 0.2110687 | 891.2846
[6 empty] | 0.2110917 | 891.2623
[6 empty] | 0.2111245 | 891.2968
[6 empty] | 0.2111507 | 891.3212
[6 empty] | 0.2111802 | 891.2014
[6 empty] | 0.2112098 | 891.2257
[6 empty] | 0.2112327 | 891.2318
[6 empty] | 0.2112541 | 891.2359
[6 empty] | 0.2112787 | 891.2481
[6 empty] | 0.2113016 | 891.2664
[6 empty] | 0.2113279 | 891.2826
[6 empty] | 0.2113541 | 891.2867
[6 empty] | 0.2113771 | 891.2501
[6 empty] | 0.2114082 | 891.1526
[6 empty] | 0.2114394 | 891.1425
[6 empty] | 0.211464 | 891.1547
[6 empty] | 0.211487 | 891.0349
[6 empty] | 0.2115149 | 891.0613
[6 empty] | 0.2115411 | 891.0877
[6 empty] | 0.2115657 | 891.0775
[6 empty] | 0.2115887 | 890.9313
[6 empty] | 0.2116182 | 890.9191
[6 empty] | 0.2116444 | 890.9415
[6 empty] | 0.2116707 | 890.9902
[6 empty] | 0.2116936 | 890.9983
[6 empty] | 0.2117166 | 890.9618
[6 empty] | 0.2117396 | 890.9151
[6 empty] | 0.2117642 | 890.8704
[6 empty] | 0.2117937 | 890.8765
[6 empty] | 0.2118183 | 890.8481
[6 empty] | 0.2118396 | 890.8887
[6 empty] | 0.2118724 | 890.8948
[6 empty] | 0.211902 | 890.8988
[6 empty] | 0.2119266 | 890.8948
[6 empty] | 0.211961 | 890.9171
[6 empty] | 0.2120004 | 890.9415
[6 empty] | 0.2120266 | 890.9699
[6 empty] | 0.2120529 | 890.9841
[6 empty] | 0.2120857 | 891.1587
[6 empty] | 0.2121152 | 891.1851
[6 empty] | 0.2121414 | 891.1912
[6 empty] | 0.2121693 | 891.2623
[6 empty] | 0.2121972 | 891.177
[6 empty] | 0.2122267 | 891.2054
[6 empty] | 0.2122497 | 891.1973
[6 empty] | 0.2122743 | 891.1567
[6 empty] | 0.2122989 | 891.2603
[6 empty] | 0.2123202 | 891.2481
[6 empty] | 0.2123415 | 891.2197
[6 empty] | 0.2123661 | 891.2298
[6 empty] | 0.2123891 | 891.242
[6 empty] | 0.2124104 | 891.3293
[6 empty] | 0.2124432 | 891.3699
[6 empty] | 0.2124711 | 891.4065
[6 empty] | 0.212499 | 891.4146
[6 empty] | 0.2125236 | 891.3963
[6 empty] | 0.2125548 | 891.309
[6 empty] | 0.2125761 | 891.2704
[6 empty] | 0.2126089 | 891.2785
[6 empty] | 0.2126532 | 891.2806
[6 empty] | 0.2126794 | 891.307
[6 empty] | 0.2127155 | 891.3293
[6 empty] | 0.2127418 | 891.3252
[6 empty] | 0.2127647 | 891.3252
[6 empty] | 0.2127959 | 891.3273
[6 empty] | 0.2128221 | 891.3212
[6 empty] | 0.2128484 | 891.3029
[6 empty] | 0.2128697 | 891.173
[6 empty] | 0.212891 | 891.1933
[6 empty] | 0.2129173 | 891.1872
[6 empty] | 0.2129402 | 891.1811
[6 empty] | 0.2129632 | 891.0795
[6 empty] | 0.2129845 | 891.1141
[6 empty] | 0.2130108 | 891.1364
[6 empty] | 0.2130387 | 891.1344
[6 empty] | 0.2130698 | 891.1445
[6 empty] | 0.2131043 | 891.0816
[6 empty] | 0.2131403 | 891.0917
[6 empty] | 0.2131633 | 891.0775
[6 empty] | 0.2131863 | 891.0268
[6 empty] | 0.2132191 | 891.0024
[6 empty] | 0.2132486 | 890.9841
[6 empty] | 0.2132732 | 890.9658
[6 empty] | 0.2132995 | 890.9679
[6 empty] | 0.2133339 | 890.9537
[6 empty] | 0.2133683 | 890.9516
[6 empty] | 0.2133995 | 890.9476
[6 empty] | 0.2134241 | 890.9435
[6 empty] | 0.2134487 | 890.9577
[6 empty] | 0.2134717 | 890.9415
[6 empty] | 0.213493 | 890.9719
[6 empty] | 0.2135143 | 891.0308
[6 empty] | 0.2135373 | 891.0592
[6 empty] | 0.2135603 | 891.0714
[6 empty] | 0.2135849 | 891.3049
[6 empty] | 0.2136242 | 891.1608
[6 empty] | 0.2136472 | 891.1648
[6 empty] | 0.2136701 | 891.1689
[6 empty] | 0.2136948 | 891.3009
[6 empty] | 0.2137308 | 891.3334
[6 empty] | 0.2137571 | 891.3334
[6 empty] | 0.2137833 | 891.2664
[6 empty] | 0.2138079 | 891.2643
[6 empty] | 0.2138342 | 891.2623
[6 empty] | 0.2138604 | 891.3679
[6 empty] | 0.2138834 | 891.3963
[6 empty] | 0.2139047 | 891.3395
[6 empty] | 0.2139359 | 891.3476
[6 empty] | 0.2139572 | 891.445
[6 empty] | 0.21399 | 891.3659
[6 empty] | 0.2140146 | 891.374
[6 empty] | 0.214049 | 891.3719
[6 empty] | 0.2140753 | 891.2075
[6 empty] | 0.2141015 | 891.2623
[6 empty] | 0.2141229 | 891.3029
[6 empty] | 0.214154 | 891.311
[6 empty] | 0.2141753 | 891.307
[6 empty] | 0.2142 | 891.3638
[6 empty] | 0.2142213 | 891.3395
[6 empty] | 0.2142492 | 891.3435
[6 empty] | 0.2142902 | 891.3537
[6 empty] | 0.2143115 | 891.3577
[6 empty] | 0.2143328 | 891.2664
[6 empty] | 0.2143705 | 891.242
[6 empty] | 0.2143968 | 891.24
[6 empty] | 0.214423 | 891.2623
[6 empty] | 0.2144443 | 891.2481
[6 empty] | 0.2144821 | 891.2359
[6 empty] | 0.2145034 | 891.2339
[6 empty] | 0.2145313 | 891.0897
[6 empty] | 0.2145559 | 891.0775
[6 empty] | 0.2145821 | 891.0836
[6 empty] | 0.2146067 | 891.0999
[6 empty] | 0.214633 | 891.0592
[6 empty] | 0.2146625 | 891.0268
[6 empty] | 0.214692 | 891.0166
[6 empty] | 0.2147166 | 891.0227
[6 empty] | 0.2147412 | 890.9191
[6 empty] | 0.2147691 | 890.9496
[6 empty] | 0.2148052 | 890.9679
[6 empty] | 0.2148429 | 890.9963
[6 empty] | 0.2148643 | 891.0125
[6 empty] | 0.2148921 | 891.0166
[6 empty] | 0.2149299 | 891.041
[6 empty] | 0.2149643 | 891.043
[6 empty] | 0.2149873 | 891.0917
[6 empty] | 0.2150135 | 891.1405
[6 empty] | 0.2150348 | 891.1202
[6 empty] | 0.2150611 | 891.2948
[6 empty] | 0.2150824 | 891.3131
[6 empty] | 0.2151037 | 891.3354
[6 empty] | 0.2151316 | 891.2826
[6 empty] | 0.2151628 | 891.2826
[6 empty] | 0.2151857 | 891.2907
[6 empty] | 0.215212 | 891.3496
[6 empty] | 0.2152349 | 891.2887
[6 empty] | 0.2152727 | 891.3191
[6 empty] | 0.2152956 | 891.3435
[6 empty] | 0.2153186 | 891.3029
[6 empty] | 0.2153481 | 891.2988
[6 empty] | 0.2153711 | 891.2968
[6 empty] | 0.2154006 | 891.2948
[6 empty] | 0.2154269 | 891.3719
[6 empty] | 0.2154515 | 891.3983
[6 empty] | 0.2154761 | 891.4065
[6 empty] | 0.215499 | 891.3212
[6 empty] | 0.215522 | 891.311
[6 empty] | 0.2155433 | 891.3151
[6 empty] | 0.2155696 | 891.311
[6 empty] | 0.2155958 | 891.3516
[6 empty] | 0.2156188 | 891.3557
[6 empty] | 0.2156516 | 891.4288
[6 empty] | 0.2156745 | 891.4247
[6 empty] | 0.2157024 | 891.3943
[6 empty] | 0.2157303 | 891.4227
[6 empty] | 0.2157566 | 891.4369
[6 empty] | 0.215791 | 891.4308
[6 empty] | 0.2158238 | 891.4349
[6 empty] | 0.21585 | 891.3435
[6 empty] | 0.2158812 | 891.3313
[6 empty] | 0.2159091 | 891.1506
[6 empty] | 0.215937 | 891.1648
[6 empty] | 0.2159632 | 891.1831
[6 empty] | 0.2159862 | 891.1973
[6 empty] | 0.2160174 | 891.2197
[6 empty] | 0.2160403 | 891.0978
[6 empty] | 0.2160633 | 891.1161
[6 empty] | 0.2160895 | 891.0227
[6 empty] | 0.216124 | 891.0247
[6 empty] | 0.2161502 | 891.0004
[6 empty] | 0.2161797 | 890.9963
[6 empty] | 0.2162011 | 891.0024
[6 empty] | 0.2162322 | 890.909
[6 empty] | 0.2162552 | 890.9212
[6 empty] | 0.2162782 | 890.9334
[6 empty] | 0.2162995 | 890.9171
[6 empty] | 0.2163224 | 890.9151
[6 empty] | 0.2163438 | 890.8948
[6 empty] | 0.21637 | 890.9151
[6 empty] | 0.216393 | 890.9232
[6 empty] | 0.2164405 | 890.9922
[6 empty] | 0.2164619 | 890.9902
[6 empty] | 0.2164848 | 891.0004
[6 empty] | 0.2165078 | 891.0572
[6 empty] | 0.2165308 | 891.0653
[6 empty] | 0.216557 | 891.0633
[6 empty] | 0.21658 | 891.0755
[6 empty] | 0.2166193 | 891.2176
[6 empty] | 0.2166505 | 891.2217
[6 empty] | 0.2166751 | 891.2298
[6 empty] | 0.2167063 | 891.244
[6 empty] | 0.2167309 | 891.3232
[6 empty] | 0.2167538 | 891.311
[6 empty] | 0.2167817 | 891.3293
[6 empty] | 0.2168096 | 891.3435
[6 empty] | 0.2168358 | 891.3374
[6 empty] | 0.2168572 | 891.376
[6 empty] | 0.216885 | 891.4024
[6 empty] | 0.2169096 | 891.4065
[6 empty] | 0.216931 | 891.4329
[6 empty] | 0.2169556 | 891.4349
[6 empty] | 0.2169769 | 891.4613
[6 empty] | 0.2170097 | 891.4755
[6 empty] | 0.2170359 | 891.4796
[6 empty] | 0.2170606 | 891.4126
[6 empty] | 0.2170901 | 891.3882
[6 empty] | 0.217113 | 891.3435
[6 empty] | 0.2171426 | 891.3191
[6 empty] | 0.2171704 | 891.3131
[6 empty] | 0.2171918 | 891.3029
[6 empty] | 0.2172147 | 891.3252
[6 empty] | 0.2172393 | 891.3354
[6 empty] | 0.2172656 | 891.3476
[6 empty] | 0.2172885 | 891.3841
[6 empty] | 0.2173099 | 891.3009
[6 empty] | 0.2173345 | 891.2745
[6 empty] | 0.2173574 | 891.2359
[6 empty] | 0.2173853 | 891.24
[6 empty] | 0.217423 | 891.2684
[6 empty] | 0.2174444 | 891.2785
[6 empty] | 0.2174821 | 891.2075
[6 empty] | 0.2175149 | 891.2115
[6 empty] | 0.2175362 | 891.2014
[6 empty] | 0.2175575 | 891.1953
[6 empty] | 0.2175887 | 891.173
[6 empty] | 0.2176215 | 891.0775
[6 empty] | 0.2176445 | 890.9557
[6 empty] | 0.2176838 | 890.9719
[6 empty] | 0.2177199 | 890.9415
[6 empty] | 0.2177544 | 890.9516
[6 empty] | 0.2177839 | 890.9699
[6 empty] | 0.2178216 | 890.9415
[6 empty] | 0.2178462 | 890.9638
[6 empty] | 0.2178692 | 890.9801
[6 empty] | 0.2178971 | 890.9902
[6 empty] | 0.2179348 | 891.0511
[6 empty] | 0.2179561 | 891.043
[6 empty] | 0.2179807 | 891.0511
[6 empty] | 0.2180021 | 891.0592
[6 empty] | 0.2180234 | 891.0369
[6 empty] | 0.218048 | 891.1547
[6 empty] | 0.2180775 | 891.1587
[6 empty] | 0.2181054 | 891.1669
[6 empty] | 0.2181267 | 891.1526
[6 empty] | 0.218153 | 891.1648
[6 empty] | 0.2181841 | 891.1851
[6 empty] | 0.2182071 | 891.1425
[6 empty] | 0.2182317 | 891.1587
[6 empty] | 0.2182579 | 891.2379
[6 empty] | 0.2182875 | 891.2115
[6 empty] | 0.2183252 | 891.2298
[6 empty] | 0.2183465 | 891.24
[6 empty] | 0.2183678 | 891.2521
[6 empty] | 0.218399 | 891.2907
[6 empty] | 0.2184203 | 891.3252
[6 empty] | 0.2184433 | 891.3435
[6 empty] | 0.2184695 | 891.3252
[6 empty] | 0.2184909 | 891.3232
[6 empty] | 0.2185237 | 891.2948
[6 empty] | 0.2185515 | 891.2806
[6 empty] | 0.2185811 | 891.2562
[6 empty] | 0.2186188 | 891.2562
[6 empty] | 0.2186434 | 891.2684
[6 empty] | 0.2186713 | 891.2785
[6 empty] | 0.2186942 | 891.2643
[6 empty] | 0.2187156 | 891.1689
[6 empty] | 0.2187369 | 891.2887
[6 empty] | 0.2187681 | 891.2826
[6 empty] | 0.218791 | 891.2724
[6 empty] | 0.218814 | 891.2806
[6 empty] | 0.2188402 | 891.2136
[6 empty] | 0.2188698 | 891.2278
[6 empty] | 0.2189091 | 891.1851
[6 empty] | 0.2189337 | 891.1851
[6 empty] | 0.2189567 | 891.0633
[6 empty] | 0.2189862 | 891.1181
[6 empty] | 0.2190174 | 891.1283
[6 empty] | 0.2190387 | 891.0836
[6 empty] | 0.2190649 | 891.0897
[6 empty] | 0.2190895 | 891.0552
[6 empty] | 0.2191174 | 891.0308
[6 empty] | 0.2191404 | 891.0024
[6 empty] | 0.2191617 | 890.9963
[6 empty] | 0.2191863 | 890.9618
[6 empty] | 0.2192076 | 890.9496
[6 empty] | 0.219229 | 890.9577
[6 empty] | 0.2192585 | 890.9658
[6 empty] | 0.2192929 | 890.9801
[6 empty] | 0.2193175 | 890.9719
[6 empty] | 0.2193421 | 890.913
[6 empty] | 0.21937 | 890.9252
[6 empty] | 0.2193996 | 890.9151
[6 empty] | 0.2194307 | 890.9658
[6 empty] | 0.2194652 | 890.9293
[6 empty] | 0.2194881 | 890.9212
[6 empty] | 0.2195094 | 890.911
[6 empty] | 0.2195308 | 890.9374
[6 empty] | 0.2195521 | 890.9455
[6 empty] | 0.2195767 | 890.9618
[6 empty] | 0.2195997 | 891.0085
[6 empty] | 0.2196292 | 891.0268
[6 empty] | 0.2196505 | 891.0775
[6 empty] | 0.2196784 | 891.1608
[6 empty] | 0.2197014 | 891.1993
[6 empty] | 0.2197522 | 891.1933
[6 empty] | 0.2197817 | 891.1933
[6 empty] | 0.2198063 | 891.177
[6 empty] | 0.2198326 | 891.1993
[6 empty] | 0.2198555 | 891.2745
[6 empty] | 0.2198769 | 891.3273
[6 empty] | 0.2199015 | 891.2461
[6 empty] | 0.2199294 | 891.2562
[6 empty] | 0.219954 | 891.307
[6 empty] | 0.2199818 | 891.2968
[6 empty] | 0.2200032 | 891.2907
[6 empty] | 0.2200327 | 891.307
[6 empty] | 0.220054 | 891.2481
[6 empty] | 0.2200786 | 891.2521
[6 empty] | 0.2201065 | 891.2684
[6 empty] | 0.2201311 | 891.3009
[6 empty] | 0.2201623 | 891.2542
[6 empty] | 0.2201869 | 891.244
[6 empty] | 0.220218 | 891.2501
[6 empty] | 0.2202426 | 891.2623
[6 empty] | 0.220264 | 891.2745
[6 empty] | 0.2202919 | 891.2988
[6 empty] | 0.2203181 | 891.311
[6 empty] | 0.2203394 | 891.3151
[6 empty] | 0.2203673 | 891.2988
[6 empty] | 0.2203968 | 891.2867
[6 empty] | 0.2204264 | 891.1953
[6 empty] | 0.2204526 | 891.177
[6 empty] | 0.2204805 | 891.0755
[6 empty] | 0.2205084 | 891.0816
[6 empty] | 0.220533 | 891.0592
[6 empty] | 0.2205592 | 891.1202
[6 empty] | 0.2205805 | 891.0349
[6 empty] | 0.2206068 | 891.0227
[6 empty] | 0.2206281 | 891.0186
[6 empty] | 0.2206658 | 891.0207
[6 empty] | 0.220697 | 891.0024
[6 empty] | 0.2207298 | 890.9293
[6 empty] | 0.2207577 | 890.9313
[6 empty] | 0.2207856 | 890.8927
[6 empty] | 0.2208069 | 890.9049
[6 empty] | 0.2208348 | 890.8501
[6 empty] | 0.2208594 | 890.8156
[6 empty] | 0.2208889 | 890.8217
[6 empty] | 0.220925 | 890.8806
[6 empty] | 0.2209529 | 890.9009
[6 empty] | 0.2209742 | 890.9212
[6 empty] | 0.2209955 | 890.9516
[6 empty] | 0.2210185 | 890.8745
[6 empty] | 0.2210496 | 890.9009
[6 empty] | 0.221071 | 890.907
[6 empty] | 0.2210956 | 890.9151
[6 empty] | 0.2211169 | 890.9273
[6 empty] | 0.2211415 | 891.0349
[6 empty] | 0.2211628 | 891.0532
[6 empty] | 0.2211858 | 891.041
[6 empty] | 0.2212153 | 891.0592
[6 empty] | 0.2212366 | 891.1303
[6 empty] | 0.2212694 | 891.2197
[6 empty] | 0.2212908 | 891.2136
[6 empty] | 0.2213137 | 891.2237
[6 empty] | 0.2213367 | 891.2014
[6 empty] | 0.2213613 | 891.1912
[6 empty] | 0.2213826 | 891.1506
[6 empty] | 0.2214121 | 891.1648
[6 empty] | 0.2214449 | 891.1709
[6 empty] | 0.2214778 | 891.2136
[6 empty] | 0.2215056 | 891.2359
[6 empty] | 0.221527 | 891.2136
[6 empty] | 0.2215499 | 891.2623
[6 empty] | 0.2215729 | 891.2928
[6 empty] | 0.2215959 | 891.2136
[6 empty] | 0.2216188 | 891.2156
[6 empty] | 0.2216418 | 891.2075
[6 empty] | 0.221668 | 891.2278
[6 empty] | 0.221691 | 891.1993
[6 empty] | 0.2217189 | 891.2257
[6 empty] | 0.2217451 | 891.2298
[6 empty] | 0.2217664 | 891.2075
[6 empty] | 0.221791 | 891.2075
[6 empty] | 0.2218173 | 891.2115
[6 empty] | 0.2218452 | 891.2237
[6 empty] | 0.2218731 | 891.2237
[6 empty] | 0.2219091 | 891.2014
[6 empty] | 0.2219337 | 891.0268
[6 empty] | 0.2219633 | 891.0024
[6 empty] | 0.2219846 | 891.0186
[6 empty] | 0.2220207 | 891.0247
[6 empty] | 0.22206 | 891.0268
[6 empty] | 0.2220863 | 890.9516
[6 empty] | 0.2221175 | 890.9273
[6 empty] | 0.2221437 | 890.9476
[6 empty] | 0.2221716 | 890.9354
[6 empty] | 0.2221929 | 890.9435
[6 empty] | 0.2222142 | 890.9476
[6 empty] | 0.2222388 | 890.8765
[6 empty] | 0.2222618 | 890.9009
[6 empty] | 0.2222848 | 890.9394
[6 empty] | 0.2223061 | 890.8867
[6 empty] | 0.2223274 | 890.8826
[6 empty] | 0.2223504 | 890.9354
[6 empty] | 0.2223733 | 890.7506
[6 empty] | 0.2223963 | 890.7648
[6 empty] | 0.2224176 | 890.7932
[6 empty] | 0.2224504 | 890.7811
[6 empty] | 0.2224816 | 890.7973
[6 empty] | 0.2225046 | 890.7141
[6 empty] | 0.2225308 | 890.6877
[6 empty] | 0.2225554 | 890.7709
[6 empty] | 0.2225784 | 890.8562
[6 empty] | 0.2226062 | 890.7547
[6 empty] | 0.222644 | 890.8075
[6 empty] | 0.2226719 | 890.9537
[6 empty] | 0.222703 | 890.9415
[6 empty] | 0.2227309 | 890.9252
[6 empty] | 0.2227522 | 890.9922
[6 empty] | 0.2227867 | 891.0389
[6 empty] | 0.2228113 | 890.9902
[6 empty] | 0.222849 | 891.0268
[6 empty] | 0.2228802 | 891.0349
[6 empty] | 0.2229195 | 891.0471
[6 empty] | 0.2229409 | 891.0694
[6 empty] | 0.2229622 | 891.1039
[6 empty] | 0.2229851 | 891.1608
[6 empty] | 0.223013 | 891.1202
[6 empty] | 0.2230475 | 891.1344
[6 empty] | 0.2230704 | 891.1364
[6 empty] | 0.223095 | 891.0938
[6 empty] | 0.2231311 | 891.0674
[6 empty] | 0.223159 | 891.0836
[6 empty] | 0.2231853 | 891.0958
[6 empty] | 0.2232082 | 891.108
[6 empty] | 0.2232295 | 891.1283
[6 empty] | 0.2232541 | 890.9293
[6 empty] | 0.2232788 | 890.9374
[6 empty] | 0.2233083 | 890.9394
[6 empty] | 0.2233312 | 890.9476
[6 empty] | 0.2233591 | 890.9577
[6 empty] | 0.2233919 | 891.0227
[6 empty] | 0.2234182 | 890.9638
[6 empty] | 0.2234575 | 890.974
[6 empty] | 0.2234838 | 890.978
[6 empty] | 0.2235084 | 890.9922
[6 empty] | 0.2235461 | 890.9983
[6 empty] | 0.2235707 | 890.9922
[6 empty] | 0.223597 | 890.9882
[6 empty] | 0.2236199 | 891.0288
[6 empty] | 0.2236462 | 890.777
[6 empty] | 0.2236773 | 890.8054
[6 empty] | 0.22372 | 890.7181
[6 empty] | 0.2237643 | 890.7344
[6 empty] | 0.2237905 | 890.7506
[6 empty] | 0.2238266 | 890.6511
[6 empty] | 0.2238528 | 890.6511
[6 empty] | 0.2238856 | 890.6003
[6 empty] | 0.223907 | 890.6308
[6 empty] | 0.2239299 | 890.5618
[6 empty] | 0.2239513 | 890.6207
[6 empty] | 0.2239775 | 890.6024
[6 empty] | 0.2240054 | 890.6146
[6 empty] | 0.22403 | 890.6389
[6 empty] | 0.2240579 | 890.5861
[6 empty] | 0.2240808 | 890.6267
[6 empty] | 0.2241071 | 890.6471
[6 empty] | 0.2241333 | 890.7039
[6 empty] | 0.2241546 | 890.7019
[6 empty] | 0.2241809 | 890.7059
[6 empty] | 0.2242022 | 890.7222
[6 empty] | 0.2242252 | 890.7567
[6 empty] | 0.2242481 | 890.7628
[6 empty] | 0.2242777 | 890.8054
[6 empty] | 0.2243039 | 890.8542
[6 empty] | 0.2243318 | 890.8846
[6 empty] | 0.2243613 | 890.8988
[6 empty] | 0.2243843 | 890.8765
[6 empty] | 0.2244056 | 890.8927
[6 empty] | 0.2244286 | 890.9212
[6 empty] | 0.2244532 | 890.9496
[6 empty] | 0.2244778 | 890.8806
[6 empty] | 0.2244991 | 890.8765
[6 empty] | 0.2245221 | 890.9049
[6 empty] | 0.2245467 | 890.9679
[6 empty] | 0.2245696 | 891.0004
[6 empty] | 0.2245975 | 891.0085
[6 empty] | 0.2246238 | 891.0186
[6 empty] | 0.2246533 | 891.0288
[6 empty] | 0.2246746 | 891.0572
[6 empty] | 0.2246959 | 891.0714
[6 empty] | 0.2247173 | 890.978
[6 empty] | 0.2247435 | 890.9313
[6 empty] | 0.2247648 | 890.9171
[6 empty] | 0.2247878 | 890.8724
[6 empty] | 0.2248124 | 890.8907
[6 empty] | 0.2248337 | 890.9354
[6 empty] | 0.2248665 | 890.8867
[6 empty] | 0.2248878 | 890.9009
[6 empty] | 0.2249092 | 890.9821
[6 empty] | 0.2249338 | 890.9679
[6 empty] | 0.2249584 | 890.8887
[6 empty] | 0.224983 | 890.9334
[6 empty] | 0.2250043 | 890.9455
[6 empty] | 0.2250305 | 890.9557
[6 empty] | 0.2250535 | 890.9435
[6 empty] | 0.2250781 | 890.8359
[6 empty] | 0.2251027 | 890.7831
[6 empty] | 0.225124 | 890.7831
[6 empty] | 0.2251568 | 890.7384
[6 empty] | 0.2251896 | 890.7425
[6 empty] | 0.225211 | 890.6938
[6 empty] | 0.2252339 | 890.7283
[6 empty] | 0.2252717 | 890.6978
[6 empty] | 0.2252995 | 890.6694
[6 empty] | 0.2253209 | 890.6349
[6 empty] | 0.2253422 | 890.6511
[6 empty] | 0.2253635 | 890.6592
[6 empty] | 0.2253881 | 890.511
[6 empty] | 0.2254127 | 890.4765
[6 empty] | 0.2254406 | 890.4927
[6 empty] | 0.2254718 | 890.4542
[6 empty] | 0.2254947 | 890.5009
[6 empty] | 0.2255226 | 890.511
[6 empty] | 0.2255439 | 890.4785
[6 empty] | 0.2255702 | 890.4643
[6 empty] | 0.225603 | 890.4866
[6 empty] | 0.2256292 | 890.4846
[6 empty] | 0.2256522 | 890.5009
[6 empty] | 0.2256768 | 890.5069
[6 empty] | 0.2256981 | 890.5191
[6 empty] | 0.2257276 | 890.4562
[6 empty] | 0.225749 | 890.5009
[6 empty] | 0.2257769 | 890.58
[6 empty] | 0.2258113 | 890.6856
[6 empty] | 0.2258359 | 890.7384
[6 empty] | 0.2258654 | 890.7689
[6 empty] | 0.2258999 | 890.7689
[6 empty] | 0.2259245 | 890.7932
[6 empty] | 0.2259458 | 890.7465
[6 empty] | 0.2259671 | 890.7405
[6 empty] | 0.225995 | 890.7628
[6 empty] | 0.226018 | 890.7973
[6 empty] | 0.2260426 | 890.6674
[6 empty] | 0.2260672 | 890.6836
[6 empty] | 0.2260967 | 890.6958
[6 empty] | 0.2261295 | 890.7141
[6 empty] | 0.2261672 | 890.7689
[6 empty] | 0.2261902 | 890.8054
[6 empty] | 0.2262164 | 890.842
[6 empty] | 0.2262493 | 890.8765
[6 empty] | 0.2262739 | 890.8339
[6 empty] | 0.2262968 | 890.8359
[6 empty] | 0.2263329 | 890.7709
[6 empty] | 0.2263608 | 890.7831
[6 empty] | 0.2263887 | 890.8075
[6 empty] | 0.2264133 | 890.8176
[6 empty] | 0.2264346 | 890.8014
[6 empty] | 0.2264658 | 890.7831
[6 empty] | 0.2264887 | 890.8217
[6 empty] | 0.2265101 | 890.7912
[6 empty] | 0.2265461 | 890.7465
[6 empty] | 0.2265691 | 890.7567
[6 empty] | 0.2265921 | 890.7729
[6 empty] | 0.2266199 | 890.6674
[6 empty] | 0.2266429 | 890.6369
[6 empty] | 0.2266642 | 890.5861
[6 empty] | 0.2266921 | 890.4907
[6 empty] | 0.2267184 | 890.4805
[6 empty] | 0.2267397 | 890.4643
[6 empty] | 0.2267725 | 890.442
[6 empty] | 0.2267955 | 890.4278
[6 empty] | 0.2268184 | 890.444
[6 empty] | 0.226843 | 890.4765
[6 empty] | 0.2268693 | 890.4887
[6 empty] | 0.2268922 | 890.4988
[6 empty] | 0.2269234 | 890.4826
[6 empty] | 0.2269546 | 890.3181
[6 empty] | 0.2269857 | 890.3262
[6 empty] | 0.2270202 | 890.3242
[6 empty] | 0.2270513 | 890.3384
[6 empty] | 0.2270743 | 890.2673
[6 empty] | 0.2270973 | 890.3019
[6 empty] | 0.2271186 | 890.2531
[6 empty] | 0.2271448 | 890.2856
[6 empty] | 0.2271678 | 890.2998
[6 empty] | 0.2271957 | 890.3587
[6 empty] | 0.2272186 | 890.3932
[6 empty] | 0.2272482 | 890.3973
[6 empty] | 0.2272728 | 890.4054
[6 empty] | 0.2272941 | 890.4217
[6 empty] | 0.2273171 | 890.3506
[6 empty] | 0.2273466 | 890.3831
[6 empty] | 0.2273695 | 890.3811
[6 empty] | 0.2273925 | 890.4115
[6 empty] | 0.2274253 | 890.4237
[6 empty] | 0.2274483 | 890.446
[6 empty] | 0.2274712 | 890.442
[6 empty] | 0.2274958 | 890.444
[6 empty] | 0.2275286 | 890.4542
[6 empty] | 0.2275615 | 890.4866
[6 empty] | 0.2275861 | 890.5009
[6 empty] | 0.2276074 | 890.5151
[6 empty] | 0.2276303 | 890.4826
[6 empty] | 0.2276664 | 890.5273
[6 empty] | 0.2276894 | 890.4643
[6 empty] | 0.2277124 | 890.4948
[6 empty] | 0.2277353 | 890.5821
[6 empty] | 0.2277681 | 890.5882
[6 empty] | 0.2277976 | 890.6064
[6 empty] | 0.2278239 | 890.574
[6 empty] | 0.2278485 | 890.5679
[6 empty] | 0.2278698 | 890.5679
[6 empty] | 0.2278928 | 890.5191
[6 empty] | 0.227919 | 890.4765
[6 empty] | 0.2279404 | 890.5333
[6 empty] | 0.2279666 | 890.4805
[6 empty] | 0.2279928 | 890.4907
[6 empty] | 0.2280158 | 890.4968
[6 empty] | 0.2280388 | 890.4034
[6 empty] | 0.2280667 | 890.4156
[6 empty] | 0.2280945 | 890.444
[6 empty] | 0.2281175 | 890.4907
[6 empty] | 0.2281437 | 890.4927
[6 empty] | 0.2281683 | 890.3242
[6 empty] | 0.2281979 | 890.3222
[6 empty] | 0.2282192 | 890.3161
[6 empty] | 0.2282586 | 890.3161
[6 empty] | 0.2282832 | 890.2958
[6 empty] | 0.2283078 | 890.2227
[6 empty] | 0.2283357 | 890.243
[6 empty] | 0.2283619 | 890.2572
[6 empty] | 0.2283898 | 890.1475
[6 empty] | 0.2284111 | 890.1882
[6 empty] | 0.2284357 | 890.2206
[6 empty] | 0.228457 | 890.2552
[6 empty] | 0.2284833 | 890.1658
[6 empty] | 0.2285046 | 890.1739
[6 empty] | 0.2285292 | 890.1739
[6 empty] | 0.2285522 | 890.0785
[6 empty] | 0.2285801 | 890.046
[6 empty] | 0.2286014 | 890.0359
[6 empty] | 0.2286276 | 890.0663
[6 empty] | 0.2286555 | 890.0744
[6 empty] | 0.2286768 | 890.0948
[6 empty] | 0.2287063 | 890.113
[6 empty] | 0.2287375 | 890.1455
[6 empty] | 0.2287605 | 890.1272
[6 empty] | 0.2287851 | 890.1151
[6 empty] | 0.228808 | 890.1252
[6 empty] | 0.2288326 | 890.18
[6 empty] | 0.2288589 | 890.1211
[6 empty] | 0.2288917 | 890.1435
[6 empty] | 0.2289179 | 890.1475
[6 empty] | 0.2289491 | 890.1394
[6 empty] | 0.2289704 | 890.1354
[6 empty] | 0.2289983 | 890.1658
[6 empty] | 0.2290246 | 890.2877
[6 empty] | 0.2290475 | 890.2653
[6 empty] | 0.2290688 | 890.2653
[6 empty] | 0.2290918 | 890.2978
[6 empty] | 0.2291131 | 890.312
[6 empty] | 0.2291361 | 890.31
[6 empty] | 0.2291722 | 890.3811
[6 empty] | 0.2292001 | 890.2897
[6 empty] | 0.2292247 | 890.2978
[6 empty] | 0.229246 | 890.31
[6 empty] | 0.2292706 | 890.3181
[6 empty] | 0.2292919 | 890.3445
[6 empty] | 0.2293247 | 890.3587
[6 empty] | 0.2293592 | 890.377
[6 empty] | 0.2293936 | 890.3973
[6 empty] | 0.2294231 | 890.3547
[6 empty] | 0.2294477 | 890.3425
[6 empty] | 0.2294805 | 890.31
[6 empty] | 0.2295134 | 890.245
[6 empty] | 0.2295363 | 890.2816
[6 empty] | 0.2295626 | 890.2328
[6 empty] | 0.2295839 | 890.2308
[6 empty] | 0.2296167 | 890.2816
[6 empty] | 0.2296429 | 890.2816
[6 empty] | 0.2296659 | 890.3181
[6 empty] | 0.2296889 | 890.2937
[6 empty] | 0.2297167 | 890.2491
[6 empty] | 0.2297381 | 890.2552
[6 empty] | 0.2297742 | 890.2166
[6 empty] | 0.2298086 | 890.2206
[6 empty] | 0.2298316 | 890.1496
[6 empty] | 0.2298562 | 890.1272
[6 empty] | 0.2298791 | 890.1415
[6 empty] | 0.229907 | 890.1394
[6 empty] | 0.2299316 | 890.0866
[6 empty] | 0.2299546 | 890.0988
[6 empty] | 0.2299759 | 890.0318
[6 empty] | 0.2300005 | 890.0298
[6 empty] | 0.23003 | 890.0359
[6 empty] | 0.2300514 | 890.0034
[6 empty] | 0.230076 | 889.9912
[6 empty] | 0.2300973 | 889.8937
[6 empty] | 0.2301284 | 889.914
[6 empty] | 0.2301547 | 889.8592
[6 empty] | 0.2301891 | 889.8511
[6 empty] | 0.2302105 | 889.845
[6 empty] | 0.2302334 | 889.713
[6 empty] | 0.230263 | 889.709
[6 empty] | 0.2302958 | 889.6826
[6 empty] | 0.2303187 | 889.7617
[6 empty] | 0.230345 | 889.7821
[6 empty] | 0.2303679 | 889.7739
[6 empty] | 0.2303925 | 889.8085
[6 empty] | 0.2304139 | 889.7354
[6 empty] | 0.2304352 | 889.7658
[6 empty] | 0.2304565 | 889.7841
[6 empty] | 0.2304778 | 889.8734
[6 empty] | 0.2305123 | 889.9323
[6 empty] | 0.2305336 | 889.9709
[6 empty] | 0.2305598 | 889.981
[6 empty] | 0.2305844 | 889.977
[6 empty] | 0.2306074 | 889.979
[6 empty] | 0.2306386 | 890.0217
[6 empty] | 0.2306648 | 890.0359
[6 empty] | 0.2306894 | 890.046
[6 empty] | 0.2307173 | 890.0054
[6 empty] | 0.2307452 | 890.0277
[6 empty] | 0.2307731 | 890.0217
[6 empty] | 0.2307993 | 889.979
[6 empty] | 0.2308338 | 890.0399
[6 empty] | 0.2308682 | 890.0602
[6 empty] | 0.2308977 | 890.1008
[6 empty] | 0.2309207 | 890.109
[6 empty] | 0.2309469 | 890.1597
[6 empty] | 0.2309699 | 890.109
[6 empty] | 0.2309945 | 890.0379
[6 empty] | 0.2310207 | 890.0521
[6 empty] | 0.2310536 | 890.0501
[6 empty] | 0.2310782 | 890.0582
[6 empty] | 0.2311044 | 890.0805
[6 empty] | 0.231129 | 890.0805
[6 empty] | 0.2311503 | 890.0765
[6 empty] | 0.2311782 | 890.0785
[6 empty] | 0.2312012 | 890.0338
[6 empty] | 0.2312274 | 890.042
[6 empty] | 0.2312537 | 889.9729
[6 empty] | 0.2312783 | 889.9587
[6 empty] | 0.2313029 | 890.0135
[6 empty] | 0.2313291 | 889.8653
[6 empty] | 0.2313504 | 889.8612
[6 empty] | 0.2313783 | 889.8836
[6 empty] | 0.2314046 | 889.7699
[6 empty] | 0.2314275 | 889.7739
[6 empty] | 0.2314505 | 889.6663
[6 empty] | 0.2314735 | 889.7008
[6 empty] | 0.2314981 | 889.6683
[6 empty] | 0.231521 | 889.6765
[6 empty] | 0.231544 | 889.6521
[6 empty] | 0.2315653 | 889.6541
[6 empty] | 0.2315883 | 889.7272
[6 empty] | 0.2316145 | 889.7293
[6 empty] | 0.2316391 | 889.7069
[6 empty] | 0.2316752 | 889.6927
[6 empty] | 0.2317031 | 889.6907
[6 empty] | 0.2317293 | 889.5425
[6 empty] | 0.2317556 | 889.5445
[6 empty] | 0.2317785 | 889.5079
[6 empty] | 0.2317999 | 889.4876
[6 empty] | 0.2318327 | 889.5079
[6 empty] | 0.2318573 | 889.4978
[6 empty] | 0.2318868 | 889.4531
[6 empty] | 0.2319098 | 889.4572
[6 empty] | 0.2319311 | 889.5952
[6 empty] | 0.2319639 | 889.6054
[6 empty] | 0.2319852 | 889.577
[6 empty] | 0.2320098 | 889.5952
[6 empty] | 0.2320328 | 889.5445
[6 empty] | 0.2320541 | 889.5831
[6 empty] | 0.2320771 | 889.5932
[6 empty] | 0.2321033 | 889.644
[6 empty] | 0.2321279 | 889.6562
[6 empty] | 0.2321525 | 889.709
[6 empty] | 0.2321755 | 889.7313
[6 empty] | 0.2322067 | 889.7617
[6 empty] | 0.232228 | 889.7617
[6 empty] | 0.2322509 | 889.7617
[6 empty] | 0.2322739 | 889.7821
[6 empty] | 0.2323001 | 889.6765
[6 empty] | 0.2323346 | 889.6826
[6 empty] | 0.2323608 | 889.6866
[6 empty] | 0.2323854 | 889.7516
[6 empty] | 0.2324117 | 889.6866
[6 empty] | 0.2324363 | 889.6968
[6 empty] | 0.2324724 | 889.6298
[6 empty] | 0.2325117 | 889.6521
[6 empty] | 0.2325429 | 889.646
[6 empty] | 0.2325659 | 889.5932
[6 empty] | 0.2325888 | 889.4998
[6 empty] | 0.2326266 | 889.5221
[6 empty] | 0.2326479 | 889.5364
[6 empty] | 0.2326692 | 889.4714
[6 empty] | 0.2326922 | 889.4125
[6 empty] | 0.2327184 | 889.4084
[6 empty] | 0.2327397 | 889.4166
[6 empty] | 0.2327627 | 889.4044
[6 empty] | 0.2327922 | 889.4348
[6 empty] | 0.2328168 | 889.4876
[6 empty] | 0.2328447 | 889.4694
[6 empty] | 0.232866 | 889.5161
[6 empty] | 0.2328874 | 889.4917
[6 empty] | 0.2329185 | 889.4287
[6 empty] | 0.232948 | 889.4389
[6 empty] | 0.2329743 | 889.4166
[6 empty] | 0.2329956 | 889.3678
[6 empty] | 0.2330284 | 889.3678
[6 empty] | 0.233053 | 889.3597
[6 empty] | 0.2330743 | 889.313
[6 empty] | 0.2331022 | 889.3232
[6 empty] | 0.2331252 | 889.313
[6 empty] | 0.2331514 | 889.3293
[6 empty] | 0.2331892 | 889.1688
[6 empty] | 0.2332121 | 889.1627
[6 empty] | 0.2332334 | 889.1587
[6 empty] | 0.2332597 | 889.1323
[6 empty] | 0.2332859 | 889.112
[6 empty] | 0.2333171 | 889.1242
[6 empty] | 0.2333433 | 889.1059
[6 empty] | 0.2333762 | 889.0267
[6 empty] | 0.2333991 | 888.9638
[6 empty] | 0.2334237 | 888.9617
[6 empty] | 0.2334483 | 888.9231
[6 empty] | 0.2334713 | 888.9272
[6 empty] | 0.2334975 | 888.9495
[6 empty] | 0.2335189 | 888.9678
[6 empty] | 0.23355 | 889.0226
[6 empty] | 0.2335795 | 889.0511
[6 empty] | 0.2336009 | 889.0754
[6 empty] | 0.2336222 | 889.0957
[6 empty] | 0.2336468 | 889.1424
[6 empty] | 0.2336763 | 889.0734
[6 empty] | 0.2337026 | 889.0957
[6 empty] | 0.2337419 | 889.1648
[6 empty] | 0.2337747 | 889.2704
[6 empty] | 0.2337977 | 889.2622
[6 empty] | 0.2338272 | 889.2562
[6 empty] | 0.2338502 | 889.2785
[6 empty] | 0.2338731 | 889.2866
[6 empty] | 0.2339092 | 889.2825
[6 empty] | 0.2339338 | 889.3069
[6 empty] | 0.2339601 | 889.3232
[6 empty] | 0.2339929 | 889.2988
[6 empty] | 0.2340306 | 889.315
[6 empty] | 0.2340651 | 889.3232
[6 empty] | 0.2340946 | 889.3069
[6 empty] | 0.2341192 | 889.3272
[6 empty] | 0.2341553 | 889.3374
[6 empty] | 0.2341782 | 889.3069
[6 empty] | 0.2342012 | 889.315
[6 empty] | 0.2342307 | 889.4308
[6 empty] | 0.2342537 | 889.3069
[6 empty] | 0.2342799 | 889.3333
[6 empty] | 0.2343013 | 889.2947
[6 empty] | 0.2343275 | 889.2927
[6 empty] | 0.2343554 | 889.2358
[6 empty] | 0.2343767 | 889.244
[6 empty] | 0.234398 | 889.246
[6 empty] | 0.2344243 | 889.2358
[6 empty] | 0.2344653 | 889.1749
[6 empty] | 0.2344899 | 889.1831
[6 empty] | 0.2345161 | 889.1648
[6 empty] | 0.2345375 | 889.0308
[6 empty] | 0.2345588 | 889.0308
[6 empty] | 0.2345801 | 889.0714
[6 empty] | 0.2346047 | 888.9374
[6 empty] | 0.2346277 | 888.9394
[6 empty] | 0.234649 | 888.9455
[6 empty] | 0.2346802 | 888.8683
[6 empty] | 0.2347097 | 888.8764
[6 empty] | 0.2347326 | 888.9049
[6 empty] | 0.2347687 | 888.9759
[6 empty] | 0.2347917 | 888.982
[6 empty] | 0.2348163 | 888.7973
[6 empty] | 0.2348524 | 888.8013
[6 empty] | 0.234877 | 888.8135
[6 empty] | 0.2348983 | 888.7709
[6 empty] | 0.2349196 | 888.8196
[6 empty] | 0.2349574 | 888.6998
[6 empty] | 0.2349787 | 888.7891
[6 empty] | 0.2350197 | 888.6815
[6 empty] | 0.2350508 | 888.7404
[6 empty] | 0.235082 | 888.6896
[6 empty] | 0.2351033 | 888.7079
[6 empty] | 0.2351279 | 888.649
[6 empty] | 0.2351558 | 888.6429
[6 empty] | 0.2351771 | 888.6612
[6 empty] | 0.2351985 | 888.6856
[6 empty] | 0.2352313 | 888.5556
[6 empty] | 0.2352542 | 888.5658
[6 empty] | 0.2352788 | 888.6673
[6 empty] | 0.2353051 | 888.6775
[6 empty] | 0.2353313 | 888.6835
[6 empty] | 0.2353527 | 888.7566
[6 empty] | 0.2353805 | 888.9292
[6 empty] | 0.2354068 | 888.8419
[6 empty] | 0.2354396 | 888.844
[6 empty] | 0.2354658 | 888.8561
[6 empty] | 0.2354921 | 888.8947
[6 empty] | 0.2355167 | 888.9171
[6 empty] | 0.2355429 | 888.8764
[6 empty] | 0.2355692 | 888.9028
[6 empty] | 0.235602 | 888.8907
[6 empty] | 0.2356249 | 888.8825
[6 empty] | 0.2356495 | 888.8764
[6 empty] | 0.2356709 | 888.9272
[6 empty] | 0.2356987 | 888.9252
[6 empty] | 0.2357217 | 888.9008
[6 empty] | 0.235748 | 888.9516
[6 empty] | 0.2357693 | 888.8338
[6 empty] | 0.2357922 | 888.8318
[6 empty] | 0.2358136 | 888.8379
[6 empty] | 0.2358365 | 888.8521
[6 empty] | 0.2358595 | 888.8643
[6 empty] | 0.2358874 | 888.8683
[6 empty] | 0.2359087 | 888.8074
[6 empty] | 0.2359317 | 888.7607
[6 empty] | 0.235953 | 888.7384
[6 empty] | 0.2359792 | 888.7343
[6 empty] | 0.2360071 | 888.7262
[6 empty] | 0.2360317 | 888.7465
[6 empty] | 0.2360563 | 888.716
[6 empty] | 0.2360891 | 888.7181
[6 empty] | 0.2361121 | 888.7181
[6 empty] | 0.2361367 | 888.7181
[6 empty] | 0.236158 | 888.6165
[6 empty] | 0.2361826 | 888.6531
[6 empty] | 0.2362121 | 888.5841
[6 empty] | 0.2362351 | 888.5901
[6 empty] | 0.2362597 | 888.5922
[6 empty] | 0.2362876 | 888.517
[6 empty] | 0.2363106 | 888.5191
[6 empty] | 0.2363335 | 888.5292
[6 empty] | 0.2363614 | 888.5211
[6 empty] | 0.2363959 | 888.4176
[6 empty] | 0.2364188 | 888.4176
[6 empty] | 0.2364401 | 888.4277
[6 empty] | 0.2364647 | 888.2978
[6 empty] | 0.2364894 | 888.2531
[6 empty] | 0.2365172 | 888.2937
[6 empty] | 0.2365468 | 888.2673
[6 empty] | 0.2365714 | 888.1313
[6 empty] | 0.2366025 | 888.1211
[6 empty] | 0.2366321 | 888.1008
[6 empty] | 0.236655 | 888.1069
[6 empty] | 0.236678 | 888.0845
[6 empty] | 0.2366993 | 888.0785
[6 empty] | 0.2367223 | 888.0744
[6 empty] | 0.2367534 | 888.1617
[6 empty] | 0.2367764 | 888.1658
[6 empty] | 0.2367977 | 888.1211
[6 empty] | 0.2368207 | 888.1069
[6 empty] | 0.236842 | 888.115
[6 empty] | 0.2368633 | 888.1434
[6 empty] | 0.2368879 | 888.1881
[6 empty] | 0.2369093 | 888.2043
[6 empty] | 0.2369322 | 888.2043
[6 empty] | 0.2369601 | 888.1922
[6 empty] | 0.2369847 | 888.2003
[6 empty] | 0.2370241 | 888.2267
[6 empty] | 0.2370454 | 888.2389
[6 empty] | 0.2370766 | 888.245
[6 empty] | 0.2371143 | 888.2328
[6 empty] | 0.2371389 | 888.2307
[6 empty] | 0.2371602 | 888.2511
[6 empty] | 0.2371848 | 888.1962
[6 empty] | 0.2372094 | 888.2064
[6 empty] | 0.2372455 | 888.2571
[6 empty] | 0.2372685 | 888.2856
[6 empty] | 0.237298 | 888.2937
[6 empty] | 0.2373226 | 888.2937
[6 empty] | 0.2373456 | 888.2714
[6 empty] | 0.2373669 | 888.2511
[6 empty] | 0.2373882 | 888.3038
[6 empty] | 0.2374161 | 888.2247
[6 empty] | 0.2374391 | 888.1637
[6 empty] | 0.237462 | 888.1678
[6 empty] | 0.2374833 | 888.1942
[6 empty] | 0.2375162 | 888.2043
[6 empty] | 0.2375457 | 888.1109
[6 empty] | 0.2375768 | 888.1252
[6 empty] | 0.2376064 | 888.1191
[6 empty] | 0.2376424 | 888.0845
[6 empty] | 0.2376753 | 888.0866
[6 empty] | 0.2377048 | 888.1008
[6 empty] | 0.2377261 | 888.1049
[6 empty] | 0.2377638 | 887.9587
[6 empty] | 0.2377917 | 887.9668
[6 empty] | 0.2378163 | 887.7556
[6 empty] | 0.2378491 | 887.713
[6 empty] | 0.2378786 | 887.7191
[6 empty] | 0.2379016 | 887.6744
[6 empty] | 0.2379393 | 887.6886
[6 empty] | 0.2379672 | 887.7109
[6 empty] | 0.2379885 | 887.7698
[6 empty] | 0.2380279 | 887.8307
[6 empty] | 0.2380607 | 887.8186
[6 empty] | 0.2380886 | 887.784
[6 empty] | 0.2381099 | 887.6419
[6 empty] | 0.2381329 | 887.5911
[6 empty] | 0.2381575 | 887.583
[6 empty] | 0.2381837 | 887.5302
[6 empty] | 0.2382133 | 887.5302
[6 empty] | 0.2382526 | 887.5505
[6 empty] | 0.2382789 | 887.5566
[6 empty] | 0.2383002 | 887.5505
[6 empty] | 0.2383232 | 887.4612
[6 empty] | 0.2383461 | 887.4774
[6 empty] | 0.2383724 | 887.5099
[6 empty] | 0.2383986 | 887.5404
[6 empty] | 0.2384249 | 887.5282
[6 empty] | 0.2384527 | 887.5444
[6 empty] | 0.2384741 | 887.4795
[6 empty] | 0.2385233 | 887.4693
[6 empty] | 0.2385561 | 887.451
[6 empty] | 0.238579 | 887.4571
[6 empty] | 0.2386053 | 887.5079
[6 empty] | 0.2386266 | 887.5241
[6 empty] | 0.2386528 | 887.6257
[6 empty] | 0.2386807 | 887.6054
[6 empty] | 0.2387053 | 887.6175
[6 empty] | 0.2387267 | 887.6216
[6 empty] | 0.238748 | 887.6886
[6 empty] | 0.2387693 | 887.6074
[6 empty] | 0.2387955 | 887.6196
[6 empty] | 0.2388202 | 887.6399
[6 empty] | 0.2388415 | 887.6581
[6 empty] | 0.2388661 | 887.6602
[6 empty] | 0.2388874 | 887.6703
[6 empty] | 0.2389087 | 887.6257
[6 empty] | 0.2389465 | 887.6317
[6 empty] | 0.238976 | 887.7008
[6 empty] | 0.2390006 | 887.7252
[6 empty] | 0.2390219 | 887.6317
[6 empty] | 0.2390481 | 887.5769
[6 empty] | 0.2390711 | 887.5526
[6 empty] | 0.2390924 | 887.5363
[6 empty] | 0.239122 | 887.5079
[6 empty] | 0.2391515 | 887.4795
[6 empty] | 0.2391728 | 887.4734
[6 empty] | 0.2391941 | 887.4876
[6 empty] | 0.2392155 | 887.4003
[6 empty] | 0.2392368 | 887.4003
[6 empty] | 0.2392614 | 887.4307
[6 empty] | 0.2392843 | 887.4023
[6 empty] | 0.2393057 | 887.4449
[6 empty] | 0.2393336 | 887.4957
[6 empty] | 0.2393631 | 887.4043
[6 empty] | 0.2393942 | 887.4165
[6 empty] | 0.2394172 | 887.3901
[6 empty] | 0.2394385 | 887.4104
[6 empty] | 0.2394631 | 887.2399
[6 empty] | 0.2394845 | 887.2541
[6 empty] | 0.2395123 | 887.183
[6 empty] | 0.2395353 | 887.181
[6 empty] | 0.2395648 | 887.1891
[6 empty] | 0.2395894 | 887.183
[6 empty] | 0.239614 | 887.0307
[6 empty] | 0.2396386 | 887.0388
[6 empty] | 0.23966 | 887.051
[6 empty] | 0.2396813 | 887.0734
[6 empty] | 0.2397059 | 886.9333
[6 empty] | 0.2397305 | 886.9292
[6 empty] | 0.2397518 | 886.9048
[6 empty] | 0.2397748 | 886.8866
[6 empty] | 0.2397961 | 886.8033
[6 empty] | 0.2398174 | 886.8114
[6 empty] | 0.239842 | 886.8216
[6 empty] | 0.2398683 | 886.6266
[6 empty] | 0.2398929 | 886.6307
[6 empty] | 0.2399208 | 886.6388
[6 empty] | 0.2399486 | 886.651
[6 empty] | 0.23997 | 886.5617
[6 empty] | 0.2399913 | 886.5657
[6 empty] | 0.240029 | 886.5759
[6 empty] | 0.2400503 | 886.6165
[6 empty] | 0.2400848 | 886.6246
[6 empty] | 0.240111 | 886.6124
[6 empty] | 0.2401324 | 886.6043
[6 empty] | 0.2401684 | 886.6206
[6 empty] | 0.2401898 | 886.7972
[6 empty] | 0.2402193 | 886.8094
[6 empty] | 0.2402406 | 886.8175
[6 empty] | 0.2402685 | 886.8987
[6 empty] | 0.2403029 | 886.9028
[6 empty] | 0.2403341 | 886.9109
[6 empty] | 0.2403554 | 886.915
[6 empty] | 0.2403817 | 886.9008
[6 empty] | 0.2404046 | 886.8825
[6 empty] | 0.240426 | 886.9414
[6 empty] | 0.2404653 | 886.9312
[6 empty] | 0.2404883 | 886.8987
[6 empty] | 0.2405129 | 886.8886
[6 empty] | 0.2405359 | 886.8784
[6 empty] | 0.2405818 | 886.7992
[6 empty] | 0.2406047 | 886.8256
[6 empty] | 0.2406392 | 886.8561
[6 empty] | 0.2406622 | 886.8886
[6 empty] | 0.2407032 | 886.8561
[6 empty] | 0.2407261 | 886.8662
[6 empty] | 0.2407474 | 886.8845
[6 empty] | 0.240777 | 886.8622
[6 empty] | 0.2408016 | 886.7586
[6 empty] | 0.2408229 | 886.7464
[6 empty] | 0.2408557 | 886.7221
[6 empty] | 0.2408951 | 886.714
[6 empty] | 0.2409164 | 886.72
[6 empty] | 0.240941 | 886.7505
[6 empty] | 0.2409623 | 886.6673
[6 empty] | 0.2409886 | 886.6937
[6 empty] | 0.2410197 | 886.6997
[6 empty] | 0.241046 | 886.7058
[6 empty] | 0.2410689 | 886.45
[6 empty] | 0.2410919 | 886.4459
[6 empty] | 0.2411149 | 886.4337
[6 empty] | 0.2411378 | 886.4419
[6 empty] | 0.2411706 | 886.3038
[6 empty] | 0.2411952 | 886.2774
[6 empty] | 0.2412166 | 886.2469
[6 empty] | 0.2412395 | 886.2002
[6 empty] | 0.2412658 | 886.184
[6 empty] | 0.2412871 | 886.186
[6 empty] | 0.2413133 | 886.2063
[6 empty] | 0.2413412 | 886.2287
[6 empty] | 0.2413658 | 886.2368
[6 empty] | 0.2413937 | 886.2266
[6 empty] | 0.241415 | 886.2124
[6 empty] | 0.241438 | 886.1495
[6 empty] | 0.2414593 | 886.1434
[6 empty] | 0.2414823 | 886.0581
[6 empty] | 0.2415036 | 885.9566
[6 empty] | 0.2415315 | 885.9627
[6 empty] | 0.2415545 | 885.9485
[6 empty] | 0.2415758 | 885.9485
[6 empty] | 0.241602 | 885.9485
[6 empty] | 0.2416332 | 885.9261
[6 empty] | 0.2416545 | 885.853
[6 empty] | 0.2416791 | 885.8733
[6 empty] | 0.2417054 | 885.784
[6 empty] | 0.2417349 | 885.786
[6 empty] | 0.2417644 | 885.7799
[6 empty] | 0.2417874 | 885.782
[6 empty] | 0.2418103 | 885.7982
[6 empty] | 0.2418382 | 885.8144
[6 empty] | 0.2418645 | 885.8043
[6 empty] | 0.2418858 | 885.8246
[6 empty] | 0.2419137 | 885.8347
[6 empty] | 0.2419416 | 885.849
[6 empty] | 0.2419629 | 885.853
[6 empty] | 0.2419858 | 885.8875
[6 empty] | 0.2420072 | 885.8429
[6 empty] | 0.2420301 | 885.8347
[6 empty] | 0.2420547 | 885.8408
[6 empty] | 0.2420859 | 885.8551
[6 empty] | 0.2421171 | 885.8327
[6 empty] | 0.24214 | 885.8266
[6 empty] | 0.2421663 | 885.8084
[6 empty] | 0.2421925 | 885.8388
[6 empty] | 0.2422171 | 885.8124
[6 empty] | 0.2422532 | 885.8246
[6 empty] | 0.2422778 | 885.8327
[6 empty] | 0.2422991 | 885.8408
[6 empty] | 0.2423336 | 885.7921
[6 empty] | 0.2423582 | 885.786
[6 empty] | 0.242391 | 885.788
[6 empty] | 0.2424123 | 885.7941
[6 empty] | 0.2424484 | 885.6398
[6 empty] | 0.2424763 | 885.6418
[6 empty] | 0.2425042 | 885.6439
[6 empty] | 0.2425337 | 885.6175
[6 empty] | 0.2425583 | 885.5261
[6 empty] | 0.2425927 | 885.5586
[6 empty] | 0.2426157 | 885.5728
[6 empty] | 0.2426485 | 885.587
[6 empty] | 0.2426715 | 885.6012
[6 empty] | 0.242701 | 885.5606
[6 empty] | 0.2427223 | 885.4977
[6 empty] | 0.2427436 | 885.4916
[6 empty] | 0.2427682 | 885.4835
[6 empty] | 0.2427896 | 885.453
[6 empty] | 0.2428142 | 885.2743
[6 empty] | 0.2428404 | 885.2946
[6 empty] | 0.2428617 | 885.3271
[6 empty] | 0.2428847 | 885.3718
[6 empty] | 0.242906 | 885.2418
[6 empty] | 0.2429355 | 885.1566
[6 empty] | 0.2429585 | 885.1545
[6 empty] | 0.2429864 | 885.0632
[6 empty] | 0.243011 | 885.0794
[6 empty] | 0.243034 | 885.051
[6 empty] | 0.2430553 | 884.9555
[6 empty] | 0.2430848 | 884.9596
[6 empty] | 0.2431111 | 884.9312
[6 empty] | 0.2431324 | 884.9027
[6 empty] | 0.2431586 | 884.7647
[6 empty] | 0.2431816 | 884.7139
[6 empty] | 0.2432111 | 884.7281
[6 empty] | 0.2432374 | 884.7565
[6 empty] | 0.2432652 | 884.7992
[6 empty] | 0.2432915 | 884.789
[6 empty] | 0.243321 | 884.7423
[6 empty] | 0.2433456 | 884.7606
[6 empty] | 0.2433768 | 884.7505
[6 empty] | 0.2434063 | 884.7423
[6 empty] | 0.2434276 | 884.7119
[6 empty] | 0.2434506 | 884.7119
[6 empty] | 0.2434735 | 884.7119
[6 empty] | 0.2434949 | 884.6916
[6 empty] | 0.2435178 | 884.6449
[6 empty] | 0.2435408 | 884.6814
[6 empty] | 0.2435752 | 884.7058
[6 empty] | 0.2436064 | 884.6794
[6 empty] | 0.2436376 | 884.7017
[6 empty] | 0.2436671 | 884.8317
[6 empty] | 0.2436917 | 884.785
[6 empty] | 0.243713 | 884.7789
[6 empty] | 0.2437458 | 884.8479
[6 empty] | 0.2437704 | 884.7789
[6 empty] | 0.2437967 | 884.7708
[6 empty] | 0.2438246 | 884.72
[6 empty] | 0.2438459 | 884.7281
[6 empty] | 0.2438803 | 884.7444
[6 empty] | 0.2439049 | 884.7403
[6 empty] | 0.2439263 | 884.7038
[6 empty] | 0.2439558 | 884.6591
[6 empty] | 0.2439771 | 884.6022
[6 empty] | 0.2440017 | 884.653
[6 empty] | 0.2440394 | 884.6266
[6 empty] | 0.2440673 | 884.6022
[6 empty] | 0.2440968 | 884.6266
[6 empty] | 0.2441182 | 884.5494
[6 empty] | 0.2441428 | 884.5413
[6 empty] | 0.2441739 | 884.523
[6 empty] | 0.2442018 | 884.4743
[6 empty] | 0.2442363 | 884.389
[6 empty] | 0.2442691 | 884.3525
[6 empty] | 0.2442937 | 884.385
[6 empty] | 0.2443265 | 884.3606
[6 empty] | 0.2443544 | 884.2814
[6 empty] | 0.2443757 | 884.2753
[6 empty] | 0.2444101 | 884.0702
[6 empty] | 0.2444331 | 884.0784
[6 empty] | 0.2444561 | 884.0784
[6 empty] | 0.244479 | 883.9139
[6 empty] | 0.2445085 | 883.924
[6 empty] | 0.2445397 | 883.9301
[6 empty] | 0.244561 | 883.8286
[6 empty] | 0.2445824 | 883.7778
[6 empty] | 0.2446037 | 883.7068
[6 empty] | 0.2446266 | 883.7758
[6 empty] | 0.2446496 | 883.5951
[6 empty] | 0.2446808 | 883.589
[6 empty] | 0.244707 | 883.5971
[6 empty] | 0.24473 | 882.8986
[6 empty] | 0.2447529 | 882.6306
[6 empty] | 0.2447743 | 882.5534
[6 empty] | 0.2448005 | 882.4905
[6 empty] | 0.2448235 | 882.3524
[6 empty] | 0.2448497 | 880.9493
[6 empty] | 0.2448776 | 880.8864
[6 empty] | 0.2449006 | 880.7301
[6 empty] | 0.2449268 | 880.6265
[6 empty] | 0.2449531 | 880.4986
[6 empty] | 0.2449875 | 879.1605
[6 empty] | 0.2450187 | 879.1016
[6 empty] | 0.2450482 | 879.0285
[6 empty] | 0.2450728 | 878.3889
[6 empty] | 0.2450974 | 878.3198
[6 empty] | 0.2451302 | 877.4528
[6 empty] | 0.2451581 | 877.3939
[6 empty] | 0.245186 | 876.3706
[6 empty] | 0.2452171 | 875.7919
[6 empty] | 0.2452434 | 875.7553
[6 empty] | 0.2452713 | 875.7147
[6 empty] | 0.2452975 | 875.6924
[6 empty] | 0.2453287 | 874.2527
[6 empty] | 0.2453598 | 874.0923
[6 empty] | 0.2453812 | 874.0334
[6 empty] | 0.2454041 | 873.9096
[6 empty] | 0.2454255 | 873.8832
[6 empty] | 0.2454468 | 873.8548
[6 empty] | 0.2454697 | 873.735
[6 empty] | 0.2455009 | 873.6862
[6 empty] | 0.2455239 | 871.9704
[6 empty] | 0.2455501 | 871.3633
[6 empty] | 0.2455796 | 869.7795
[6 empty] | 0.2456108 | 869.5176
[6 empty] | 0.2456403 | 869.1765
[6 empty] | 0.2456649 | 869.1034
[6 empty] | 0.2456879 | 869.0079
[6 empty] | 0.2457141 | 866.0211
[6 empty] | 0.2457355 | 865.8769
[6 empty] | 0.2457568 | 865.6556
[6 empty] | 0.2457781 | 865.5033
[6 empty] | 0.2458011 | 861.6697
[6 empty] | 0.2458273 | 860.2463
[6 empty] | 0.2458601 | 859.5579
[6 empty] | 0.2458831 | 858.5569
[6 empty] | 0.2459224 | 857.3366
[6 empty] | 0.2459618 | 853.4644
[6 empty] | 0.2459881 | 851.3121
[6 empty] | 0.2460241 | 848.5993
[6 empty] | 0.2460783 | 845.2327
[6 empty] | 0.2461455 | 841.1433
[6 empty] | 0.2462193 | 836.2579
[6 empty] | 0.2463079 | 830.5095
[6 empty] | 0.2464211 | 823.8576
[6 empty] | 0.2465654 | 816.2655
[6 empty] | 0.2467262 | 807.7414
[6 empty] | 0.246923 | 798.2793
[6 empty] | 0.2471477 | 787.9095
[6 empty] | 0.2474102 | 776.6341