## C7025-Data
TM02 |  |  |  | TM03 |  |  |  | TM04 |  |  |  | TR02 |  |  |  | TM04S
Rolling direction |  | Transverse direction |  | Rolling direction |  | Transverse direction |  | Rolling direction |  | Transverse direction |  | Rolling direction |  | Transverse direction |  | Rolling direction |  | Transverse direction
Engineering strain | Engineering stress MPa | Engineering strain | Engineering stress MPa | Engineering strain | Engineering stress MPa | Engineering strain | Engineering stress MPa | Engineering strain | Engineering stress MPa | Engineering strain | Engineering stress MPa | Engineering strain | Engineering stress MPa | Engineering strain | Engineering stress MPa | Engineering strain | Engineering stress MPa | Engineering strain | Engineering stress MPa
0 | 0 | 0 | 0 | 0 | 0 | 0 | 0 | 0 | 0 | 0 | 0 | 0 | 0 | 0 | 0 | 0 | 0 | 0 | 0
0.00083 | 75.22837 | 0.00051 | 56.33047 | 0.00053 | 53.24814 | 0.00068 | 62.51656 | 0.00051 | 72.38363 | 0.00062 | 96.50904 | 0.00175 | 143.794 | 0.00159 | 138.0771 | 0.0006845691 | 88.07142 | 0.0006573859 | 87.08755
0.00183 | 205.8033 | 0.00151 | 163.6266 | 0.00153 | 177.8488 | 0.00168 | 199.2053 | 0.00071 | 102.5435 | 0.00082 | 133.1159 | 0.00275 | 249.9597 | 0.00259 | 265.4298 | 0.0008845691 | 130.0048 | 0.0008573859 | 129.1555
0.00283 | 335.3036 | 0.00251 | 264.485 | 0.00253 | 307.7742 | 0.00268 | 346.4901 | 0.00091 | 132.7033 | 0.00102 | 167.0605 | 0.00375 | 345.3744 | 0.00359 | 379.3769 | 0.001084569 | 163.3733 | 0.001057386 | 165.6724
0.00383 | 457.281 | 0.00351 | 442.0601 | 0.00353 | 439.2971 | 0.00368 | 479.4702 | 0.00111 | 163.5334 | 0.00122 | 199.0083 | 0.00475 | 436.7575 | 0.00459 | 474.5563 | 0.001284569 | 188.5602 | 0.001257386 | 189.7202
0.00483 | 553.4659 | 0.00451 | 528.4335 | 0.00453 | 547.3908 | 0.00468 | 579.0728 | 0.00131 | 192.3528 | 0.00142 | 232.9528 | 0.00575 | 503.951 | 0.00559 | 538.9029 | 0.001484569 | 213.7265 | 0.001457386 | 212.7012
0.00583 | 616.8726 | 0.00551 | 561.6953 | 0.00553 | 634.1853 | 0.00568 | 640.5298 | 0.00151 | 222.5127 | 0.00162 | 263.5695 | 0.00675 | 545.6109 | 0.00659 | 577.779 | 0.001684569 | 243.8845 | 0.001657386 | 247.0122
0.00683 | 649.1134 | 0.00651 | 578.8627 | 0.00653 | 686.901 | 0.00668 | 669.6689 | 0.00171 | 247.981 | 0.00182 | 293.5206 | 0.00775 | 568.4567 | 0.00759 | 601.9089 | 0.001884569 | 267.7355 | 0.001857386 | 277.7191
0.00783 | 659.8603 | 0.00751 | 590.1288 | 0.00753 | 710.3301 | 0.00768 | 683.9735 | 0.00191 | 274.7897 | 0.00202 | 324.8028 | 0.00875 | 584.5831 | 0.00859 | 616.655 | 0.002084569 | 300.2962 | 0.002057386 | 305.3502
0.00883 | 664.6964 | 0.00851 | 596.03 | 0.00853 | 719.3823 | 0.00868 | 691.3907 | 0.00211 | 308.9709 | 0.00222 | 354.0883 | 0.00975 | 595.3341 | 0.00959 | 626.0389 | 0.002284569 | 328.6936 | 0.002257386 | 332.7637
0.00983 | 667.3831 | 0.00951 | 601.3948 | 0.00953 | 723.6422 | 0.00968 | 696.6887 | 0.00231 | 337.1201 | 0.00242 | 383.3738 | 0.01075 | 600.7096 | 0.01059 | 634.0823 | 0.002484569 | 354.8023 | 0.002457386 | 362.8803
0.01083 | 668.9952 | 0.01051 | 604.0773 | 0.01053 | 725.7721 | 0.01068 | 699.3377 | 0.00251 | 364.599 | 0.00262 | 412.6593 | 0.01175 | 604.7412 | 0.01159 | 638.1039 | 0.002684569 | 386.5034 | 0.002657386 | 392.9555
0.01183 | 670.0699 | 0.01151 | 606.7597 | 0.01153 | 727.3695 | 0.01168 | 700.3974 | 0.00271 | 389.3971 | 0.00282 | 441.9448 | 0.01275 | 610.1166 | 0.01259 | 642.1256 | 0.002884569 | 408.4281 | 0.002857386 | 415.3462
0.01283 | 670.6072 | 0.01251 | 607.8326 | 0.01253 | 728.4345 | 0.01268 | 701.9868 | 0.00291 | 419.557 | 0.00302 | 469.2336 | 0.01375 | 614.1483 | 0.01359 | 644.8067 | 0.003084569 | 434.7646 | 0.003057386 | 439.0004
0.01383 | 671.6819 | 0.01351 | 609.4421 | 0.01353 | 728.967 | 0.01368 | 702.5166 | 0.00311 | 449.7168 | 0.00322 | 497.1879 | 0.01475 | 616.836 | 0.01459 | 647.4878 | 0.003284569 | 458.9262 | 0.003257386 | 465.078
0.01483 | 672.7566 | 0.01451 | 610.515 | 0.01453 | 729.4995 | 0.01468 | 703.0464 | 0.00331 | 473.1745 | 0.00342 | 525.1423 | 0.01575 | 618.1799 | 0.01559 | 650.1689 | 0.003484569 | 484.6206 | 0.003457386 | 494.4489
0.01583 | 672.7566 | 0.01551 | 611.588 | 0.01553 | 730.5644 | 0.01568 | 703.0464 | 0.00351 | 499.9832 | 0.00362 | 553.0966 | 0.01675 | 620.8676 | 0.01659 | 651.5095 | 0.003684569 | 501.9988 | 0.003657386 | 524.2031
0.01683 | 673.8313 | 0.01651 | 612.6609 | 0.01653 | 731.0969 | 0.01668 | 703.0464 | 0.00371 | 524.7813 | 0.00382 | 574.3952 | 0.01775 | 622.2115 | 0.01759 | 652.85 | 0.003884569 | 533.2546 | 0.003857386 | 554.185
0.01783 | 674.906 | 0.01751 | 613.1974 | 0.01753 | 731.0969 | 0.01768 | 703.5762 | 0.00391 | 551.5901 | 0.00402 | 595.6937 | 0.01875 | 624.8992 | 0.01859 | 654.1906 | 0.004084569 | 554.4232 | 0.004057386 | 575.1258
0.01883 | 675.4433 | 0.01851 | 613.7339 | 0.01853 | 731.0969 | 0.01868 | 703.5762 | 0.00411 | 573.7073 | 0.00422 | 624.9792 | 0.01975 | 624.8992 | 0.01959 | 655.5311 | 0.004284569 | 581.1947 | 0.004257386 | 594.6271
0.01983 | 675.9807 | 0.01951 | 614.2704 | 0.01953 | 732.1619 | 0.01968 | 703.5762 | 0.00431 | 594.4841 | 0.00442 | 648.9401 | 0.02075 | 627.5869 | 0.02059 | 656.8717 | 0.004484569 | 598.3347 | 0.004457386 | 618.3227
0.02083 | 676.518 | 0.02051 | 614.8069 | 0.02053 | 732.1619 | 0.02068 | 703.5762 | 0.00451 | 618.612 | 0.00462 | 672.9009 | 0.02175 | 628.9308 | 0.02159 | 658.2122 | 0.004684569 | 623.5423 | 0.004657386 | 639.802
0.02183 | 677.0553 | 0.02151 | 615.3433 | 0.02153 | 732.1619 | 0.02168 | 703.5762 | 0.00471 | 645.4207 | 0.00482 | 689.5404 | 0.02275 | 630.2747 | 0.02259 | 659.5528 | 0.004884569 | 645.4566 | 0.004857386 | 657.6773
0.02283 | 677.5927 | 0.02251 | 615.8798 | 0.02253 | 732.6944 | 0.02268 | 703.5762 | 0.00491 | 667.538 | 0.00502 | 708.1766 | 0.02375 | 631.6186 | 0.02359 | 660.8933 | 0.005084569 | 668.3237 | 0.005057386 | 675.0036
0.02383 | 678.6674 | 0.02351 | 616.4163 | 0.02353 | 733.2268 | 0.02368 | 703.5762 | 0.00511 | 686.9743 | 0.00522 | 724.1506 | 0.02475 | 631.6186 | 0.02459 | 660.8933 | 0.005284569 | 684.1898 | 0.005257386 | 689.0574
0.02483 | 679.7421 | 0.02451 | 616.9528 | 0.02453 | 733.7593 | 0.02468 | 703.0464 | 0.00531 | 703.0595 | 0.00542 | 739.4589 | 0.02575 | 632.9624 | 0.02559 | 662.2339 | 0.005484569 | 706.8705 | 0.005457386 | 702.3654
0.02583 | 679.7421 | 0.02551 | 617.4893 | 0.02553 | 733.7593 | 0.02568 | 703.0464 | 0.00551 | 718.4746 | 0.00562 | 752.7705 | 0.02675 | 634.3063 | 0.02659 | 662.2339 | 0.005684569 | 722.1152 | 0.005657386 | 713.2811
0.02683 | 681.3541 | 0.02651 | 618.0258 | 0.02653 | 734.2918 | 0.02668 | 703.5762 | 0.00571 | 731.879 | 0.00582 | 764.0853 | 0.02775 | 634.3063 | 0.02759 | 663.5745 | 0.005884569 | 736.1586 | 0.005857386 | 718.8218
0.02783 | 682.4288 | 0.02751 | 618.5622 | 0.02753 | 734.8243 | 0.02768 | 703.5762 | 0.00591 | 745.2833 | 0.00602 | 775.4002 | 0.02875 | 636.994 | 0.02859 | 663.5745 | 0.006084569 | 750.9787 | 0.006057386 | 730.1208
0.02883 | 683.5035 | 0.02851 | 619.0987 | 0.02853 | 734.8243 | 0.02868 | 703.5762 | 0.00611 | 756.0068 | 0.00622 | 785.3839 | 0.02975 | 635.6502 | 0.02959 | 664.915 | 0.006284569 | 758.8496 | 0.006257386 | 739.3277
0.02983 | 683.5035 | 0.02951 | 619.6352 | 0.02953 | 735.3568 | 0.02968 | 703.0464 | 0.00631 | 766.0601 | 0.00642 | 792.0397 | 0.03075 | 636.994 | 0.03059 | 664.915 | 0.006484569 | 765.2188 | 0.006457386 | 743.9466
0.03083 | 684.5782 | 0.03051 | 620.1717 | 0.03053 | 735.8892 | 0.03068 | 703.0464 | 0.00651 | 772.0921 | 0.00662 | 799.361 | 0.03175 | 638.3379 | 0.03159 | 664.915 | 0.006684569 | 774.6639 | 0.006657386 | 750.2123
0.03183 | 685.1155 | 0.03151 | 620.1717 | 0.03153 | 736.4217 | 0.03168 | 703.5762 | 0.00671 | 779.4645 | 0.00682 | 806.0168 | 0.03275 | 639.6818 | 0.03259 | 666.2556 | 0.006884569 | 782.8145 | 0.006857386 | 754.7795
0.03283 | 686.1902 | 0.03251 | 620.7082 | 0.03253 | 736.4217 | 0.03268 | 703.5762 | 0.00691 | 784.156 | 0.00702 | 812.6726 | 0.03375 | 638.3379 | 0.03359 | 666.2556 | 0.007084569 | 788.1895 | 0.007057386 | 759.761
0.03383 | 687.2649 | 0.03351 | 621.2446 | 0.03353 | 736.9542 | 0.03368 | 703.5762 | 0.00711 | 788.8476 | 0.00722 | 817.9973 | 0.03475 | 639.6818 | 0.03459 | 667.5961 | 0.007284569 | 792.9017 | 0.007257386 | 763.3754
0.03483 | 687.8023 | 0.03451 | 621.7811 | 0.03453 | 737.4867 | 0.03468 | 703.5762 | 0.00731 | 792.1987 | 0.00742 | 821.9907 | 0.03575 | 641.0256 | 0.03559 | 667.5961 | 0.007484569 | 796.019 | 0.007457386 | 766.4305
0.03583 | 689.4143 | 0.03551 | 622.3176 | 0.03553 | 738.0192 | 0.03568 | 703.5762 | 0.00751 | 796.22 | 0.00762 | 824.6531 | 0.03675 | 641.0256 | 0.03659 | 668.9367 | 0.007684569 | 799.8302 | 0.007657386 | 770.4488
0.03683 | 689.4143 | 0.03651 | 622.8541 | 0.03653 | 738.0192 | 0.03668 | 703.5762 | 0.00771 | 799.5711 | 0.00782 | 829.9777 | 0.03775 | 642.3695 | 0.03759 | 667.5961 | 0.007884569 | 802.4918 | 0.007857386 | 772.8412
0.03783 | 691.0263 | 0.03751 | 622.8541 | 0.03753 | 738.5517 | 0.03768 | 703.5762 | 0.00791 | 802.2519 | 0.00802 | 832.64 | 0.03875 | 641.0256 | 0.03859 | 668.9367 | 0.008084569 | 804.3352 | 0.008057386 | 775.3889
0.03883 | 692.101 | 0.03851 | 623.927 | 0.03853 | 739.0841 | 0.03868 | 703.5762 | 0.00811 | 804.2626 | 0.00822 | 834.6368 | 0.03975 | 643.7134 | 0.03959 | 667.5961 | 0.008284569 | 806.4583 | 0.008257386 | 777.0252
0.03983 | 692.6384 | 0.03951 | 623.927 | 0.03953 | 739.0841 | 0.03968 | 704.106 | 0.00831 | 806.9435 | 0.00842 | 837.2991 | 0.04075 | 642.3695 | 0.04059 | 668.9367 | 0.008484569 | 808.1775 | 0.008457386 | 778.4958
0.04083 | 693.7131 | 0.04051 | 624.4635 | 0.04053 | 739.0841 | 0.04068 | 704.106 | 0.00851 | 808.2839 | 0.00862 | 839.2958 | 0.04175 | 642.3695 | 0.04159 | 668.9367 | 0.008684569 | 809.4202 | 0.008657386 | 780.6085
0.04183 | 694.2504 | 0.04151 | 625.5365 | 0.04153 | 739.6166 | 0.04168 | 704.106 | 0.00871 | 810.2946 | 0.00882 | 841.2926 | 0.04275 | 645.0572 | 0.04259 | 668.9367 | 0.008884569 | 810.2384 | 0.008857386 | 782.4727
0.04283 | 695.3251 | 0.04251 | 625.5365 | 0.04253 | 739.6166 | 0.04268 | 704.106 | 0.00891 | 810.9648 | 0.00902 | 843.2893 | 0.04375 | 643.7134 | 0.04359 | 668.9367 | 0.009084569 | 811.7712 | 0.009057386 | 783.8191
0.04383 | 695.8624 | 0.04351 | 626.073 | 0.04353 | 740.1491 | 0.04368 | 704.106 | 0.00911 | 812.3052 | 0.00922 | 844.6205 | 0.04475 | 645.0572 | 0.04459 | 668.9367 | 0.009284569 | 812.465 | 0.009257386 | 784.6061
0.04483 | 696.9371 | 0.04451 | 626.6094 | 0.04453 | 740.6816 | 0.04468 | 704.106 | 0.00931 | 813.6457 | 0.00942 | 845.9516 | 0.04575 | 645.0572 | 0.04559 | 668.9367 | 0.009484569 | 813.6043 | 0.009457386 | 785.88
0.04583 | 697.4745 | 0.04551 | 627.1459 | 0.04553 | 740.6816 | 0.04568 | 704.6358 | 0.00951 | 814.3159 | 0.00962 | 847.2828 | 0.04675 | 645.0572 | 0.04659 | 668.9367 | 0.009684569 | 814.0599 | 0.009657386 | 786.5946
0.04683 | 698.0118 | 0.04651 | 627.1459 | 0.04653 | 741.2141 | 0.04668 | 704.6358 | 0.00971 | 814.9861 | 0.00982 | 847.2828 | 0.04775 | 645.0572 | 0.04759 | 670.2772 | 0.009884569 | 814.6088 | 0.009857386 | 787.5681
0.04783 | 699.0865 | 0.04751 | 627.6824 | 0.04753 | 741.2141 | 0.04768 | 704.6358 | 0.00991 | 816.3265 | 0.01002 | 848.6139 | 0.04875 | 645.0572 | 0.04859 | 670.2772 | 0.01008457 | 815.0335 | 0.01005739 | 788.3863
0.04883 | 700.1612 | 0.04851 | 628.2189 | 0.04853 | 741.7465 | 0.04868 | 704.6358 | 0.01011 | 816.3265 | 0.01022 | 849.2795 | 0.04975 | 646.4011 | 0.04959 | 668.9367 | 0.01028457 | 815.5823 | 0.01025739 | 789.2355
0.04983 | 701.2359 | 0.04951 | 628.7554 | 0.04953 | 741.7465 | 0.04968 | 704.6358 | 0.01031 | 816.9967 | 0.01042 | 849.9451 | 0.05075 | 645.0572 | 0.05059 | 668.9367 | 0.01048457 | 815.9034 | 0.01045739 | 789.7015
0.05083 | 701.7732 | 0.05051 | 629.2918 | 0.05053 | 742.279 | 0.05068 | 705.1656 | 0.01051 | 817.667 | 0.01062 | 850.6107 | 0.05175 | 645.0572 | 0.05159 | 667.5961 | 0.01068457 | 816.1623 | 0.01065739 | 790.1054
0.05183 | 702.8479 | 0.05151 | 629.8283 | 0.05153 | 742.279 | 0.05168 | 705.1656 | 0.01071 | 818.3372 | 0.01082 | 851.2762 | 0.05275 | 646.4011 | 0.05259 | 668.9367 | 0.01088457 | 816.4626 | 0.01085739 | 790.9339
0.05283 | 703.9226 | 0.05251 | 630.3648 | 0.05253 | 742.279 | 0.05268 | 705.1656 | 0.01091 | 819.0074 | 0.01102 | 851.9418 | 0.05375 | 646.4011 | 0.05359 | 668.9367 | 0.01108457 | 816.7526 | 0.01105739 | 791.3586
0.05383 | 704.46 | 0.05351 | 630.9013 | 0.05353 | 742.8115 | 0.05368 | 705.1656 | 0.01111 | 819.0074 | 0.01122 | 851.9418 | 0.05475 | 646.4011 | 0.05459 | 670.2772 | 0.01128457 | 816.8873 | 0.01125739 | 791.7832
0.05483 | 705.5347 | 0.05451 | 630.9013 | 0.05453 | 742.8115 | 0.05468 | 705.6954 | 0.01131 | 819.6776 | 0.01142 | 852.6074 | 0.05575 | 647.745 | 0.05559 | 668.9367 | 0.01148457 | 816.939 | 0.01145739 | 792.1146
0.05583 | 705.5347 | 0.05551 | 631.4378 | 0.05553 | 742.8115 | 0.05568 | 705.6954 | 0.01151 | 819.6776 | 0.01162 | 852.6074 | 0.05675 | 647.745 | 0.05659 | 668.9367 | 0.01168457 | 817.1151 | 0.01165739 | 792.5081
0.05683 | 706.6093 | 0.05651 | 631.9742 | 0.05653 | 743.344 | 0.05668 | 705.6954 | 0.01171 | 820.3478 | 0.01182 | 853.273 | 0.05775 | 646.4011 | 0.05759 | 668.9367 | 0.01188457 | 817.2187 | 0.01185739 | 792.7256
0.05783 | 707.1467 | 0.05751 | 632.5107 | 0.05753 | 743.344 | 0.05768 | 705.6954 | 0.01191 | 820.3478 | 0.01202 | 853.273 | 0.05875 | 647.745 | 0.05859 | 668.9367 | 0.01208457 | 817.229 | 0.01205739 | 792.9431
0.05883 | 707.684 | 0.05851 | 633.0472 | 0.05853 | 743.344 | 0.05868 | 705.6954 | 0.01211 | 821.0181 | 0.01222 | 853.9386 | 0.05975 | 647.745 | 0.05959 | 667.5961 | 0.01228457 | 817.3844 | 0.01225739 | 793.1192
0.05983 | 708.7587 | 0.05951 | 633.0472 | 0.05953 | 743.344 | 0.05968 | 705.6954 | 0.01231 | 821.0181 | 0.01242 | 853.9386 | 0.06075 | 646.4011 | 0.06059 | 667.5961 | 0.01248457 | 817.4776 | 0.01245739 | 793.5127
0.06083 | 709.2961 | 0.06051 | 633.5837 | 0.06053 | 743.344 | 0.06068 | 705.6954 | 0.01251 | 821.0181 | 0.01262 | 854.6041 | 0.06175 | 647.745 | 0.06159 | 667.5961 | 0.01268457 | 817.4879 | 0.01265739 | 793.7198
0.06183 | 709.8334 | 0.06151 | 633.5837 | 0.06153 | 743.344 | 0.06168 | 706.2252 | 0.01271 | 821.0181 | 0.01282 | 854.6041 | 0.06275 | 647.745 | 0.06259 | 667.5961 | 0.01288457 | 817.5397 | 0.01285739 | 793.927
0.06283 | 710.9081 | 0.06251 | 634.1202 | 0.06253 | 744.4089 | 0.06268 | 706.2252 | 0.01291 | 821.0181 | 0.01302 | 854.6041 | 0.06375 | 646.4011 | 0.06359 | 667.5961 | 0.01308457 | 817.5397 | 0.01305739 | 793.9684
0.06383 | 711.4455 | 0.06351 | 634.6567 | 0.06353 | 743.344 | 0.06368 | 706.2252 | 0.01311 | 821.0181 | 0.01322 | 854.6041 | 0.06475 | 646.4011 | 0.06459 | 667.5961 | 0.01328457 | 817.5708 | 0.01325739 | 794.0512
0.06483 | 712.5202 | 0.06451 | 635.1931 | 0.06453 | 743.8765 | 0.06468 | 706.2252 | 0.01331 | 821.6883 | 0.01342 | 854.6041 | 0.06575 | 646.4011 | 0.06559 | 666.2556 | 0.01348457 | 817.5708 | 0.01345739 | 794.1652
0.06583 | 712.5202 | 0.06551 | 635.7296 | 0.06553 | 743.8765 | 0.06568 | 706.2252 | 0.01351 | 821.6883 | 0.01362 | 854.6041 | 0.06675 | 646.4011 | 0.06659 | 664.915 | 0.01368457 | 817.5397 | 0.01365739 | 794.2894
0.06683 | 713.0575 | 0.06651 | 635.7296 | 0.06653 | 743.8765 | 0.06668 | 706.2252 | 0.01371 | 821.6883 | 0.01382 | 855.2697 | 0.06775 | 647.745 | 0.06759 | 664.915 | 0.01388457 | 817.5501 | 0.01385739 | 794.3516
0.06783 | 714.1322 | 0.06751 | 635.7296 | 0.06753 | 743.8765 | 0.06768 | 706.2252 | 0.01391 | 821.6883 | 0.01402 | 855.2697 | 0.06875 | 646.4011 | 0.06859 | 664.915 | 0.01408457 | 817.5086 | 0.01405739 | 794.393
0.06883 | 714.6695 | 0.06851 | 636.2661 | 0.06853 | 743.8765 | 0.06868 | 706.2252 | 0.01411 | 821.6883 | 0.01422 | 854.6041 | 0.06975 | 646.4011 | 0.06959 | 663.5745 | 0.01428457 | 817.6329 | 0.01425739 | 794.4759
0.06983 | 715.2069 | 0.06951 | 636.8026 | 0.06953 | 743.8765 | 0.06968 | 706.755 | 0.01431 | 821.6883 | 0.01442 | 855.2697 | 0.07075 | 646.4011 | 0.07059 | 662.2339 | 0.01448457 | 817.5708 | 0.01445739 | 794.4034
0.07083 | 715.2069 | 0.07051 | 637.3391 | 0.07053 | 743.8765 | 0.07068 | 706.755 | 0.01451 | 821.6883 | 0.01462 | 855.2697 | 0.07175 | 647.745 | 0.07159 | 662.2339 | 0.01468457 | 817.5397 | 0.01465739 | 794.5069
0.07183 | 715.7442 | 0.07151 | 637.3391 | 0.07153 | 743.8765 | 0.07168 | 706.2252 | 0.01471 | 821.6883 | 0.01482 | 855.2697 | 0.07275 | 647.745 | 0.07259 | 660.8933 | 0.01488457 | 817.4465 | 0.01485739 | 794.5691
0.07283 | 716.8189 | 0.07251 | 637.8755 | 0.07253 | 743.8765 | 0.07268 | 706.755 | 0.01491 | 821.6883 | 0.01502 | 855.2697 | 0.07375 | 646.4011 | 0.07359 | 660.8933 | 0.01508457 | 817.4776 | 0.01505739 | 794.5069
0.07383 | 717.3563 | 0.07351 | 637.8755 | 0.07353 | 743.8765 | 0.07368 | 706.755 | 0.01511 | 821.6883 | 0.01522 | 855.2697 | 0.07475 | 645.0572 | 0.07459 | 659.5528 | 0.01528457 | 817.4569 | 0.01525739 | 794.538
0.07483 | 717.8936 | 0.07451 | 638.412 | 0.07453 | 743.344 | 0.07468 | 706.755 | 0.01531 | 822.3585 | 0.01542 | 854.6041 | 0.07575 | 645.0572 | 0.07559 | 656.8717 | 0.01548457 | 817.4672 | 0.01545739 | 794.538
0.07583 | 718.431 | 0.07551 | 638.9485 | 0.07553 | 742.8115 | 0.07568 | 706.755 | 0.01551 | 822.3585 | 0.01562 | 855.2697 | 0.07675 | 645.0572 | 0.07659 | 656.8717 | 0.01568457 | 817.3429 | 0.01565739 | 794.5069
0.07683 | 718.9683 | 0.07651 | 638.412 | 0.07653 | 742.8115 | 0.07668 | 706.755 | 0.01571 | 822.3585 | 0.01582 | 855.2697 | 0.07775 | 646.4011 | 0.07759 | 655.5311 | 0.01588457 | 817.2808 | 0.01585739 | 794.4344
0.07783 | 720.043 | 0.07751 | 638.9485 | 0.07753 | 742.8115 | 0.07768 | 706.755 | 0.01591 | 822.3585 | 0.01602 | 854.6041 | 0.07875 | 646.4011 | 0.07859 | 654.1906 | 0.01608457 | 817.3429 | 0.01605739 | 794.4241
0.07883 | 720.043 | 0.07851 | 639.485 | 0.07853 | 742.279 | 0.07868 | 706.755 | 0.01611 | 821.6883 | 0.01622 | 854.6041 | 0.07975 | 646.4011 | 0.07959 | 651.5095 | 0.01628457 | 817.4051 | 0.01625739 | 794.4655
0.07983 | 720.5803 | 0.07951 | 639.485 | 0.07953 | 741.7465 | 0.07968 | 706.755 | 0.01631 | 821.6883 | 0.01642 | 855.2697 | 0.08075 | 646.4011 | 0.08059 | 650.1689 | 0.01648457 | 817.3844 | 0.01645739 | 794.3619
0.08083 | 720.5803 | 0.08051 | 640.0215 | 0.08053 | 741.2141 | 0.08068 | 706.755 | 0.01651 | 821.6883 | 0.01662 | 855.2697 | 0.08175 | 645.0572 | 0.08159 | 648.8284 | 0.01668457 | 817.3119 | 0.01665739 | 794.2894
0.08183 | 721.1177 | 0.08151 | 640.0215 | 0.08153 | 740.6816 | 0.08168 | 706.2252 | 0.01671 | 821.6883 | 0.01682 | 855.2697 | 0.08275 | 643.7134 | 0.08259 | 646.1472 | 0.01688457 | 817.1565 | 0.01685739 | 794.3205
0.08283 | 721.655 | 0.08251 | 640.5579 | 0.08253 | 740.1491 | 0.08268 | 706.755 | 0.01691 | 821.6883 | 0.01702 | 855.2697 | 0.08375 | 643.7134 | 0.08359 | 643.4661 | 0.01708457 | 817.1565 | 0.01705739 | 794.1962
0.08383 | 721.655 | 0.08351 | 640.5579 | 0.08353 | 738.0192 | 0.08368 | 706.2252 | 0.01711 | 821.6883 | 0.01722 | 854.6041 | 0.08475 | 643.7134 |  |  | 0.01728457 | 817.1255 | 0.01725739 | 794.2169
0.08483 | 722.7297 | 0.08451 | 641.0944 |  |  | 0.08468 | 706.2252 | 0.01731 | 821.6883 | 0.01742 | 854.6041 | 0.08575 | 643.7134 |  |  | 0.01748457 | 817.053 | 0.01745739 | 794.1962
0.08583 | 723.2671 | 0.08551 | 641.0944 |  |  | 0.08568 | 706.2252 | 0.01751 | 821.6883 | 0.01762 | 854.6041 | 0.08675 | 642.3695 |  |  | 0.01768457 | 817.0633 | 0.01765739 | 794.0512
0.08683 | 723.2671 | 0.08651 | 641.0944 |  |  | 0.08668 | 706.2252 | 0.01771 | 821.0181 | 0.01782 | 854.6041 | 0.08775 | 643.7134 |  |  | 0.01788457 | 817.0633 | 0.01785739 | 793.9477
0.08783 | 723.2671 | 0.08751 | 641.6309 |  |  | 0.08768 | 706.2252 | 0.01791 | 821.0181 | 0.01802 | 854.6041 | 0.08875 | 642.3695 |  |  | 0.01808457 | 817.084 | 0.01805739 | 793.8545
0.08883 | 723.2671 | 0.08851 | 641.6309 |  |  | 0.08868 | 706.2252 | 0.01811 | 821.0181 | 0.01822 | 853.9386 | 0.08975 | 642.3695 |  |  | 0.01828457 | 817.0426 | 0.01825739 | 793.8959
0.08983 | 724.3418 | 0.08951 | 642.1674 |  |  | 0.08968 | 706.2252 | 0.01831 | 821.0181 | 0.01842 | 854.6041 | 0.09075 | 642.3695 |  |  | 0.01848457 | 817.0219 | 0.01845739 | 793.8234
0.09083 | 724.3418 | 0.09051 | 642.1674 |  |  | 0.09068 | 705.6954 | 0.01851 | 821.0181 | 0.01862 | 854.6041 | 0.09175 | 641.0256 |  |  | 0.01868457 | 817.0323 | 0.01865739 | 793.782
0.09183 | 724.3418 | 0.09151 | 642.1674 |  |  | 0.09168 | 705.6954 | 0.01871 | 821.0181 | 0.01882 | 853.9386 | 0.09275 | 639.6818 |  |  | 0.01888457 | 816.9287 | 0.01885739 | 793.6266
0.09283 | 724.8791 | 0.09251 | 642.7039 |  |  | 0.09268 | 705.6954 | 0.01891 | 821.0181 | 0.01902 | 853.9386 | 0.09375 | 638.3379 |  |  | 0.01908457 | 816.9701 | 0.01905739 | 793.5852
0.09383 | 724.8791 | 0.09351 | 642.7039 |  |  | 0.09368 | 705.6954 | 0.01911 | 821.0181 | 0.01922 | 853.9386 | 0.09475 | 636.994 |  |  | 0.01928457 | 816.939 | 0.01925739 | 793.5231
0.09483 | 725.9538 | 0.09451 | 642.7039 |  |  | 0.09468 | 705.6954 | 0.01931 | 820.3478 | 0.01942 | 853.273 | 0.09575 | 635.6502 |  |  | 0.01948457 | 817.0012 | 0.01945739 | 793.5334
0.09583 | 725.9538 | 0.09551 | 643.2403 |  |  | 0.09568 | 705.6954 | 0.01951 | 819.6776 | 0.01962 | 853.273 | 0.09675 | 634.3063 |  |  | 0.01968457 | 816.8976 | 0.01965739 | 793.4195
0.09683 | 725.9538 | 0.09651 | 643.2403 |  |  | 0.09668 | 705.1656 | 0.01971 | 820.3478 | 0.01982 | 853.273 | 0.09775 | 632.9624 |  |  | 0.01988457 | 816.8976 | 0.01985739 | 793.3159
0.09783 | 726.4911 | 0.09751 | 643.2403 |  |  | 0.09768 | 704.6358 | 0.01991 | 820.3478 | 0.02002 | 853.273 | 0.09875 | 631.6186 |  |  | 0.02008457 | 816.8562 | 0.02005739 | 793.2849
0.09883 | 726.4911 | 0.09851 | 643.2403 |  |  | 0.09868 | 705.1656 | 0.02011 | 820.3478 | 0.02022 | 853.273 | 0.09975 | 630.2747 |  |  | 0.02028457 | 816.8148 | 0.02025739 | 793.1709
0.09983 | 727.0285 | 0.09951 | 643.7768 |  |  | 0.09968 | 704.6358 | 0.02031 | 820.3478 | 0.02042 | 853.273 | 0.10075 | 627.5869 |  |  | 0.02048457 | 816.8148 | 0.02045739 | 793.026
0.10083 | 727.0285 | 0.10051 | 643.7768 |  |  | 0.10068 | 704.6358 | 0.02051 | 820.3478 | 0.02062 | 853.273 | 0.10175 | 626.2431 |  |  | 0.02068457 | 816.7941 | 0.02065739 | 792.9949
0.10183 | 727.5658 | 0.10151 | 643.7768 |  |  | 0.10168 | 704.6358 | 0.02071 | 819.6776 | 0.02082 | 852.6074 | 0.10275 | 623.5553 |  |  | 0.02088457 | 816.763 | 0.02085739 | 792.8188
0.10283 | 727.0285 | 0.10251 | 643.7768 |  |  | 0.10268 | 704.106 | 0.02091 | 819.6776 | 0.02102 | 851.9418 |  |  |  |  | 0.02108457 | 816.7837 | 0.02105739 | 792.767
0.10383 | 727.5658 | 0.10351 | 643.7768 |  |  | 0.10368 | 703.5762 | 0.02111 | 819.6776 | 0.02122 | 851.9418 |  |  |  |  | 0.02128457 | 816.7423 | 0.02125739 | 792.6531
0.10483 | 727.5658 | 0.10451 | 643.7768 |  |  | 0.10468 | 703.5762 | 0.02131 | 819.6776 | 0.02142 | 851.9418 |  |  |  |  | 0.02148457 | 816.7216 | 0.02145739 | 792.5806
0.10583 | 727.5658 | 0.10551 | 643.7768 |  |  | 0.10568 | 703.0464 | 0.02151 | 819.6776 | 0.02162 | 851.9418 |  |  |  |  | 0.02168457 | 816.7526 | 0.02165739 | 792.5392
0.10683 | 728.1032 | 0.10651 | 644.3133 |  |  | 0.10668 | 703.0464 | 0.02171 | 819.6776 | 0.02182 | 851.9418 |  |  |  |  | 0.02188457 | 816.7216 | 0.02185739 | 792.4356
0.10783 | 728.1032 | 0.10751 | 643.7768 |  |  | 0.10768 | 703.0464 | 0.02191 | 819.6776 | 0.02202 | 851.9418 |  |  |  |  | 0.02208457 | 816.7008 | 0.02205739 | 792.3114
0.10883 | 728.1032 | 0.10851 | 644.3133 |  |  | 0.10868 | 701.9868 | 0.02211 | 819.0074 | 0.02222 | 851.9418 |  |  |  |  | 0.02228457 | 816.7319 | 0.02225739 | 792.3114
0.10983 | 728.1032 | 0.10951 | 644.3133 |  |  | 0.10968 | 701.9868 | 0.02231 | 819.0074 | 0.02242 | 851.9418 |  |  |  |  | 0.02248457 | 816.7733 | 0.02245739 | 792.1146
0.11083 | 728.1032 | 0.11051 | 644.3133 |  |  | 0.11068 | 701.9868 | 0.02251 | 819.0074 | 0.02262 | 851.2762 |  |  |  |  | 0.02268457 | 816.7837 | 0.02265739 | 792.0524
0.11183 | 728.1032 | 0.11151 | 644.3133 |  |  | 0.11168 | 700.9272 | 0.02271 | 819.0074 | 0.02282 | 850.6107 |  |  |  |  | 0.02288457 | 816.8148 | 0.02285739 | 791.9903
0.11283 | 728.1032 | 0.11251 | 644.3133 |  |  | 0.11268 | 700.3974 | 0.02291 | 819.0074 | 0.02302 | 850.6107 |  |  |  |  | 0.02308457 | 816.7423 | 0.02305739 | 791.9282
0.11383 | 728.1032 | 0.11351 | 644.3133 |  |  | 0.11368 | 699.8675 | 0.02311 | 818.3372 | 0.02322 | 851.2762 |  |  |  |  | 0.02328457 | 816.7216 | 0.02325739 | 791.8039
0.11483 | 728.1032 | 0.11451 | 644.3133 |  |  | 0.11468 | 699.3377 | 0.02331 | 818.3372 | 0.02342 | 850.6107 |  |  |  |  | 0.02348457 | 816.8148 | 0.02345739 | 791.69
0.11583 | 728.1032 | 0.11551 | 644.3133 |  |  | 0.11568 | 698.2781 | 0.02351 | 818.3372 | 0.02362 | 850.6107 |  |  |  |  | 0.02368457 | 816.7423 | 0.02365739 | 791.5864
0.11683 | 727.5658 | 0.11651 | 644.8498 |  |  | 0.11668 | 697.7483 | 0.02371 | 818.3372 | 0.02382 | 849.9451 |  |  |  |  | 0.02388457 | 816.7216 | 0.02385739 | 791.5139
0.11783 | 728.1032 | 0.11751 | 644.8498 |  |  | 0.11768 | 696.6887 | 0.02391 | 818.3372 | 0.02402 | 849.9451 |  |  |  |  | 0.02408457 | 816.7526 | 0.02405739 | 791.3689
0.11883 | 727.5658 | 0.11851 | 644.8498 |  |  | 0.11868 | 695.6291 | 0.02411 | 817.667 | 0.02422 | 849.9451 |  |  |  |  | 0.02428457 | 816.7008 | 0.02425739 | 791.3378
0.11983 | 727.5658 | 0.11951 | 644.3133 |  |  | 0.11968 | 694.5695 | 0.02431 | 817.667 | 0.02442 | 849.9451 |  |  |  |  | 0.02448457 | 816.8665 | 0.02445739 | 791.2446
0.12083 | 727.5658 | 0.12051 | 644.8498 |  |  | 0.12068 | 693.5099 | 0.02451 | 817.667 | 0.02462 | 849.9451 |  |  |  |  | 0.02468457 | 816.7837 | 0.02465739 | 791.1825
0.12183 | 727.0285 | 0.12151 | 644.8498 |  |  | 0.12168 | 691.9205 | 0.02471 | 817.667 | 0.02482 | 849.9451 |  |  |  |  | 0.02488457 | 816.763 | 0.02485739 | 791.0168
0.12283 | 726.4911 | 0.12251 | 644.3133 |  |  | 0.12268 | 690.8609 | 0.02491 | 817.667 | 0.02502 | 849.2795 |  |  |  |  | 0.02508457 | 816.8769 | 0.02505739 | 790.8925
0.12383 | 725.9538 | 0.12351 | 644.8498 |  |  | 0.12368 | 688.7417 | 0.02511 | 817.667 | 0.02522 | 849.2795 |  |  |  |  | 0.02528457 | 816.8044 | 0.02525739 | 790.82
0.12483 | 725.4164 | 0.12451 | 644.3133 |  |  | 0.12468 | 687.1523 | 0.02531 | 816.9967 | 0.02542 | 849.2795 |  |  |  |  | 0.02548457 | 816.7216 | 0.02545739 | 790.82
0.12583 | 723.8044 | 0.12551 | 644.8498 |  |  | 0.12568 | 685.0331 | 0.02551 | 816.9967 | 0.02562 | 848.6139 |  |  |  |  | 0.02568457 | 816.7733 | 0.02565739 | 790.6854
0.12683 | 722.1924 | 0.12651 | 644.8498 |  |  | 0.12668 | 679.7351 | 0.02571 | 816.3265 | 0.02582 | 848.6139 |  |  |  |  | 0.02588457 | 816.7837 | 0.02585739 | 790.6336
0.12783 | 713.0575 | 0.12751 | 644.3133 |  |  |  |  | 0.02591 | 816.3265 | 0.02602 | 848.6139 |  |  |  |  | 0.02608457 | 816.7423 | 0.02605739 | 790.4472
|  | 0.12851 | 644.3133 |  |  |  |  | 0.02611 | 816.3265 | 0.02622 | 848.6139 |  |  |  |  | 0.02628457 | 816.7423 | 0.02625739 | 790.3126
|  | 0.12951 | 643.7768 |  |  |  |  | 0.02631 | 816.9967 | 0.02642 | 847.9484 |  |  |  |  | 0.02648457 | 816.7941 | 0.02645739 | 790.1986
|  | 0.13051 | 643.7768 |  |  |  |  | 0.02651 | 816.3265 | 0.02662 | 847.9484 |  |  |  |  | 0.02668457 | 816.7319 | 0.02665739 | 790.1054
|  | 0.13151 | 643.7768 |  |  |  |  | 0.02671 | 816.3265 | 0.02682 | 847.9484 |  |  |  |  | 0.02688457 | 816.7837 | 0.02685739 | 789.8983
|  | 0.13251 | 643.7768 |  |  |  |  | 0.02691 | 816.3265 | 0.02702 | 847.9484 |  |  |  |  | 0.02708457 | 816.7941 | 0.02705739 | 789.7015
|  | 0.13351 | 643.7768 |  |  |  |  | 0.02711 | 816.3265 | 0.02722 | 847.2828 |  |  |  |  | 0.02728457 | 816.8148 | 0.02725739 | 789.7326
|  | 0.13451 | 643.2403 |  |  |  |  | 0.02731 | 815.6563 | 0.02742 | 847.2828 |  |  |  |  | 0.02748457 | 816.8148 | 0.02745739 | 789.5669
|  | 0.13551 | 643.7768 |  |  |  |  | 0.02751 | 814.9861 | 0.02762 | 847.2828 |  |  |  |  | 0.02768457 | 816.6801 | 0.02765739 | 789.4219
|  | 0.13651 | 643.2403 |  |  |  |  | 0.02771 | 814.9861 | 0.02782 | 846.6172 |  |  |  |  | 0.02788457 | 816.6594 | 0.02785739 | 789.2562
|  | 0.13751 | 643.2403 |  |  |  |  | 0.02791 | 814.9861 | 0.02802 | 846.6172 |  |  |  |  | 0.02808457 | 816.6283 | 0.02805739 | 789.0698
|  | 0.13851 | 642.7039 |  |  |  |  | 0.02811 | 814.9861 | 0.02822 | 846.6172 |  |  |  |  | 0.02828457 | 816.7837 | 0.02825739 | 788.9351
|  | 0.13951 | 642.7039 |  |  |  |  | 0.02831 | 814.9861 | 0.02842 | 846.6172 |  |  |  |  | 0.02848457 | 816.7008 | 0.02845739 | 788.7591
|  | 0.14051 | 642.7039 |  |  |  |  | 0.02851 | 814.9861 | 0.02862 | 846.6172 |  |  |  |  | 0.02868457 | 816.7526 | 0.02865739 | 788.6452
|  | 0.14151 | 641.6309 |  |  |  |  | 0.02871 | 814.9861 | 0.02882 | 845.9516 |  |  |  |  | 0.02888457 | 816.7319 | 0.02885739 | 788.407
|  | 0.14251 | 641.6309 |  |  |  |  | 0.02891 | 814.3159 | 0.02902 | 845.9516 |  |  |  |  | 0.02908457 | 816.7837 | 0.02905739 | 788.2827
|  | 0.14351 | 641.6309 |  |  |  |  | 0.02911 | 814.3159 | 0.02922 | 845.286 |  |  |  |  | 0.02928457 | 816.6905 | 0.02925739 | 788.1895
|  | 0.14451 | 641.0944 |  |  |  |  | 0.02931 | 813.6457 | 0.02942 | 845.286 |  |  |  |  | 0.02948457 | 816.7526 | 0.02945739 | 787.972
|  | 0.14551 | 641.0944 |  |  |  |  | 0.02951 | 813.6457 | 0.02962 | 845.9516 |  |  |  |  | 0.02968457 | 816.7941 | 0.02965739 | 787.7649
|  | 0.14651 | 640.5579 |  |  |  |  | 0.02971 | 813.6457 | 0.02982 | 845.9516 |  |  |  |  | 0.02988457 | 816.763 | 0.02985739 | 787.6509
|  | 0.14751 | 640.0215 |  |  |  |  | 0.02991 | 813.6457 | 0.03002 | 845.286 |  |  |  |  | 0.03008457 | 816.8458 | 0.03005739 | 787.3713
|  | 0.14851 | 639.485 |  |  |  |  | 0.03011 | 812.9754 | 0.03022 | 845.286 |  |  |  |  | 0.03028457 | 816.8665 | 0.03025739 | 787.247
|  | 0.14951 | 638.412 |  |  |  |  | 0.03031 | 812.3052 | 0.03042 | 844.6205 |  |  |  |  | 0.03048457 | 816.8148 | 0.03045739 | 787.0503
|  | 0.15051 | 637.8755 |  |  |  |  | 0.03051 | 812.3052 | 0.03062 | 844.6205 |  |  |  |  | 0.03068457 | 816.7837 | 0.03065739 | 786.8121
|  | 0.15151 | 636.2661 |  |  |  |  | 0.03071 | 811.635 | 0.03082 | 844.6205 |  |  |  |  | 0.03088457 | 816.8458 | 0.03085739 | 786.5635
|  | 0.15251 | 635.1931 |  |  |  |  | 0.03091 | 810.9648 | 0.03102 | 844.6205 |  |  |  |  | 0.03108457 | 816.8458 | 0.03105739 | 786.2425
|  | 0.15351 | 633.0472 |  |  |  |  | 0.03111 | 810.9648 | 0.03122 | 844.6205 |  |  |  |  | 0.03128457 | 816.8148 | 0.03125739 | 786.0871
[8 empty] | 0.03131 | 810.2946 | 0.03142 | 844.6205 |  |  |  |  | 0.03148457 | 816.8769 | 0.03145739 | 785.9214
[8 empty] | 0.03151 | 809.6243 | 0.03162 | 844.6205 |  |  |  |  | 0.03168457 | 816.8769 | 0.03165739 | 785.6936
[8 empty] | 0.03171 | 808.2839 | 0.03182 | 843.9549 |  |  |  |  | 0.03188457 | 816.9287 | 0.03185739 | 785.4864
[8 empty] | 0.03191 | 804.2626 | 0.03202 | 843.9549 |  |  |  |  | 0.03208457 | 816.8976 | 0.03205739 | 785.0825
[10 empty] | 0.03222 | 843.9549 |  |  |  |  | 0.03228457 | 816.8665 | 0.03225739 | 784.8651
[10 empty] | 0.03242 | 843.9549 |  |  |  |  | 0.03248457 | 816.9701 | 0.03245739 | 784.5958
[10 empty] | 0.03262 | 843.2893 |  |  |  |  | 0.03268457 | 816.8458 | 0.03265739 | 784.3576
[10 empty] | 0.03282 | 843.2893 |  |  |  |  | 0.03288457 | 816.8148 | 0.03285739 | 784.1712
[10 empty] | 0.03302 | 843.2893 |  |  |  |  | 0.03308457 | 816.9287 | 0.03305739 | 783.7776
[10 empty] | 0.03322 | 843.2893 |  |  |  |  | 0.03328457 | 816.8769 | 0.03325739 | 783.4773
[10 empty] | 0.03342 | 843.2893 |  |  |  |  | 0.03348457 | 816.9494 | 0.03345739 | 783.1252
[10 empty] | 0.03362 | 842.6237 |  |  |  |  | 0.03368457 | 816.8148 | 0.03365739 | 782.8041
[10 empty] | 0.03382 | 842.6237 |  |  |  |  | 0.03388457 | 816.8251 | 0.03385739 | 782.4831
[10 empty] | 0.03402 | 842.6237 |  |  |  |  | 0.03408457 | 816.939 | 0.03405739 | 782.2242
[10 empty] | 0.03422 | 842.6237 |  |  |  |  | 0.03428457 | 816.9701 | 0.03425739 | 781.8927
[10 empty] | 0.03442 | 841.9581 |  |  |  |  | 0.03448457 | 816.9908 | 0.03445739 | 781.727
[10 empty] | 0.03462 | 841.9581 |  |  |  |  | 0.03468457 | 816.939 | 0.03465739 | 781.116
[10 empty] | 0.03482 | 841.9581 |  |  |  |  | 0.03488457 | 816.939 | 0.03485739 | 780.7432
[10 empty] | 0.03502 | 841.9581 |  |  |  |  | 0.03508457 | 816.908 | 0.03505739 | 780.4428
[10 empty] | 0.03522 | 841.9581 |  |  |  |  | 0.03528457 | 816.9494 | 0.03525739 | 779.9043
[10 empty] | 0.03542 | 841.9581 |  |  |  |  | 0.03548457 | 816.9805 | 0.03545739 | 779.2208
[10 empty] | 0.03562 | 841.2926 |  |  |  |  | 0.03568457 | 816.9494 | 0.03565739 | 778.8583
[10 empty] | 0.03582 | 840.627 |  |  |  |  | 0.03588457 | 816.939 | 0.03585739 | 778.0609
[10 empty] | 0.03602 | 840.627 |  |  |  |  | 0.03608457 | 816.8769 | 0.03605739 | 777.3877
[10 empty] | 0.03622 | 840.627 |  |  |  |  | 0.03628457 | 816.8976 | 0.03625739 | 775.3578
[10 empty] | 0.03642 | 840.627 |  |  |  |  | 0.03648457 | 816.8458
[10 empty] | 0.03662 | 840.627 |  |  |  |  | 0.03668457 | 816.8148
[10 empty] | 0.03682 | 840.627 |  |  |  |  | 0.03688457 | 816.8355
[10 empty] | 0.03702 | 839.9614 |  |  |  |  | 0.03708457 | 816.8355
[10 empty] | 0.03722 | 839.9614 |  |  |  |  | 0.03728457 | 816.8769
[10 empty] | 0.03742 | 839.9614 |  |  |  |  | 0.03748457 | 816.8148
[10 empty] | 0.03762 | 839.2958 |  |  |  |  | 0.03768457 | 816.7941
[10 empty] | 0.03782 | 839.2958 |  |  |  |  | 0.03788457 | 816.8976
[10 empty] | 0.03802 | 839.2958 |  |  |  |  | 0.03808457 | 816.8458
[10 empty] | 0.03822 | 839.2958 |  |  |  |  | 0.03828457 | 816.8873
[10 empty] | 0.03842 | 839.2958 |  |  |  |  | 0.03848457 | 816.8148
[10 empty] | 0.03862 | 839.2958 |  |  |  |  | 0.03868457 | 816.7837
[10 empty] | 0.03882 | 838.6302 |  |  |  |  | 0.03888457 | 816.7319
[10 empty] | 0.03902 | 838.6302 |  |  |  |  | 0.03908457 | 816.8044
[10 empty] | 0.03922 | 837.9647 |  |  |  |  | 0.03928457 | 816.7216
[10 empty] | 0.03942 | 838.6302 |  |  |  |  | 0.03948457 | 816.7423
[10 empty] | 0.03962 | 837.9647 |  |  |  |  | 0.03968457 | 816.6905
[10 empty] | 0.03982 | 837.9647 |  |  |  |  | 0.03988457 | 816.6594
[10 empty] | 0.04002 | 837.9647 |  |  |  |  | 0.04008457 | 816.6905
[10 empty] | 0.04022 | 837.9647 |  |  |  |  | 0.04028457 | 816.7733
[10 empty] | 0.04042 | 837.2991 |  |  |  |  | 0.04048457 | 816.6905
[10 empty] | 0.04062 | 837.2991 |  |  |  |  | 0.04068457 | 816.6698
[10 empty] | 0.04082 | 837.2991 |  |  |  |  | 0.04088457 | 816.618
[10 empty] | 0.04102 | 836.6335 |  |  |  |  | 0.04108457 | 816.6283
[10 empty] | 0.04122 | 836.6335 |  |  |  |  | 0.04128457 | 816.6491
[10 empty] | 0.04142 | 836.6335 |  |  |  |  | 0.04148457 | 816.5662
[10 empty] | 0.04162 | 836.6335 |  |  |  |  | 0.04168457 | 816.6283
[10 empty] | 0.04182 | 836.6335 |  |  |  |  | 0.04188457 | 816.5455
[10 empty] | 0.04202 | 835.9679 |  |  |  |  | 0.04208457 | 816.4316
[10 empty] | 0.04222 | 835.3023 |  |  |  |  | 0.04228457 | 816.5041
[10 empty] | 0.04242 | 835.3023 |  |  |  |  | 0.04248457 | 816.5351
[10 empty] | 0.04262 | 835.3023 |  |  |  |  | 0.04268457 | 816.473
[10 empty] | 0.04282 | 835.3023 |  |  |  |  | 0.04288457 | 816.5041
[10 empty] | 0.04302 | 835.3023 |  |  |  |  | 0.04308457 | 816.4005
[10 empty] | 0.04322 | 834.6368 |  |  |  |  | 0.04328457 | 816.4316
[10 empty] | 0.04342 | 834.6368 |  |  |  |  | 0.04348457 | 816.3487
[10 empty] | 0.04362 | 834.6368 |  |  |  |  | 0.04368457 | 816.3073
[10 empty] | 0.04382 | 833.9712 |  |  |  |  | 0.04388457 | 816.3177
[10 empty] | 0.04402 | 833.9712 |  |  |  |  | 0.04408457 | 816.3177
[10 empty] | 0.04422 | 833.9712 |  |  |  |  | 0.04428457 | 816.2452
[10 empty] | 0.04442 | 833.3056 |  |  |  |  | 0.04448457 | 816.2141
[10 empty] | 0.04462 | 833.3056 |  |  |  |  | 0.04468457 | 816.1209
[10 empty] | 0.04482 | 833.3056 |  |  |  |  | 0.04488457 | 816.0277
[10 empty] | 0.04502 | 832.64
[10 empty] | 0.04522 | 832.64
[10 empty] | 0.04542 | 832.64
[10 empty] | 0.04562 | 832.64
[10 empty] | 0.04582 | 831.9744
[10 empty] | 0.04602 | 831.3089
[10 empty] | 0.04622 | 831.3089
[10 empty] | 0.04642 | 831.3089
[10 empty] | 0.04662 | 830.6433
[10 empty] | 0.04682 | 830.6433
[10 empty] | 0.04702 | 829.3121
[10 empty] | 0.04722 | 829.3121
[10 empty] | 0.04742 | 829.3121
[10 empty] | 0.04762 | 828.6465
[10 empty] | 0.04782 | 827.981
[10 empty] | 0.04802 | 827.981
[10 empty] | 0.04822 | 827.3154
[10 empty] | 0.04842 | 826.6498
[10 empty] | 0.04862 | 825.9842
[10 empty] | 0.04882 | 823.9875

## SS curves
C7025－TM02, Rolling direction | C7025－TM03, Rolling direction | C7025－TM04, Rolling direction | C7025－TR02, Rolling direction | C7025－TM04S,Rolling direction
C7025－TM02, Transverse direction | C7025－TM03, Transverse direction | C7025－TM04, Transverse direction | C7025－TR02, Transverse direction | C7025－TM04S, Transverse direction