## Data
NKC164-1/2H |  |  |  | NKC164-H |  |  |  | NKC164-EH
Rolloing direction |  | Transverse direction |  | Rolloing direction |  | Transverse direction |  | Rolloing direction |  | Transverse direction
Noninal strain | Nominal stress Mpa | Noninal strain | Nominal stress Mpa | Noninal strain | Nominal stress Mpa | Noninal strain | Nominal stress Mpa | Noninal strain | Nominal stress Mpa | Noninal strain | Nominal stress Mpa
0 | 0 | 0 | 0 | 0 | 0 | 0 | 0 | 0 | 0 | 0 | 0
0.0001423168 | 25.23567 | 9.007707e-05 | 17.48674 | 0.0001481768 | 24.73282 | 0.0001072772 | 26.49166 | 0.0001969806 | 28.51078 | 0.0001677114 | 26.5908
0.000162353 | 25.3447 | 0.0001110827 | 19.31538 | 0.0001688804 | 24.7263 | 0.0001286179 | 26.49492 | 0.0002176843 | 31.14879 | 0.000187778 | 30.021
0.0001823891 | 28.18687 | 0.0001340273 | 21.06 | 0.0001892655 | 27.34176 | 0.0001496401 | 32.67366 | 0.0002377509 | 32.96341 | 0.0002088002 | 32.51463
0.0002030716 | 32.75758 | 0.0001540635 | 24.26504 | 0.0002106062 | 33.09708 | 0.0001725734 | 36.39328 | 0.0002578175 | 39.76722 | 0.0002301409 | 34.14973
0.0002253699 | 37.25857 | 0.0001753923 | 26.38147 | 0.0002306728 | 36.48285 | 0.0001948696 | 37.58864 | 0.0002782026 | 41.33208 | 0.0002514815 | 40.13405
0.0002470219 | 39.17659 | 0.0001957516 | 27.89193 | 0.0002520135 | 39.3768 | 0.0002158918 | 40.3751 | 0.0002982693 | 43.76717 | 0.0002718667 | 42.43646
0.0002680275 | 46.70029 | 0.0002157877 | 35.92508 | 0.0002739912 | 42.31145 | 0.0002359584 | 44.09635 | 0.0003189729 | 47.69883 | 0.0002919333 | 46.05202
0.0002893563 | 48.19288 | 0.0002367934 | 39.86658 | 0.0002956504 | 46.84535 | 0.0002582546 | 48.40225 | 0.0003403136 | 50.65879 | 0.0003126369 | 49.02759
0.0003093925 | 52.63488 | 0.0002584453 | 43.54709 | 0.000315717 | 48.45437 | 0.0002783212 | 52.23425 | 0.0003606987 | 51.32415 | 0.0003330221 | 51.13683
0.0003310444 | 55.93287 | 0.0002800973 | 45.65816 | 0.0003367392 | 54.37743 | 0.0002987063 | 56.29749 | 0.0003826764 | 56.3953 | 0.0003537257 | 55.95823
0.0003510806 | 58.59807 | 0.0003014261 | 51.41758 | 0.0003571243 | 55.9783 | 0.0003206841 | 58.43579 | 0.0004036986 | 59.0938 | 0.0003747479 | 58.78161
0.0003714399 | 60.77886 | 0.0003227549 | 52.70817 | 0.0003791021 | 59.64743 | 0.0003407507 | 60.90794 | 0.0004237652 | 62.37962 | 0.0003967256 | 62.65864
0.000393415 | 63.61209 | 0.0003431142 | 55.4985 | 0.0003998057 | 61.92578 | 0.0003624099 | 64.51682 | 0.0004454244 | 64.35227 | 0.0004180663 | 65.31031
0.0004144207 | 68.08269 | 0.0003647662 | 58.27453 | 0.0004201908 | 64.63407 | 0.0003824765 | 68.42698 | 0.0004661281 | 68.09076 | 0.000439407 | 68.75222
0.00043478 | 70.86766 | 0.0003848023 | 61.19178 | 0.00044185 | 68.44489 | 0.0004038172 | 73.45433 | 0.0004887428 | 69.29075 | 0.0004607476 | 72.58241
0.0004561088 | 73.3988 | 0.000405808 | 63.17951 | 0.0004619167 | 71.3877 | 0.0004264319 | 78.14458 | 0.0005088094 | 75.72384 | 0.0004827254 | 75.24579
0.0004777607 | 76.59847 | 0.0004258441 | 67.56252 | 0.0004842129 | 74.58129 | 0.0004477726 | 87.58369 | 0.000528876 | 79.04672 | 0.0005031105 | 78.12966
0.0004977969 | 77.87119 | 0.0004462034 | 68.43484 | 0.0005042795 | 76.43622 | 0.0004678392 | 93.20546 | 0.0005489427 | 81.74132 | 0.0005234956 | 80.71304
0.000517833 | 81.65181 | 0.0004665627 | 71.59876 | 0.0005249832 | 79.84153 | 0.000490454 | 97.85336 | 0.0005696463 | 83.46423 | 0.0005438808 | 82.70521
0.0005391618 | 85.8668 | 0.0004891842 | 74.90211 | 0.0005450498 | 82.88693 | 0.0005124317 | 101.0795 | 0.0005906685 | 86.64662 | 0.0005639474 | 85.70225
0.0005604906 | 89.79936 | 0.0005101898 | 77.90515 | 0.0005657534 | 84.21746 | 0.0005340909 | 102.9687 | 0.0006129647 | 87.87393 | 0.0005843325 | 88.55099
0.0005805268 | 92.78096 | 0.0005318418 | 80.21107 | 0.00058582 | 87.2482 | 0.0005541575 | 107.483 | 0.0006330313 | 92.31094 | 0.0006056732 | 89.71195
0.0006005629 | 96.00208 | 0.0005518779 | 82.6135 | 0.0006081163 | 90.93037 | 0.0005742241 | 110.8085 | 0.0006530979 | 97.93233 | 0.0006260583 | 92.71679
0.0006248002 | 97.82178 | 0.0005722373 | 86.45311 | 0.0006291384 | 92.26741 | 0.0005942907 | 115.9189 | 0.0006731646 | 100.1469 | 0.000646762 | 96.31089
0.0006458058 | 101.252 | 0.0005929197 | 89.12904 | 0.0006501606 | 95.00013 | 0.0006149944 | 119.3308 | 0.0006941867 | 101.5069 | 0.0006681026 | 98.84159
0.0006684273 | 103.9459 | 0.0006158644 | 92.45205 | 0.0006702272 | 97.70191 | 0.000635698 | 124.464 | 0.0007148904 | 103.7723 | 0.0006900804 | 102.0572
0.0006910488 | 108.6596 | 0.000638809 | 95.15301 | 0.0006909309 | 102.016 | 0.0006560832 | 125.7587 | 0.0007352755 | 109.4561 | 0.0007136507 | 105.8503
0.0007110849 | 109.7517 | 0.0006588451 | 98.56003 | 0.0007109975 | 104.1542 | 0.0006780609 | 130.7127 | 0.0007556606 | 113.3214 | 0.0007340358 | 108.8063
0.000731121 | 114.0114 | 0.0006798508 | 100.7712 | 0.0007326567 | 108.0758 | 0.0006990831 | 134.1376 | 0.0007766828 | 117.8735 | 0.0007560135 | 113.0619
0.0007511572 | 117.4363 | 0.0007021491 | 104.0442 | 0.0007536788 | 111.3313 | 0.0007201052 | 138.6357 | 0.000798342 | 119.0033 | 0.0007789468 | 116.9077
0.0007711933 | 119.753 | 0.0007221852 | 107.5495 | 0.0007759751 | 114.5037 | 0.0007404903 | 142.9302 | 0.0008187271 | 122.9349 | 0.000799969 | 117.456
0.0007960769 | 122.6541 | 0.000743514 | 110.0074 | 0.0007963602 | 117.1224 | 0.0007624681 | 144.5278 | 0.0008391123 | 126.5193 | 0.0008203541 | 123.1106
0.0008161131 | 124.6883 | 0.0007648428 | 111.6626 | 0.0008167453 | 120.4968 | 0.0007841273 | 149.376 | 0.0008601344 | 129.4675 | 0.0008407392 | 125.5359
0.0008371187 | 127.0818 | 0.0007864948 | 116.6373 | 0.0008368119 | 123.4934 | 0.0008051494 | 152.3611 | 0.0008811566 | 132.3729 | 0.0008636725 | 127.9066
0.0008581244 | 130.8303 | 0.0008097626 | 118.8914 | 0.0008568786 | 127.1201 | 0.0008258531 | 155.6134 | 0.0009012232 | 139.3367 | 0.0008846947 | 131.0851
0.0008794532 | 133.5741 | 0.0008301219 | 121.889 | 0.0008769452 | 128.2422 | 0.0008497419 | 161.9615 | 0.0009219268 | 140.6947 | 0.0009047613 | 134.765
0.0008998125 | 135.5547 | 0.0008508043 | 123.3655 | 0.0008973303 | 131.7241 | 0.0008707641 | 162.2986 | 0.000942312 | 145.3054 | 0.0009251464 | 136.2011
0.0009211413 | 139.8483 | 0.0008708405 | 127.9577 | 0.000918034 | 133.4455 | 0.0008917862 | 169.2867 | 0.0009633341 | 146.9737 | 0.0009455315 | 139.4557
0.0009411774 | 142.1954 | 0.0008924924 | 129.4878 | 0.0009384191 | 138.3718 | 0.0009128084 | 171.1205 | 0.0009840378 | 150.3941 | 0.0009665537 | 142.322
0.0009631526 | 146.7393 | 0.0009186687 | 133.1916 | 0.0009603968 | 140.7691 | 0.0009347861 | 176.156 | 0.001005378 | 152.7648 | 0.0009882129 | 145.4927
0.0009848045 | 148.7252 | 0.000939028 | 137.3958 | 0.0009817375 | 143.1745 | 0.0009551713 | 180.1622 | 0.001025764 | 159.3852 | 0.001009872 | 149.28
0.00100581 | 151.8283 | 0.0009600337 | 139.4747 | 0.00100276 | 146.8648 | 0.0009755564 | 183.5887 | 0.00104583 | 162.7666 | 0.001029939 | 151.4419
0.001025846 | 155.1138 | 0.0009800698 | 143.4377 | 0.001023463 | 149.8336 | 0.0009965785 | 185.7596 | 0.001066534 | 164.4583 | 0.001050324 | 154.6945
0.001046529 | 157.148 | 0.001000106 | 145.0769 | 0.001044485 | 150.3482 | 0.001017919 | 189.4987 | 0.0010866 | 168.3939 | 0.00107262 | 155.9609
0.001069797 | 161.0323 | 0.001021758 | 146.3496 | 0.001066782 | 154.2161 | 0.001038304 | 191.6826 | 0.001107304 | 172.5597 | 0.001093642 | 159.8476
0.001092741 | 163.7261 | 0.001042117 | 150.7987 | 0.001087485 | 156.1768 | 0.001059008 | 194.1092 | 0.001127371 | 175.3245 | 0.001116894 | 161.8808
0.001112777 | 168.0001 | 0.001062153 | 152.6274 | 0.001107552 | 160.5332 | 0.00108003 | 199.7863 | 0.001147756 | 177.4377 | 0.001138553 | 164.7939
0.001133137 | 169.9825 | 0.001084452 | 156.6922 | 0.001129211 | 163.6079 | 0.001100097 | 203.1053 | 0.001167822 | 181.0025 | 0.001160849 | 167.3558
0.001155758 | 173.3573 | 0.001107073 | 159.5111 | 0.001149596 | 166.1404 | 0.001121119 | 207.2891 | 0.001190119 | 183.9742 | 0.001181872 | 171.7792
0.00117741 | 176.3532 | 0.001127109 | 163.3168 | 0.001173167 | 168.7591 | 0.001141186 | 208.7841 | 0.001210822 | 188.8287 | 0.001202257 | 174.7821
0.001198093 | 179.4403 | 0.001148438 | 166.3663 | 0.00119387 | 173.1383 | 0.001161252 | 212.5281 | 0.001231526 | 191.2111 | 0.001222642 | 176.624
0.001218452 | 183.5212 | 0.001168797 | 168.6758 | 0.001216804 | 177.2797 | 0.001181319 | 217.8894 | 0.001251911 | 192.8014 | 0.001243027 | 178.665
0.001241396 | 183.9734 | 0.00118948 | 171.2695 | 0.001237507 | 179.6199 | 0.001201385 | 220.1172 | 0.001274526 | 197.6306 | 0.001266597 | 184.0073
0.001261433 | 188.8427 | 0.001209839 | 174.5854 | 0.001258848 | 182.0758 | 0.001221771 | 222.1757 | 0.001296504 | 201.014 | 0.001286982 | 188.0073
0.001281792 | 192.8074 | 0.001231491 | 178.1801 | 0.001279233 | 184.6766 | 0.001242793 | 224.6641 | 0.00131657 | 204.8598 | 0.001308323 | 190.4619
0.001301828 | 195.7032 | 0.00125185 | 179.7871 | 0.001299618 | 187.9223 | 0.001263815 | 230.9878 | 0.001338866 | 208.807 | 0.001331256 | 192.9243
0.001322187 | 198.0663 | 0.001272856 | 180.2035 | 0.001319685 | 191.155 | 0.001283881 | 231.6262 | 0.001361163 | 212.3933 | 0.001352597 | 196.6394
0.001342547 | 201.0068 | 0.001293862 | 185.8664 | 0.00134007 | 194.3193 | 0.001304904 | 236.4256 | 0.001381229 | 212.8889 | 0.001373938 | 199.1252
0.001363229 | 204.2619 | 0.001314221 | 188.5442 | 0.001361092 | 195.5977 | 0.00132497 | 239.6045 | 0.001401933 | 217.3513 | 0.00139496 | 200.5983
0.001383588 | 207.5062 | 0.001335227 | 190.4389 | 0.00138307 | 198.0894 | 0.001345355 | 242.4464 | 0.001422637 | 220.522 | 0.001415664 | 203.9349
0.001404594 | 208.627 | 0.001355586 | 194.3125 | 0.001403455 | 201.5728 | 0.001366378 | 245.5406 | 0.001443022 | 223.4859 | 0.001436686 | 206.8988
0.001424953 | 210.7756 | 0.001375622 | 195.8373 | 0.001423521 | 203.6753 | 0.001389629 | 247.1333 | 0.001463088 | 227.0741 | 0.001456752 | 210.2372
0.001446929 | 215.6091 | 0.001396305 | 199.5696 | 0.001443588 | 206.2924 | 0.001410652 | 251.9262 | 0.001483473 | 230.7502 | 0.001477775 | 213.0977
0.001467611 | 218.8713 | 0.001417633 | 202.031 | 0.001464929 | 209.3134 | 0.001430718 | 254.6866 | 0.001505133 | 232.1414 | 0.001500708 | 215.8684
0.00148894 | 221.6384 | 0.001439285 | 205.1413 | 0.001486269 | 212.9662 | 0.001451422 | 261.121 | 0.001526473 | 235.874 | 0.001521411 | 217.8196
0.001510592 | 224.9543 | 0.001459645 | 208.7682 | 0.001507929 | 215.9481 | 0.001471488 | 263.5117 | 0.00154877 | 238.6544 | 0.001542115 | 222.2312
0.001531274 | 229.2158 | 0.001481297 | 211.9965 | 0.001527995 | 218.7053 | 0.001492192 | 264.8585 | 0.001569792 | 241.9617 | 0.001562182 | 224.4127
0.001555512 | 230.6923 | 0.001502625 | 214.8655 | 0.001549017 | 221.8142 | 0.001512259 | 268.627 | 0.001589858 | 243.5968 | 0.001582248 | 227.6048
0.001577164 | 234.766 | 0.001523631 | 216.5994 | 0.00157004 | 223.6919 | 0.001532644 | 272.5242 | 0.001611518 | 246.7343 | 0.001602633 | 231.2028
0.00160237 | 239.7765 | 0.001545283 | 219.917 | 0.001592973 | 227.6786 | 0.00155271 | 276.7991 | 0.00163254 | 251.0016 | 0.001623337 | 234.5784
0.00162273 | 241.9555 | 0.001568228 | 226.0608 | 0.001613677 | 229.2257 | 0.001573096 | 278.0368 | 0.001652606 | 256.6601 | 0.001643404 | 236.9218
0.001643089 | 245.055 | 0.001588264 | 227.2656 | 0.001635973 | 232.2548 | 0.001596029 | 278.6834 | 0.00167331 | 258.4727 | 0.001664426 | 238.2252
0.001663448 | 247.3466 | 0.001609269 | 230.3097 | 0.001656358 | 234.9175 | 0.001616095 | 284.1048 | 0.001694969 | 260.8629 | 0.00168513 | 242.9529
0.001684454 | 249.0126 | 0.001630598 | 233.7561 | 0.001677062 | 238.9466 | 0.001637755 | 286.5672 | 0.001715354 | 263.2063 | 0.00170647 | 244.7207
0.00170546 | 254.1071 | 0.001651281 | 235.2022 | 0.001697765 | 241.8829 | 0.001657821 | 288.826 | 0.001736058 | 266.3575 | 0.001726855 | 247.9109
0.001725496 | 254.89 | 0.001671963 | 238.872 | 0.001719106 | 244.9152 | 0.001680117 | 290.3943 | 0.001757399 | 269.1321 | 0.001748833 | 249.5577
0.001746501 | 259.5733 | 0.001692646 | 240.588 | 0.001740128 | 246.1041 | 0.001703051 | 294.6351 | 0.00178065 | 273.1477 | 0.001770174 | 251.8738
0.001767507 | 262.2189 | 0.001713651 | 243.7108 | 0.00176115 | 250.6347 | 0.001723436 | 299.2504 | 0.001801991 | 277.1613 | 0.001790877 | 255.3801
0.001787866 | 265.2863 | 0.001735626 | 247.9008 | 0.001782172 | 253.0385 | 0.001744458 | 301.7975 | 0.001822058 | 279.1827 | 0.001814129 | 258.381
0.001808549 | 266.9362 | 0.001755663 | 250.3497 | 0.001803195 | 255.8005 | 0.001764843 | 304.0155 | 0.001844035 | 283.7602 | 0.001834196 | 260.982
0.001830524 | 271.716 | 0.001775699 | 253.7585 | 0.00182358 | 258.0642 | 0.001785865 | 308.1505 | 0.001864739 | 284.9192 | 0.001854581 | 263.0639
0.00185056 | 272.5704 | 0.001797351 | 255.0384 | 0.001845239 | 262.4108 | 0.001807206 | 312.0313 | 0.001885124 | 289.128 | 0.001874966 | 267.8404
0.001871889 | 279.2594 | 0.001821265 | 257.507 | 0.001866261 | 266.1435 | 0.001827273 | 315.0914 | 0.001907739 | 293.6567 | 0.001896307 | 269.815
0.001892571 | 279.8493 | 0.001841301 | 261.0463 | 0.001886328 | 268.6612 | 0.001847976 | 315.8047 | 0.001929717 | 296.6888 | 0.001917966 | 273.7291
0.001913254 | 284.8204 | 0.001861337 | 263.7472 | 0.001908624 | 271.7701 | 0.001869317 | 320.1203 | 0.001951057 | 300.2224 | 0.001939307 | 276.334
0.001933613 | 287.743 | 0.001881373 | 265.2863 | 0.001929965 | 274.3009 | 0.001889384 | 321.7522 | 0.001971761 | 302.0449 | 0.00196001 | 279.132
0.001954942 | 290.628 | 0.001901409 | 268.3429 | 0.001950031 | 277.0353 | 0.001909769 | 324.835 | 0.001991828 | 305.8087 | 0.001981032 | 281.93
0.001975947 | 293.3844 | 0.001922092 | 268.8935 | 0.001970098 | 278.3707 | 0.001930472 | 328.7093 | 0.002013168 | 306.8038 | 0.002001736 | 284.5426
0.00199663 | 296.45 | 0.001944067 | 273.2676 | 0.001991757 | 280.3901 | 0.001951176 | 331.7352 | 0.002033553 | 312.9111 | 0.002022121 | 288.5153
0.002016666 | 297.3062 | 0.001964426 | 276.2867 | 0.002011824 | 283.4453 | 0.001971561 | 333.0999 | 0.002054894 | 315.4691 | 0.002044099 | 290.726
0.002037025 | 303.4053 | 0.001984786 | 281.1541 | 0.002032846 | 287.3603 | 0.00199322 | 338.6256 | 0.002075279 | 318.2437 | 0.002064484 | 291.6782
0.002057708 | 305.1285 | 0.002005468 | 283.8104 | 0.002052912 | 289.1696 | 0.002013924 | 340.8909 | 0.002095346 | 320.4817 | 0.002088054 | 295.6332
0.002079037 | 308.4765 | 0.002026474 | 285.2941 | 0.002075209 | 292.6727 | 0.002033991 | 342.6107 | 0.002115413 | 322.5363 | 0.00210844 | 298.0566
0.002100042 | 311.7745 | 0.00204651 | 288.7565 | 0.002095594 | 294.5797 | 0.002054376 | 345.5323 | 0.00213739 | 325.1392 | 0.002131373 | 301.4049
0.002120725 | 315.0171 | 0.002067839 | 292.9232 | 0.002116616 | 297.9524 | 0.002075079 | 351.0678 | 0.002157457 | 328.2865 | 0.002152713 | 304.3102
0.00214173 | 319.0497 | 0.002088198 | 295.079 | 0.00213732 | 301.3968 | 0.002095464 | 352.0498 | 0.002179435 | 331.9528 | 0.002173736 | 307.8672
0.002162413 | 322.6123 | 0.002108234 | 296.3499 | 0.002159297 | 305.5871 | 0.002116168 | 357.398 | 0.002200457 | 334.0874 | 0.00219635 | 309.5687
0.002182772 | 327.0721 | 0.002131179 | 300.1377 | 0.002181594 | 307.5528 | 0.002136553 | 360.1584 | 0.002220523 | 337.2347 | 0.002218647 | 313.6857
0.002203132 | 328.3431 | 0.002151538 | 303.5733 | 0.002202297 | 310.02 | 0.002156938 | 362.225 | 0.002241864 | 340.581 | 0.00223935 | 315.3013
0.002223814 | 331.7322 | 0.002174806 | 305.8167 | 0.002223319 | 312.743 | 0.002177005 | 365.6092 | 0.002263205 | 343.539 | 0.002260054 | 319.229
0.00224385 | 334.9641 | 0.002194842 | 309.7993 | 0.002244023 | 315.6548 | 0.002197072 | 370.3141 | 0.002283271 | 345.9136 | 0.002280121 | 321.8319
0.002264533 | 337.7473 | 0.002215848 | 312.1642 | 0.002265364 | 318.311 | 0.002217138 | 373.4784 | 0.002306205 | 348.0462 | 0.002300187 | 324.5558
0.002286831 | 341.2347 | 0.002236207 | 314.8276 | 0.002286704 | 321.5877 | 0.002237205 | 374.4718 | 0.002326271 | 351.9525 | 0.002321846 | 326.628
0.00230719 | 344.6185 | 0.002256889 | 316.9226 | 0.002309001 | 324.6428 | 0.002258546 | 377.4553 | 0.002348249 | 355.8764 | 0.002342231 | 329.4318
0.002327226 | 348.7263 | 0.002278541 | 318.9711 | 0.002331297 | 326.1395 | 0.002280205 | 381.1717 | 0.00236959 | 357.7749 | 0.002362617 | 332.7957
0.002351141 | 350.5048 | 0.002302456 | 321.5094 | 0.002351363 | 330.0366 | 0.002300908 | 385.8733 | 0.002391249 | 361.6441 | 0.002383639 | 335.7108
0.002371823 | 353.524 | 0.002323461 | 324.3301 | 0.002372386 | 332.1928 | 0.002323523 | 387.6126 | 0.002411634 | 363.566 | 0.002406254 | 337.7459
0.002391859 | 357.1956 | 0.002346406 | 327.9069 | 0.002393089 | 334.6975 | 0.002344545 | 390.829 | 0.002432338 | 367.4957 | 0.00242632 | 341.5858
0.002412865 | 359.0725 | 0.002366765 | 329.9107 | 0.002413156 | 337.2853 | 0.002364612 | 393.2572 | 0.002452404 | 370.6079 | 0.002446387 | 344.2999
0.002432901 | 362.635 | 0.002387448 | 333.5144 | 0.002433222 | 340.0132 | 0.002384997 | 395.073 | 0.002473745 | 371.8098 | 0.002468046 | 347.7321
0.002457138 | 367.6222 | 0.002407484 | 336.0723 | 0.002453926 | 342.6563 | 0.002405382 | 397.4312 | 0.00249413 | 375.8098 | 0.002489068 | 351.0589
0.002477821 | 370.5555 | 0.00242752 | 338.5767 | 0.00247463 | 345.0568 | 0.002427041 | 399.7942 | 0.002515789 | 378.7424 | 0.00251009 | 353.9954
0.002497857 | 373.1707 | 0.002447556 | 342.0731 | 0.002496289 | 347.3368 | 0.002447427 | 403.7239 | 0.002538723 | 382.0263 | 0.002532705 | 355.5134
0.002520155 | 374.3612 | 0.002467592 | 344.2217 | 0.002516993 | 349.348 | 0.002469404 | 406.4192 | 0.002559108 | 382.5941 | 0.002553409 | 358.1124
0.002541807 | 378.8657 | 0.002487951 | 345.8162 | 0.002539926 | 352.1231 | 0.002490426 | 409.9629 | 0.002579174 | 386.6604 | 0.002574112 | 358.528
0.002562166 | 382.3765 | 0.002508311 | 349.8524 | 0.00256063 | 355.6831 | 0.002512086 | 412.6826 | 0.002599241 | 388.5121 | 0.002594497 | 363.1465
0.002585757 | 385.8568 | 0.002528993 | 351.774 | 0.002580696 | 358.0168 | 0.002533108 | 415.7915 | 0.002619307 | 392.1471 | 0.002616794 | 366.8304
0.002608056 | 389.0868 | 0.002550322 | 353.8457 | 0.002601718 | 360.6909 | 0.002553174 | 418.6301 | 0.002640648 | 395.4778 | 0.00263686 | 368.9455
0.002628738 | 392.2954 | 0.002570358 | 356.1302 | 0.002623059 | 363.1533 | 0.00257356 | 420.9557 | 0.00266167 | 396.6739 | 0.002657245 | 370.7308
0.00265039 | 394.2492 | 0.002591364 | 360.0109 | 0.002643444 | 365.8209 | 0.002596174 | 425.3267 | 0.002681737 | 399.3334 | 0.002677312 | 374.2878
0.002670426 | 395.8401 | 0.0026114 | 362.0505 | 0.002664148 | 368.1334 | 0.002617196 | 429.2303 | 0.002703715 | 403.2767 | 0.002698653 | 376.8771
0.002691755 | 399.6869 | 0.002631436 | 364.4297 | 0.002686126 | 370.4769 | 0.002638219 | 430.4909 | 0.0027241 | 405.7138 | 0.002718719 | 379.3317
0.002715346 | 402.1983 | 0.002652442 | 368.995 | 0.002707466 | 374.3806 | 0.002660833 | 431.6585 | 0.002744485 | 409.4113 | 0.002740379 | 383.5989
0.002735382 | 407.1462 | 0.002673124 | 370.5037 | 0.002728488 | 376.0743 | 0.00268313 | 435.4807 | 0.00276487 | 412.1781 | 0.002760764 | 384.7541
0.002756065 | 410.4657 | 0.002694453 | 374.2003 | 0.002749511 | 379.2565 | 0.002703833 | 440.8631 | 0.002785255 | 412.5859 | 0.002781149 | 388.0496
0.002777717 | 412.4051 | 0.002714812 | 375.6267 | 0.002769577 | 381.0642 | 0.002724218 | 443.0291 | 0.002805322 | 416.9956 | 0.002804401 | 392.4398
0.002797753 | 417.244 | 0.002734849 | 379.4932 | 0.002792192 | 384.349 | 0.002744922 | 443.6138 | 0.002827937 | 421.5126 | 0.002825423 | 393.6886
0.002820374 | 418.2754 | 0.002756177 | 380.7462 | 0.002812896 | 389.2053 | 0.002764989 | 449.5433 | 0.002849596 | 422.2092 | 0.0028474 | 397.8193
0.00284041 | 422.4635 | 0.002776213 | 383.1236 | 0.002832962 | 391.1531 | 0.002785374 | 469.2375 | 0.002869662 | 424.9604 | 0.002867467 | 399.7529
0.002860446 | 424.2314 | 0.002796573 | 386.1982 | 0.002853347 | 393.6464 | 0.002807989 | 471.9229 | 0.002889729 | 427.1399 | 0.002888489 | 402.149
0.002881452 | 427.7028 | 0.002816609 | 387.975 | 0.002873732 | 395.5713 | 0.002830603 | 472.5157 | 0.002910114 | 431.3388 | 0.00290983 | 403.6904
0.002902781 | 430.1016 | 0.002836968 | 390.4704 | 0.002893799 | 397.8432 | 0.002851625 | 475.6165 | 0.002930181 | 433.6588 | 0.002930534 | 405.6084
0.002922817 | 434.0735 | 0.002857328 | 393.1356 | 0.002914503 | 400.6199 | 0.002872011 | 477.3314 | 0.002950884 | 434.6968 | 0.002951556 | 409.0386
0.002944146 | 435.2926 | 0.002879949 | 396.9537 | 0.002934569 | 403.991 | 0.002893033 | 479.0088 | 0.002972225 | 437.5514 | 0.002972259 | 412.2054
0.002965151 | 438.8945 | 0.002899985 | 399.1149 | 0.00295814 | 406.6211 | 0.002914055 | 482.5151 | 0.002993247 | 440.1172 | 0.002992326 | 413.7586
0.002985188 | 441.1146 | 0.002921314 | 400.5038 | 0.002978843 | 407.7383 | 0.002935714 | 483.0786 | 0.003014588 | 443.204 | 0.003013667 | 417.1497
0.003007486 | 444.9828 | 0.002942643 | 403.8876 | 0.002999865 | 410.2528 | 0.002956418 | 485.6533 | 0.003034655 | 444.9426 | 0.003035326 | 420.3614
0.003030107 | 447.2977 | 0.002963002 | 406.7226 | 0.003020888 | 413.0637 | 0.002978077 | 488.7199 | 0.003055358 | 447.8947 | 0.003055393 | 422.1955
0.003051113 | 450.8602 | 0.002985947 | 408.2259 | 0.003043502 | 415.4137 | 0.002999099 | 489.4364 | 0.003076699 | 449.8303 | 0.003077052 | 424.5877
0.003072442 | 453.4593 | 0.003007599 | 410.7517 | 0.003065162 | 417.6139 | 0.003022032 | 493.3889 | 0.003099632 | 453.6078 | 0.003097755 | 427.6725
0.003092478 | 456.5606 | 0.003027958 | 413.4544 | 0.003087776 | 420.4915 | 0.003042099 | 495.0696 | 0.003120973 | 456.9287 | 0.003119096 | 432.0491
0.003115423 | 459.3098 | 0.003047994 | 415.3724 | 0.003107843 | 422.7471 | 0.003063758 | 496.0533 | 0.003141358 | 458.5463 | 0.0031398 | 433.7798
0.003136105 | 462.4738 | 0.003069 | 418.8295 | 0.003129184 | 426.369 | 0.003084143 | 499.1801 | 0.003161425 | 460.8897 | 0.003159866 | 436.1095
0.003157434 | 465.3374 | 0.003090005 | 421.0174 | 0.003149569 | 429.6749 | 0.003106121 | 500.3217 | 0.00318181 | 464.4408 | 0.00318057 | 438.769
0.003179732 | 468.0401 | 0.003110042 | 424.0562 | 0.003170272 | 431.7106 | 0.003128417 | 502.3981 | 0.003202832 | 467.7345 | 0.003200955 | 442.0997
0.003199768 | 470.3818 | 0.00313137 | 427.1486 | 0.003191932 | 435.9677 | 0.003148484 | 504.3459 | 0.003223535 | 469.1783 | 0.003222614 | 444.447
0.003220774 | 473.367 | 0.003151406 | 428.0156 | 0.003213909 | 436.4693 | 0.003172373 | 505.1064 | 0.003243921 | 471.3344 | 0.003243318 | 447.0069
0.00324081 | 475.0186 | 0.003175967 | 430.0981 | 0.003234613 | 439.7801 | 0.003193076 | 507.059 | 0.003264943 | 474.6027 | 0.003265296 | 449.2996
0.003261169 | 476.9188 | 0.003196003 | 433.5301 | 0.00325468 | 442.078 | 0.003213461 | 509.7983 | 0.003285328 | 477.1236 | 0.003286318 | 452.9971
0.003281529 | 481.1516 | 0.003217009 | 434.7868 | 0.003274746 | 444.4248 | 0.003234165 | 510.51 | 0.003305395 | 478.7275 | 0.003306703 | 454.7883
0.003301565 | 482.6567 | 0.003239953 | 437.2947 | 0.003295131 | 447.2259 | 0.003254232 | 513.4169 | 0.003325461 | 480.7645 | 0.003330273 | 457.2897
0.003322247 | 484.9037 | 0.003262575 | 440.5748 | 0.003318702 | 448.532 | 0.003277802 | 514.8615 | 0.003345528 | 483.1762 | 0.003351932 | 461.235
0.00334293 | 487.7512 | 0.003283257 | 442.1085 | 0.003340998 | 451.0058 | 0.003298187 | 516.2669 | 0.003365913 | 486.8367 | 0.003372955 | 462.8428
0.003364582 | 490.6309 | 0.003305879 | 445.1562 | 0.003362657 | 453.2043 | 0.003318572 | 518.2489 | 0.003385979 | 489.3732 | 0.003393977 | 465.313
0.003386234 | 492.8778 | 0.003327208 | 446.5165 | 0.003383361 | 456.1976 | 0.003340869 | 519.2683 | 0.003406046 | 491.2581 | 0.003415955 | 468.7413
0.00340627 | 496.2598 | 0.003348536 | 450.2953 | 0.003403746 | 458.5655 | 0.003362846 | 520.2862 | 0.003429298 | 494.3117 | 0.00343634 | 470.0427
0.003426629 | 498.723 | 0.003371804 | 452.8497 | 0.003425086 | 460.6094 | 0.003382913 | 522.8658 | 0.003449365 | 496.2414 | 0.003457362 | 472.4973
0.003446665 | 499.1395 | 0.003392487 | 453.8025 | 0.00344579 | 463.9202 | 0.003405528 | 523.4065 | 0.003470068 | 499.7204 | 0.003478065 | 475.0105
0.003467671 | 502.8897 | 0.003413815 | 457.045 | 0.003465857 | 466.1155 | 0.003425594 | 525.2712 | 0.003490772 | 503.2891 | 0.003499088 | 477.8748
0.003489 | 505.462 | 0.003433852 | 458.2212 | 0.003485923 | 469.1609 | 0.003445661 | 527.0414 | 0.003512112 | 505.7925 | 0.003520747 | 480.3977
0.003509036 | 508.2076 | 0.00345518 | 460.7291 | 0.003506627 | 470.6022 | 0.003467002 | 528.1114 | 0.003533772 | 506.3193 | 0.003543043 | 482.0855
0.003529395 | 510.8889 | 0.003476186 | 462.4791 | 0.003527649 | 474.6231 | 0.003488342 | 529.3165 | 0.003553838 | 509.9486 | 0.003565339 | 484.4816
0.003549431 | 512.9124 | 0.003497838 | 464.1505 | 0.003548353 | 476.3868 | 0.003508409 | 530.8539 | 0.003577409 | 512.8558 | 0.003587954 | 488.464
0.003570114 | 514.1029 | 0.003518197 | 466.3956 | 0.003568419 | 478.0056 | 0.003528475 | 531.2822 | 0.003597475 | 513.8705 | 0.003609613 | 489.9586
0.003590796 | 516.1461 | 0.003539849 | 468.6032 | 0.003589123 | 481.3344 | 0.00355109 | 533.8863 | 0.003619134 | 519.047 | 0.003630635 | 492.1556
0.003611156 | 519.3439 | 0.003561824 | 470.5766 | 0.003610145 | 483.2691 | 0.003572112 | 535.3682 | 0.00363952 | 520.5201 | 0.003651021 | 494.9224
0.003634423 | 522.0592 | 0.00358283 | 472.4911 | 0.003631167 | 485.0084 | 0.003592498 | 537.2851 | 0.003660223 | 523.9133 | 0.003671406 | 497.0453
0.003654783 | 523.7323 | 0.003603836 | 475.0008 | 0.003651553 | 488.5554 | 0.003613838 | 538.5651 | 0.003680927 | 524.6274 | 0.003692746 | 498.9575
0.003675788 | 526.1723 | 0.003624518 | 476.5595 | 0.003672893 | 490.14 | 0.003634223 | 539.3468 | 0.003701949 | 527.5444 | 0.003712813 | 501.3848
0.003696471 | 529.9046 | 0.003644554 | 478.5472 | 0.00369296 | 491.7229 | 0.003655245 | 540.8158 | 0.003722016 | 529.9737 | 0.003735428 | 504.0442
0.003717153 | 531.4669 | 0.003668145 | 479.7395 | 0.003715256 | 495.0403 | 0.003677542 | 541.3385 | 0.003742082 | 532.4224 | 0.003755494 | 505.775
0.003737189 | 533.3689 | 0.003689151 | 482.0937 | 0.00373596 | 496.8024 | 0.003700794 | 543.0974 | 0.003765653 | 535.8351 | 0.003775561 | 508.5222
0.003757226 | 534.6273 | 0.003710156 | 484.7213 | 0.003756982 | 499.724 | 0.003721497 | 544.7422 | 0.003787949 | 536.6155 | 0.003795946 | 511.4861
0.003777908 | 537.6178 | 0.003732455 | 486.8074 | 0.003779278 | 501.3852 | 0.003744749 | 545.7568 | 0.003809289 | 539.2165 | 0.003817605 | 512.6451
0.00379956 | 539.1533 | 0.003754107 | 488.0354 | 0.003799663 | 504.442 | 0.003764816 | 546.6721 | 0.003830312 | 540.8379 | 0.003838946 | 516.4694
0.003820889 | 541.8382 | 0.003776405 | 489.8783 | 0.003821959 | 505.4598 | 0.003786156 | 547.957 | 0.003852289 | 543.7413 | 0.003860287 | 518.366
0.003841248 | 544.2799 | 0.003797734 | 491.6569 | 0.003842026 | 508.2186 | 0.003807178 | 548.9325 | 0.00387586 | 546.2018 | 0.003881627 | 520.1631
0.003863546 | 546.7306 | 0.003820355 | 493.4337 | 0.003864959 | 510.834 | 0.003828519 | 550.5106 | 0.003896245 | 550.0222 | 0.00390265 | 523.0138
0.003884552 | 548.0767 | 0.003842654 | 495.0246 | 0.003888848 | 513.2883 | 0.003851134 | 551.3428 | 0.003916311 | 552.3831 | 0.003923353 | 524.483
0.003905235 | 549.3851 | 0.003863659 | 496.8765 | 0.003909552 | 515.7213 | 0.003872156 | 552.9355 | 0.003936378 | 553.788 | 0.00394342 | 526.6449
0.00392624 | 550.7883 | 0.003884342 | 498.6193 | 0.003929937 | 519.1381 | 0.00389286 | 553.6195 | 0.00395963 | 556.6816 | 0.003963805 | 529.5737
0.0039466 | 554.2561 | 0.00390567 | 499.6561 | 0.003950004 | 520.2797 | 0.003915474 | 555.4581 | 0.003982882 | 559.1031 | 0.003983872 | 530.9844
0.003967928 | 555.9865 | 0.00392603 | 501.8637 | 0.00397007 | 522.4147 | 0.00393586 | 555.862 | 0.004005178 | 561.8406 | 0.004005212 | 533.1873
0.003989903 | 557.5631 | 0.003946066 | 502.5984 | 0.003990137 | 524.1817 | 0.003956563 | 556.8538 | 0.004027156 | 562.2952 | 0.004026553 | 535.9736
0.004012848 | 559.6062 | 0.003966102 | 503.6316 | 0.004010203 | 526.548 | 0.00397663 | 558.3048 | 0.004050089 | 566.6191 | 0.004048531 | 537.5716
0.004033207 | 562.2535 | 0.003986461 | 504.9061 | 0.004030907 | 528.4452 | 0.003997333 | 559.3618 | 0.004071111 | 569.2688 | 0.004068597 | 539.6223
0.004054859 | 563.0543 | 0.004007144 | 507.1262 | 0.004051292 | 530.3393 | 0.004018674 | 559.5816 | 0.004091178 | 571.257 | 0.004089938 | 542.3481
0.004074896 | 564.7561 | 0.00402718 | 507.6017 | 0.004074225 | 532.5362 | 0.004039059 | 560.9154 | 0.004111244 | 572.7243 | 0.004110642 | 543.5345
0.004094932 | 566.3148 | 0.004050125 | 509.7217 | 0.004094292 | 535.9871 | 0.004059763 | 561.7248 | 0.004133222 | 575.1731 | 0.004132619 | 545.5344
0.004115291 | 568.2668 | 0.004070161 | 510.4546 | 0.004114677 | 537.3714 | 0.004081741 | 562.9316 | 0.004153607 | 576.498 | 0.004153004 | 548.0573
0.00413565 | 569.8577 | 0.00409149 | 512.0598 | 0.004135062 | 539.2735 | 0.0041034 | 563.2784 | 0.004175585 | 578.8569 | 0.00417339 | 550.1919
0.004156656 | 572.0885 | 0.004114111 | 513.5774 | 0.004156085 | 541.3011 | 0.004123785 | 564.6953 | 0.004195651 | 581.7194 | 0.004195686 | 550.4807
0.004178631 | 573.4417 | 0.004135117 | 514.9556 | 0.004178699 | 544.5419 | 0.004145763 | 566.0323 | 0.004216355 | 582.6403 | 0.004218619 | 554.0729
0.004199637 | 574.6107 | 0.004158384 | 516.0638 | 0.004198766 | 546.5906 | 0.004166785 | 566.2896 | 0.004238014 | 585.2647 | 0.004242508 | 555.4758
0.004221289 | 576.0389 | 0.004178744 | 517.6637 | 0.004220744 | 548.3951 | 0.004186851 | 567.6821 | 0.004258081 | 588.0002 | 0.004264804 | 557.4153
0.004241325 | 577.8908 | 0.004199103 | 518.9131 | 0.004241447 | 549.6539 | 0.004208192 | 568.1739 | 0.004278147 | 589.8753 | 0.004285189 | 559.7352
0.004261684 | 578.8507 | 0.004219139 | 519.4119 | 0.004261832 | 550.7988 | 0.004228577 | 569.4718 | 0.004298533 | 591.9182 | 0.004305893 | 561.3352
0.004284306 | 581.3497 | 0.004240145 | 521.4032 | 0.004284129 | 553.7791 | 0.004249599 | 570.0093 | 0.004319555 | 593.9768 | 0.004325959 | 563.1284
0.004306281 | 582.2631 | 0.004260181 | 522.599 | 0.004305788 | 555.8506 | 0.004270303 | 570.5662 | 0.004340258 | 595.0519 | 0.0043473 | 564.463
0.004327609 | 584.0274 | 0.004282156 | 523.7234 | 0.004327129 | 558.1517 | 0.004292918 | 571.1949 | 0.004361599 | 598.6323 | 0.004367685 | 566.861
0.004349585 | 585.6022 | 0.004302839 | 524.3669 | 0.004347195 | 560.3161 | 0.004313621 | 572.3951 | 0.004385169 | 601.0811 | 0.004389026 | 568.4649
0.004370267 | 586.6336 | 0.004323198 | 525.5556 | 0.004368217 | 562.4169 | 0.004334007 | 573.167 | 0.004405555 | 603.4732 | 0.004410685 | 571.4483
0.004392565 | 587.6525 | 0.004344204 | 526.9338 | 0.004389876 | 564.324 | 0.00435471 | 573.7908 | 0.004426577 | 604.7766 | 0.004430752 | 573.4346
0.004412925 | 588.8144 | 0.004365856 | 528.1672 | 0.00441058 | 566.1056 | 0.004376369 | 574.2012 | 0.004446643 | 607.5532 | 0.00445273 | 574.457
0.004433607 | 590.3052 | 0.004386215 | 528.8232 | 0.004431921 | 567.9345 | 0.004397073 | 574.9829 | 0.004467347 | 609.0751 | 0.004474707 | 576.4141
0.004455259 | 591.2597 | 0.004409483 | 529.8421 | 0.004451987 | 570.3969 | 0.004419051 | 575.7662 | 0.004488051 | 610.0273 | 0.004496685 | 577.9555
0.004475295 | 592.6576 | 0.004430165 | 531.1506 | 0.004472054 | 571.9212 | 0.004440073 | 576.9485 | 0.004508117 | 613.235 | 0.004516752 | 580.174
0.004495978 | 593.1634 | 0.004450524 | 531.5867 | 0.004493076 | 574.3998 | 0.004460777 | 577.227 | 0.004529776 | 613.6331 | 0.004537455 | 581.9554
0.004518599 | 594.7508 | 0.004473146 | 532.9989 | 0.004515054 | 576.3574 | 0.004482754 | 578.209 | 0.004551436 | 616.4857 | 0.004560388 | 583.3798
0.004538635 | 595.7858 | 0.004494798 | 534.1179 | 0.00453735 | 577.1651 | 0.004502821 | 578.5722 | 0.004574369 | 618.474 | 0.004580455 | 584.7905
0.004559964 | 596.5758 | 0.004516127 | 534.8972 | 0.004559328 | 579.9076 | 0.004525436 | 579.8718 | 0.004595073 | 620.0194 | 0.004602433 | 586.0276
0.004581293 | 597.618 | 0.004536163 | 535.7266 | 0.004579713 | 581.4352 | 0.004546458 | 580.2708 | 0.004616413 | 621.4925 | 0.004623136 | 587.8266
0.004603591 | 598.9711 | 0.004556199 | 536.4309 | 0.004600735 | 582.9644 | 0.004566843 | 580.7333 | 0.00463648 | 624.5208 | 0.004645114 | 589.8597
0.004623951 | 600.0776 | 0.004576881 | 537.6232 | 0.004621439 | 585.132 | 0.004588502 | 581.3473 | 0.004656865 | 625.6368 | 0.004667092 | 591.0441
0.00464431 | 600.6443 | 0.004596918 | 538.172 | 0.004641505 | 586.3437 | 0.004609843 | 581.8652 | 0.004677887 | 626.2359 | 0.004688433 | 593.0636
0.004664346 | 601.3682 | 0.0046176 | 538.744 | 0.004663802 | 588.438 | 0.004631184 | 582.7592 | 0.004700183 | 629.1314 | 0.004709136 | 594.3631
0.004685029 | 602.2459 | 0.004637636 | 539.9398 | 0.004687691 | 590.3092 | 0.004652524 | 583.1468 | 0.004720569 | 630.9695 | 0.004730158 | 595.7406
0.004708296 | 603.1379 | 0.004660258 | 540.6459 | 0.004709668 | 591.9199 | 0.004672591 | 583.6321 | 0.004740954 | 632.4738 | 0.004751818 | 596.6089
0.004729625 | 603.8457 | 0.004682556 | 540.9158 | 0.004731964 | 594.1787 | 0.004693295 | 584.1419 | 0.004761339 | 635.2445 | 0.004772521 | 598.5406
0.004750631 | 604.6626 | 0.004703562 | 542.5711 | 0.004752668 | 594.6086 | 0.00471368 | 584.6598 | 0.004782361 | 636.505 | 0.004792588 | 600.0918
0.00477196 | 605.4545 | 0.004725214 | 543.1913 | 0.004774327 | 596.7518 | 0.004735657 | 585.3372 | 0.004803065 | 637.1586 | 0.00481361 | 601.4986
0.004791996 | 606.2767 | 0.004747512 | 543.7973 | 0.004795987 | 598.509 | 0.004757635 | 585.619 | 0.004823131 | 639.6172 | 0.004834314 | 603.3659
0.004813324 | 606.9792 | 0.004768841 | 544.5213 | 0.00481892 | 600.5023 | 0.004778657 | 586.4349 | 0.004846064 | 640.8562 | 0.004855017 | 604.7454
0.004834976 | 607.5745 | 0.004788877 | 545.104 | 0.004838986 | 601.5658 | 0.004800954 | 586.9202 | 0.00486645 | 642.8483 | 0.004875402 | 606.0098
0.004857921 | 608.2359 | 0.004810529 | 545.9763 | 0.004859372 | 602.823 | 0.004826435 | 587.4951 | 0.004886516 | 644.3683 | 0.004897062 | 606.7981
0.004881512 | 608.4611 | 0.004831211 | 546.879 | 0.004881349 | 603.551 | 0.004848731 | 588.0357 | 0.004907538 | 644.9556 | 0.004917128 | 607.7541
0.004901548 | 609.5765 | 0.004852217 | 547.5154 | 0.004901416 | 605.9792 | 0.00487039 | 588.8403 | 0.004928242 | 647.8785 | 0.004937195 | 609.5083
0.004924816 | 610.6151 | 0.004872253 | 548.3269 | 0.004922438 | 607.5459 | 0.004892368 | 589.3223 | 0.004949264 | 648.618 | 0.004958217 | 610.9268
0.004945175 | 610.8975 | 0.004894228 | 549.1027 | 0.004944416 | 608.4497 | 0.004913072 | 589.8402 | 0.004970286 | 649.7829 | 0.004979558 | 612.4214
0.004966504 | 611.6089 | 0.004914264 | 549.4977 | 0.004964801 | 610.4219 | 0.004935686 | 590.3499 | 0.004990353 | 651.176 | 0.00500281 | 613.4282
0.004986863 | 612.1631 | 0.004934947 | 550.1824 | 0.00498646 | 611.6221 | 0.004955753 | 591.0681 | 0.00501042 | 653.3145 | 0.005023513 | 615.0184
0.005008192 | 612.7476 | 0.004956599 | 550.7383 | 0.005007482 | 613.0732 | 0.004977094 | 591.4248 | 0.005032079 | 654.7545 | 0.005045809 | 616.0155
0.005031783 | 613.6592 | 0.004978897 | 551.725 | 0.005028186 | 614.5682 | 0.004997479 | 591.9264 | 0.005052464 | 656.1613 | 0.005067469 | 618.3628
0.005052142 | 614.0757 | 0.005001842 | 552.2666 | 0.00504889 | 615.4118 | 0.005020731 | 592.2423 | 0.005072531 | 657.4979 | 0.005087854 | 619.5062
0.005072179 | 614.4493 | 0.005022201 | 552.6313 | 0.005071504 | 617.1315 | 0.00504462 | 592.9947 | 0.005095145 | 659.1681 | 0.005109831 | 620.7979
0.005092215 | 614.6924 | 0.00504256 | 553.5304 | 0.005091571 | 618.3562 | 0.00506596 | 593.4067 | 0.005116804 | 660.3564 | 0.005133083 | 621.6486
0.005112897 | 615.3359 | 0.005063889 | 553.8933 | 0.00511323 | 619.734 | 0.005086345 | 593.866 | 0.005137508 | 660.7193 | 0.005153468 | 622.8349
0.005134549 | 616.0206 | 0.005085864 | 554.3115 | 0.005133615 | 620.7453 | 0.005110553 | 594.3806 | 0.005158212 | 662.9066 | 0.005174172 | 623.9686
0.005156847 | 616.2708 | 0.005109455 | 555.1356 | 0.005154319 | 622.1947 | 0.00513253 | 594.8545 | 0.005178278 | 663.1778 | 0.005195513 | 625.3344
0.005176884 | 616.6283 | 0.005129814 | 555.4931 | 0.005174385 | 623.1132 | 0.005152597 | 595.3056 | 0.005198345 | 665.5973 | 0.005215579 | 626.2476
0.005197243 | 617.0716 | 0.005150174 | 556.1152 | 0.005194452 | 624.491 | 0.005177441 | 595.8561 | 0.005219686 | 666.5983 | 0.00523692 | 627.7597
0.005220511 | 617.5882 | 0.005170856 | 556.689 | 0.005216748 | 625.517 | 0.005198464 | 596.0173 | 0.005241026 | 667.2948 | 0.005257305 | 628.63
0.005240547 | 617.6883 | 0.005193478 | 557.4361 | 0.005237452 | 626.6065 | 0.005218849 | 596.6378 | 0.005261093 | 667.8295 | 0.005278327 | 629.7109
0.005262845 | 618.1692 | 0.00521416 | 557.8526 | 0.005260067 | 627.3784 | 0.005240508 | 596.7322 | 0.005282752 | 669.7846 | 0.005298394 | 630.8895
0.005284497 | 618.6178 | 0.005236782 | 558.4103 | 0.00528077 | 628.8832 | 0.005261212 | 597.2745 | 0.005303137 | 671.2285 | 0.005319416 | 631.6368
0.00530518 | 618.9807 | 0.005258757 | 559.1361 | 0.005302111 | 629.7235 | 0.005282234 | 597.4993 | 0.005324159 | 671.8841 | 0.005339483 | 632.2885
0.005325539 | 619.3632 | 0.005278793 | 559.2308 | 0.005322496 | 630.2789 | 0.005303574 | 598.1361 | 0.0053455 | 673.525 | 0.005363053 | 633.7245
0.005345898 | 619.71 | 0.005300445 | 559.8171 | 0.005342563 | 631.1241 | 0.005324915 | 598.3624 | 0.005365885 | 674.5923 | 0.005385349 | 635.1275
0.005365934 | 619.8208 | 0.005321127 | 560.5161 | 0.005365178 | 632.5246 | 0.005349122 | 598.5644 | 0.005385952 | 674.9591 | 0.005406053 | 636.0796
0.005386294 | 620.2749 | 0.005343102 | 560.7878 | 0.005387155 | 633.3292 | 0.005370782 | 599.3591 | 0.005406974 | 676.4596 | 0.005426438 | 636.8406
0.005406653 | 620.6306 | 0.005364108 | 561.3169 | 0.005407859 | 633.9952 | 0.005392122 | 599.5627 | 0.005428315 | 677.125 | 0.005447142 | 637.6718
0.005427335 | 620.9756 | 0.005387699 | 561.8549 | 0.005430155 | 634.9317 | 0.005413144 | 599.8623 | 0.0054487 | 677.9854 | 0.005471668 | 638.7255
0.005448018 | 621.2527 | 0.005409351 | 562.0068 | 0.005450859 | 635.8339 | 0.005433848 | 600.3655 | 0.005468766 | 679.4254 | 0.005493008 | 639.9098
0.0054687 | 621.3885 | 0.005431326 | 562.6736 | 0.005472837 | 636.6986 | 0.005454552 | 600.5105 | 0.005490426 | 680.0479 | 0.005513075 | 640.8932
0.00548906 | 621.6924 | 0.005453624 | 563.2099 | 0.005494496 | 637.736 | 0.005474937 | 600.9241 | 0.005511129 | 680.9083 | 0.005534416 | 641.943
0.005510389 | 621.982 | 0.005473661 | 563.4887 | 0.005514562 | 638.6969 | 0.005496596 | 601.2433 | 0.005531514 | 681.6498 | 0.005555119 | 642.3937
0.005531394 | 622.2912 | 0.005494666 | 564.1143 | 0.005535585 | 639.3906 | 0.005519211 | 601.7466 | 0.005553174 | 681.8722 | 0.005575504 | 642.9225
0.005553369 | 622.5558 | 0.005514702 | 564.4987 | 0.005555651 | 639.9883 | 0.005539596 | 601.9664 | 0.005573877 | 683.482 | 0.005595889 | 644.1283
0.005573405 | 622.9454 | 0.005534739 | 564.8061 | 0.005576355 | 641.2456 | 0.005560937 | 602.1814 | 0.005595855 | 684.0673 | 0.005616593 | 645.1117
0.005593765 | 623.2332 | 0.00555639 | 565.5068 | 0.005596421 | 641.4296 | 0.005581003 | 602.7123 | 0.005618151 | 685.679 | 0.005638252 | 645.3673
0.005616709 | 623.5586 | 0.005576427 | 565.8018 | 0.005617444 | 642.4295 | 0.005602025 | 603.0983 | 0.005640766 | 686.4575 | 0.005658956 | 646.3644
0.005639008 | 623.7945 | 0.005598402 | 566.1092 | 0.005639421 | 643.1412 | 0.005622729 | 603.1862 | 0.005663062 | 687.3902 | 0.00567966 | 647.379
0.005662275 | 624.0412 | 0.005619084 | 566.6794 | 0.005660125 | 643.9685 | 0.005643433 | 603.4875 | 0.005683129 | 688.1082 | 0.005701319 | 648.1927
0.005682312 | 624.3898 | 0.005639444 | 567.0834 | 0.005680192 | 644.5906 | 0.005663818 | 603.6406 | 0.005704788 | 688.3443 | 0.005722022 | 649.2443
0.00570461 | 624.5632 | 0.005661096 | 567.4052 | 0.005700895 | 645.3479 | 0.005685477 | 604.1829 | 0.005725173 | 688.9043 | 0.005743045 | 650.1497
0.005727231 | 624.8956 | 0.005682424 | 567.7055 | 0.005723191 | 645.5889 | 0.005705544 | 604.2611 | 0.005748106 | 690.4282 | 0.005764704 | 650.6824
0.005751145 | 624.985 | 0.005703107 | 567.9951 | 0.005743258 | 646.3185 | 0.005726884 | 604.6405 | 0.005769129 | 690.7911 | 0.00578477 | 650.8853
0.005771828 | 625.2424 | 0.005723143 | 568.2936 | 0.005763962 | 647.1621 | 0.005749499 | 604.8766 | 0.005790469 | 691.1794 | 0.005805474 | 651.9526
0.005792187 | 625.5052 | 0.005743825 | 568.5009 | 0.005784347 | 647.5285 | 0.005772114 | 605.2854 | 0.005810536 | 691.8799 | 0.005828089 | 653.0297
0.005813193 | 625.7733 | 0.005765477 | 568.9657 | 0.005804413 | 648.1311 | 0.005793136 | 605.5492 | 0.005833469 | 692.7638 | 0.005848155 | 653.6053
0.005833552 | 625.9538 | 0.005787776 | 569.4501 | 0.005825117 | 648.4601 | 0.005815432 | 605.7251 | 0.005854173 | 693.7862 | 0.005868541 | 654.6414
0.005853588 | 626.1916 | 0.005809104 | 569.8595 | 0.005846139 | 649.2939 | 0.005836773 | 606.0525 | 0.005874558 | 694.0672 | 0.005888926 | 655.0823
0.005874594 | 626.3364 | 0.005831403 | 570.0382 | 0.005866206 | 649.5235 | 0.005859069 | 606.3668 | 0.005900995 | 694.6506 | 0.005910903 | 655.5369
0.005895276 | 626.5223 | 0.005852085 | 570.4565 | 0.005888502 | 650.2955 | 0.005879773 | 606.6322 | 0.00592138 | 695.2145 | 0.00593097 | 656.3057
0.005915636 | 626.7296 | 0.00587503 | 570.6978 | 0.005909524 | 650.8101 | 0.005901432 | 606.9286 | 0.005941765 | 696.0477 | 0.005952311 | 656.9282
0.005935672 | 626.8851 | 0.005895066 | 570.9552 | 0.005929591 | 651.3654 | 0.005922773 | 607.0524 | 0.005962469 | 696.7286 | 0.00597397 | 657.8452
0.005957001 | 627.0854 | 0.005917041 | 571.2037 | 0.005950613 | 651.867 | 0.005942839 | 607.4481 | 0.005982854 | 697.0896 | 0.005995629 | 658.6393
0.005978006 | 627.1926 | 0.005937077 | 571.6184 | 0.005972909 | 652.3116 | 0.005963543 | 607.7103 | 0.006003558 | 697.6632 | 0.006016333 | 659.3359
0.005999658 | 627.366 | 0.005959699 | 571.8865 | 0.005995843 | 652.8344 | 0.005986158 | 607.9253 | 0.006025217 | 698.2427 | 0.00603831 | 659.853
0.006020341 | 627.4429 | 0.005980381 | 572.1475 | 0.006015909 | 653.0803 | 0.006006543 | 608.0947 | 0.006046239 | 698.7149 | 0.00605997 | 660.5749
0.006042316 | 627.6431 | 0.006001064 | 572.3995 | 0.006036613 | 653.5428 | 0.006027565 | 608.2754 | 0.006067261 | 699.1422 | 0.006080036 | 661.0608
0.006062998 | 627.7593 | 0.006021746 | 572.5801 | 0.006057316 | 654.0248 | 0.006048906 | 608.4806 | 0.006088602 | 699.5871 | 0.00610074 | 661.8452
0.006083035 | 627.972 | 0.006045337 | 573.0573 | 0.006077702 | 654.6307 | 0.006069291 | 608.9057 | 0.006109624 | 700.2642 | 0.006120807 | 662.413
0.00610404 | 628.0453 | 0.006065373 | 573.1753 | 0.006100316 | 654.9303 | 0.006089676 | 609.0458 | 0.006130328 | 700.5354 | 0.006140873 | 663.1017
0.006125369 | 628.1579 | 0.006085733 | 573.4148 | 0.006121339 | 655.2088 | 0.006109743 | 609.3438 | 0.006151987 | 701.1637 | 0.006161895 | 663.5037
0.006147021 | 628.3759 | 0.006106415 | 573.8278 | 0.006142998 | 655.8407 | 0.006132039 | 609.5457 | 0.006172053 | 701.5227 | 0.006182917 | 664.0539
0.006168027 | 628.535 | 0.006126451 | 573.9976 | 0.006164657 | 656.0801 | 0.006152424 | 609.8047 | 0.00619435 | 702.1451 | 0.006204577 | 664.7076
0.006190002 | 628.6655 | 0.006146487 | 574.2925 | 0.006184724 | 656.484 | 0.006174402 | 610.0245 | 0.006215053 | 702.6037 | 0.006224643 | 664.8871
0.006213593 | 628.7603 | 0.006166523 | 574.516 | 0.006205109 | 656.9595 | 0.006196379 | 610.2541 | 0.006237031 | 702.9588 | 0.00624471 | 665.6988
0.006234275 | 628.964 | 0.006186883 | 574.8073 | 0.006225812 | 657.3406 | 0.006217083 | 610.6499 | 0.006259009 | 703.3315 | 0.006267325 | 666.5963
0.006254634 | 628.9855 | 0.006207565 | 575.0737 | 0.006247153 | 657.5165 | 0.00623715 | 610.7427 | 0.006281305 | 703.4895 | 0.006287391 | 667.0978
0.006274994 | 629.1857 | 0.006228248 | 575.2256 | 0.006268175 | 657.8845 | 0.006257535 | 610.9528 | 0.00630169 | 704.3539 | 0.006309688 | 667.3905
0.00629503 | 629.2161 | 0.006250546 | 575.4866 | 0.006289834 | 658.2803 | 0.00628015 | 611.4642 | 0.006322394 | 704.8514 | 0.006330073 | 667.9719
0.006316359 | 629.2858 | 0.006272521 | 575.7047 | 0.006310538 | 658.6288 | 0.006300216 | 611.7215 | 0.006345964 | 705.148 | 0.006350458 | 668.3934
0.00633898 | 629.4449 | 0.006293204 | 575.9835 | 0.006331242 | 658.9919 | 0.006320601 | 611.8322 | 0.006366668 | 705.4466 | 0.006370524 | 668.8441
0.006359663 | 629.5879 | 0.006314209 | 576.3017 | 0.006351627 | 659.2639 | 0.006341942 | 612.0179 | 0.006387053 | 705.7685 | 0.006392502 | 669.3046
0.006380022 | 629.6951 | 0.006336508 | 576.4805 | 0.006372012 | 659.4251 | 0.00636392 | 612.2312 | 0.006407757 | 706.3851 | 0.006412887 | 670.0714
0.006401028 | 629.7577 | 0.00635719 | 576.7379 | 0.006394308 | 659.7932 | 0.006384623 | 612.469 | 0.006429734 | 706.6602 | 0.006434228 | 670.4577
0.006421064 | 629.89 | 0.006379165 | 577.1115 | 0.006415012 | 660.0521 | 0.006405327 | 612.6123 | 0.006449801 | 706.8573 | 0.006455887 | 670.9338
0.0064411 | 629.9382 | 0.006400494 | 577.2384 | 0.00643699 | 660.4169 | 0.006426986 | 612.7833 | 0.006471142 | 707.3334 | 0.006475954 | 671.0899
0.006461459 | 630.0366 | 0.006421176 | 577.5136 | 0.006459604 | 660.6824 | 0.006450875 | 613.0748 | 0.006491208 | 707.6182 | 0.006497931 | 671.7982
0.006481495 | 630.142 | 0.006441213 | 577.6763 | 0.006480626 | 661.0097 | 0.006470942 | 613.3565 | 0.006513186 | 707.9577 | 0.006518317 | 672.2626
0.006502178 | 630.2117 | 0.006465127 | 577.9802 | 0.006503241 | 661.3029 | 0.006491964 | 613.438 | 0.006533571 | 708.4475 | 0.006539339 | 672.6665
0.006523507 | 630.3494 | 0.006485809 | 578.1715 | 0.006523626 | 661.4885 | 0.006513304 | 613.6334 | 0.006554593 | 708.7597 | 0.006562272 | 673.205
0.006545159 | 630.3798 | 0.006506168 | 578.3502 | 0.006544648 | 661.7475 | 0.006534008 | 613.7832 | 0.006576252 | 708.9587 | 0.006582657 | 673.6811
0.006565195 | 630.3547 | 0.006530406 | 578.638 | 0.006566945 | 661.9413 | 0.006555349 | 613.9396 | 0.006596638 | 709.105 | 0.006603361 | 674.1338
0.006585231 | 630.4942 | 0.006551088 | 578.8507 | 0.006587011 | 662.1872 | 0.006575415 | 614.0014 | 0.006616704 | 709.3821 | 0.006623746 | 674.5045
0.006605267 | 630.5853 | 0.006573063 | 579.1135 | 0.006607078 | 662.4429 | 0.006595801 | 614.2343 | 0.006637726 | 709.7041 | 0.006645087 | 674.9143
0.006626596 | 630.6819 | 0.006594069 | 579.3727 | 0.00663033 | 662.7995 | 0.006617141 | 614.3907 | 0.00666066 | 710.0767 | 0.006665472 | 675.2343
0.006647278 | 630.7927 | 0.006617983 | 579.5014 | 0.006650715 | 663.0438 | 0.006637208 | 614.5568 | 0.006682 | 710.387 | 0.006685538 | 675.6538
0.006667314 | 630.8231 | 0.006641897 | 579.7159 | 0.006672693 | 663.3516 | 0.006657912 | 614.6968 | 0.006702704 | 710.5645 | 0.006706242 | 676.0147
0.006689613 | 630.8928 | 0.006664196 | 579.9411 | 0.006694352 | 663.6203 | 0.006678615 | 614.8402 | 0.006723089 | 710.8611 | 0.006727583 | 676.483
0.006709649 | 630.9357 | 0.006684232 | 580.077 | 0.006715055 | 663.7538 | 0.006700911 | 614.99 | 0.006745385 | 711.0719 | 0.006747649 | 676.9494
0.006730978 | 631.0858 | 0.00670556 | 580.1789 | 0.006737352 | 664.0405 | 0.006721934 | 615.2978 | 0.00676577 | 711.4523 | 0.006767716 | 677.2284
0.006751014 | 631.1699 | 0.006725597 | 580.4059 | 0.006757737 | 664.2245 | 0.006742 | 615.4737 | 0.006787748 | 711.8016 | 0.006789375 | 677.6947
0.00677105 | 631.2378 | 0.006746925 | 580.6293 | 0.00678067 | 664.4297 | 0.006763659 | 615.5697 | 0.006808452 | 711.9304 | 0.006811034 | 678.0479
0.006791732 | 631.2753 | 0.00676987 | 580.7294 | 0.006802966 | 664.7277 | 0.006785 | 615.6495 | 0.006829792 | 712.0338 | 0.006831101 | 678.4928
0.006814677 | 631.3718 | 0.006789906 | 580.9046 | 0.006827492 | 664.8385 | 0.006805067 | 615.7245 | 0.006850815 | 712.1314 | 0.006854034 | 678.9142
0.00683536 | 631.4773 | 0.006811235 | 581.0547 | 0.006849151 | 664.9704 | 0.006825452 | 615.8613 | 0.006871837 | 712.2874 | 0.006874419 | 679.443
0.006857012 | 631.522 | 0.006831271 | 581.3515 | 0.006869536 | 665.2407 | 0.006847111 | 616.0974 | 0.006892222 | 712.7596 | 0.006894486 | 679.8762
0.006877694 | 631.6114 | 0.00685163 | 581.4212 | 0.006893107 | 665.4557 | 0.006870044 | 616.2765 | 0.006913563 | 712.8943 | 0.006914871 | 680.0635
0.006899992 | 631.7311 | 0.006871667 | 581.6089 | 0.00691381 | 665.542 | 0.006891703 | 616.3857 | 0.006934266 | 713.2299 | 0.006937486 | 680.3561
0.006922937 | 631.7436 | 0.006892349 | 581.7841 | 0.006934196 | 665.7211 | 0.006912089 | 616.4964 | 0.006955925 | 713.3645 | 0.006962649 | 680.8439
0.006943619 | 631.8098 | 0.006914324 | 581.911 | 0.006955855 | 665.8563 | 0.006932155 | 616.726 | 0.006979496 | 713.7782 | 0.006987175 | 681.2713
0.006965271 | 631.8759 | 0.00693436 | 582.0951 | 0.00697624 | 665.9736 | 0.006953814 | 616.8042 | 0.007000199 | 713.823 | 0.007007878 | 681.4332
0.006986923 | 631.9456 | 0.006956659 | 582.197 | 0.006997262 | 666.0094 | 0.006973881 | 616.9703 | 0.007022177 | 713.9928 | 0.007028263 | 681.9698
0.007007929 | 631.9582 | 0.006978311 | 582.3847 | 0.00701924 | 666.1869 | 0.006994585 | 617.1348 | 0.007043836 | 714.0962 | 0.00705056 | 682.4283
0.007027965 | 632.0136 | 0.006998993 | 582.5026 | 0.007041218 | 666.3335 | 0.00701497 | 617.2667 | 0.007065177 | 714.1977 | 0.007072219 | 682.8225
0.007050263 | 632.1458 | 0.007020322 | 582.6742 | 0.007063195 | 666.5273 | 0.007035673 | 617.5045 | 0.007086836 | 714.5157 | 0.007096426 | 683.1249
0.007070623 | 632.1816 | 0.007040358 | 582.8673 | 0.00708358 | 666.6592 | 0.007056377 | 617.6087 | 0.007108495 | 714.742 | 0.00711713 | 683.199
0.007091951 | 632.2906 | 0.007063626 | 582.912 | 0.007103647 | 666.6738 | 0.007076762 | 617.7048 | 0.007130473 | 714.8708 | 0.007138789 | 683.6771
0.007113927 | 632.3157 | 0.007085601 | 583.198 | 0.007126262 | 666.9165 | 0.007097784 | 617.7536 | 0.00715054 | 714.9586 | 0.007160448 | 684.1317
0.007134932 | 632.3568 | 0.00710693 | 583.3017 | 0.007146647 | 667.094 | 0.007119762 | 617.7895 | 0.007170606 | 715.2279 | 0.00718147 | 684.3034
0.007155292 | 632.4479 | 0.007130521 | 583.4161 | 0.007167351 | 667.2438 | 0.007139829 | 617.936 | 0.00719354 | 715.6376 | 0.00720313 | 684.758
0.007176297 | 632.4229 | 0.00715088 | 583.5001 | 0.007187736 | 667.2666 | 0.007161488 | 618.1803 | 0.00721488 | 715.743 | 0.007223833 | 684.8673
0.007198272 | 632.5069 | 0.007173501 | 583.5877 | 0.007208758 | 667.4604 | 0.007181873 | 618.2162 | 0.007234947 | 715.9264 | 0.0072439 | 685.2946
0.00722154 | 632.5391 | 0.007196769 | 583.7325 | 0.007228824 | 667.55 | 0.007202577 | 618.4262 | 0.007255651 | 715.9889 | 0.00726524 | 685.7258
0.007242869 | 632.5373 | 0.007217775 | 583.8022 | 0.007248891 | 667.6184 | 0.007224554 | 618.6363 | 0.007276036 | 716.1742 | 0.007285307 | 685.7902
0.007266137 | 632.5677 | 0.007238781 | 584.0614 | 0.007271187 | 667.6835 | 0.007245258 | 618.7422 | 0.007296102 | 716.344 | 0.007305692 | 686.1063
0.007286173 | 632.6303 | 0.007259463 | 584.1615 | 0.007291891 | 667.8089 | 0.007266599 | 618.8725 | 0.007316169 | 716.4435 | 0.00732767 | 686.2663
0.007309764 | 632.6374 | 0.007281115 | 584.2669 | 0.00731355 | 667.9457 | 0.007287621 | 619.0158 | 0.007338784 | 716.742 | 0.007349329 | 686.6741
0.007330446 | 632.7 | 0.007301474 | 584.5047 | 0.007333617 | 668.0483 | 0.007308962 | 619.2552 | 0.007359169 | 716.7849 | 0.007369396 | 686.92
0.007350482 | 632.6839 | 0.007321834 | 584.578 | 0.007354639 | 668.1379 | 0.007330302 | 619.3692 | 0.007382102 | 716.9703 | 0.007393603 | 687.1892
0.007370842 | 632.7357 | 0.00734187 | 584.6852 | 0.00737598 | 668.2682 | 0.007351324 | 619.4327 | 0.007403443 | 717.103 | 0.00741367 | 687.5541
0.007391847 | 632.7679 | 0.007362229 | 584.8568 | 0.007397002 | 668.2861 | 0.007372028 | 619.5646 | 0.007424783 | 717.302 | 0.007435647 | 687.7375
0.007413499 | 632.8483 | 0.007384527 | 585.0266 | 0.007417705 | 668.5011 | 0.007392413 | 619.6542 | 0.007445806 | 717.4113 | 0.007457307 | 688.0653
0.007434505 | 632.8358 | 0.007406502 | 585.1214 | 0.007438409 | 668.5613 | 0.007413117 | 619.8252 | 0.007468102 | 717.6123 | 0.007478329 | 688.3034
0.007454864 | 632.8215 | 0.007426539 | 585.2858 | 0.007458476 | 668.6819 | 0.007435095 | 620.0059 | 0.00749008 | 717.7723 | 0.007498714 | 688.5121
0.007475547 | 632.8698 | 0.007449806 | 585.4145 | 0.007478542 | 668.7226 | 0.00745548 | 620.1378 | 0.007510465 | 717.8815 | 0.007520055 | 688.7209
0.007495583 | 632.8895 | 0.007470166 | 585.5682 | 0.007500201 | 668.7812 | 0.007477139 | 620.2111 | 0.007531487 | 717.9986 | 0.007541077 | 689.0058
0.007515619 | 632.9556 | 0.007490848 | 585.6666 | 0.007522179 | 668.8561 | 0.007497206 | 620.2714 | 0.007552509 | 718.102 | 0.00756401 | 689.2712
0.007540503 | 632.8948 | 0.007511207 | 585.7827 | 0.007543201 | 668.9799 | 0.007517591 | 620.3496 | 0.007573213 | 718.2113 | 0.007584395 | 689.3824
0.00756377 | 632.9127 | 0.007534475 | 585.9168 | 0.007563586 | 669.032 | 0.007537657 | 620.4636 | 0.00759519 | 718.4161 | 0.007605099 | 689.7375
0.007587361 | 632.9735 | 0.007555158 | 585.9883 | 0.007583972 | 669.1264 | 0.007557724 | 620.5271 | 0.007615576 | 718.5098 | 0.00762644 | 689.9268
0.007611599 | 632.9699 | 0.007575517 | 586.1689 | 0.007606268 | 669.1965 | 0.007579065 | 620.7974 | 0.007637553 | 718.6405 | 0.007648099 | 689.9872
0.007632927 | 633.1093 | 0.007597815 | 586.2529 | 0.007626972 | 669.26 | 0.007601042 | 620.9114 | 0.00765985 | 718.7888 | 0.007668484 | 690.237
0.007654903 | 633.1343 | 0.007617852 | 586.3262 | 0.007647357 | 669.4408 | 0.007622383 | 620.9586 | 0.007681509 | 718.9508 | 0.007689188 | 690.4711
0.007678494 | 633.129 | 0.007642412 | 586.5281 | 0.007667742 | 669.4912 | 0.007644679 | 621.0629 | 0.007702212 | 718.9761 | 0.007710528 | 690.8926
0.007699822 | 633.1576 | 0.007662771 | 586.5979 | 0.007690357 | 669.6606 | 0.007664746 | 621.1948 | 0.007722597 | 718.9976 | 0.007730595 | 690.9843
0.007721797 | 633.188 | 0.007683131 | 586.6819 | 0.007710423 | 669.7013 | 0.007685449 | 621.312 | 0.007742983 | 719.1322 | 0.00775321 | 691.2028
0.007743773 | 633.2273 | 0.007705106 | 586.7641 | 0.007731127 | 669.7632 | 0.007705516 | 621.4032 | 0.007764642 | 719.2727 | 0.007774869 | 691.3277
0.007765425 | 633.1612 | 0.007727727 | 586.891 | 0.007753742 | 669.8593 | 0.007726538 | 621.5335 | 0.007785345 | 719.4581 | 0.007795891 | 691.6048
0.007785461 | 633.2255 | 0.007749379 | 587.0144 | 0.007773808 | 669.9407 | 0.007748516 | 621.6443 | 0.007805412 | 719.5088 | 0.007817869 | 691.9072
0.007805497 | 633.2452 | 0.007770062 | 587.1466 | 0.007793875 | 670.0433 | 0.007770494 | 621.6964 | 0.007826434 | 719.5186 | 0.007838254 | 692.1453
0.007826503 | 633.247 | 0.007790421 | 587.2789 | 0.007815534 | 670.1199 | 0.007791197 | 621.8071 | 0.007847456 | 719.5947 | 0.007858639 | 692.2643
0.007848478 | 633.263 | 0.007812073 | 587.4076 | 0.007835601 | 670.198 | 0.007813494 | 621.8641 | 0.007868797 | 719.6474 | 0.007878706 | 692.5101
0.007871422 | 633.3042 | 0.007832109 | 587.4612 | 0.007855667 | 670.229 | 0.007836108 | 621.9944 | 0.007893323 | 719.7527 | 0.007902594 | 692.5628
0.007892751 | 633.3024 | 0.007852791 | 587.5685 | 0.007875734 | 670.3462 | 0.007857131 | 622.0074 | 0.007914345 | 719.8074 | 0.007924891 | 692.9706
0.00791408 | 633.3381 | 0.007874443 | 587.6436 | 0.0078958 | 670.47 | 0.007878471 | 622.0498 | 0.007936004 | 719.9244 | 0.007945276 | 693.1462
0.007937024 | 633.3095 | 0.007894803 | 587.7419 | 0.00791746 | 670.4993 | 0.00790013 | 622.2957 | 0.007957026 | 719.983 | 0.007967253 | 693.4155
0.007957707 | 633.3238 | 0.007916132 | 587.7991 | 0.007939437 | 670.5319 | 0.007921471 | 622.3722 | 0.007978686 | 720.0883 | 0.007988276 | 693.5306
0.007978066 | 633.3256 | 0.007938107 | 587.9296 | 0.007962689 | 670.5693 | 0.007942812 | 622.4357 | 0.008000026 | 720.0981 | 0.008008979 | 693.7491
0.008000688 | 633.3596 | 0.007958143 | 588.0118 | 0.007982756 | 670.6524 | 0.007964152 | 622.4732 | 0.008020093 | 720.1605 | 0.008029364 | 693.9287
0.00802137 | 633.4293 | 0.007979148 | 588.0529 | 0.008004733 | 670.6671 | 0.007986449 | 622.5563 | 0.008041752 | 720.143 | 0.008051024 | 694.1082
0.008042053 | 633.4114 | 0.008001447 | 588.1655 | 0.008026711 | 670.7762 | 0.008006515 | 622.6263 | 0.008061819 | 720.3634 | 0.008072046 | 694.3189
0.008063381 | 633.4025 | 0.008022776 | 588.2638 | 0.008049963 | 670.812 | 0.008027219 | 622.7354 | 0.008083797 | 720.3751 | 0.008093705 | 694.5316
0.00808471 | 633.4686 | 0.008043781 | 588.3479 | 0.008073215 | 670.8674 | 0.008048241 | 622.7957 | 0.008104819 | 720.5839 | 0.008115364 | 694.7091
0.00810507 | 633.5008 | 0.008063817 | 588.4122 | 0.008093281 | 670.9244 | 0.008069263 | 622.9341 | 0.008124885 | 720.6756 | 0.008136386 | 694.8516
0.008128661 | 633.5741 | 0.008084177 | 588.5266 | 0.008115259 | 671.0025 | 0.008092197 | 622.9829 | 0.00814527 | 720.6932 | 0.008158364 | 694.9921
0.008150312 | 633.6188 | 0.008104859 | 588.5838 | 0.008135326 | 671.0595 | 0.008115448 | 623.0318 | 0.00816693 | 720.7927 | 0.008178431 | 695.115
0.008170995 | 633.6706 | 0.008125865 | 588.6803 | 0.008156029 | 671.1328 | 0.008139019 | 623.0986 | 0.008187952 | 720.8005 | 0.008199134 | 695.2789
0.008191031 | 633.6581 | 0.008149779 | 588.7 | 0.008178963 | 671.2126 | 0.008159404 | 623.1474 | 0.008208974 | 720.7986 | 0.008220475 | 695.4857
0.008213653 | 633.6635 | 0.0081724 | 588.7912 | 0.008200303 | 671.2485 | 0.00817947 | 623.3526 | 0.008232863 | 720.8747 | 0.008241816 | 695.6828
0.008234335 | 633.6938 | 0.008194052 | 588.8573 | 0.00822037 | 671.3201 | 0.008202085 | 623.4422 | 0.008255159 | 720.9488 | 0.008263793 | 695.8447
0.008254371 | 633.701 | 0.008214735 | 588.9663 | 0.008241711 | 671.3494 | 0.008222152 | 623.509 | 0.0082765 | 720.982 | 0.00828386 | 696.0691
0.0082757 | 633.7046 | 0.008235417 | 589.0414 | 0.008261777 | 671.3869 | 0.008243811 | 623.5366 | 0.008296885 | 721.0288 | 0.008303927 | 696.2798
0.008296382 | 633.726 | 0.0082561 | 589.1665 | 0.008281844 | 671.4374 | 0.008264196 | 623.6083 | 0.008319181 | 721.1147 | 0.008323993 | 696.393
0.008317388 | 633.7493 | 0.008278075 | 589.2434 | 0.008302866 | 671.483 | 0.0082849 | 623.6197 | 0.008339885 | 721.1712 | 0.008345652 | 696.592
0.008338717 | 633.735 | 0.008298434 | 589.3417 | 0.008324844 | 671.5449 | 0.008306877 | 623.7207 | 0.008359951 | 721.2922 | 0.008366675 | 696.6915
0.008360369 | 633.7814 | 0.00831847 | 589.381 | 0.008345866 | 671.496 | 0.008328218 | 623.7516 | 0.008381929 | 721.3683 | 0.008388652 | 696.8613
0.008381375 | 633.7618 | 0.008339476 | 589.4668 | 0.00836657 | 671.5563 | 0.008348922 | 623.851 | 0.008402633 | 721.3937 | 0.008411586 | 697.0057
0.008402703 | 633.7904 | 0.008360158 | 589.4865 | 0.008388229 | 671.5644 | 0.008368988 | 623.9422 | 0.008423336 | 721.5049 | 0.008431652 | 697.195
0.008423063 | 633.8172 | 0.008380195 | 589.558 | 0.008410206 | 671.5921 | 0.008390011 | 624.0594 | 0.008443721 | 721.5732 | 0.008452674 | 697.2242
0.008443422 | 633.7814 | 0.008400877 | 589.5955 | 0.00843091 | 671.6523 | 0.008411988 | 624.149 | 0.008464425 | 721.6083 | 0.008472741 | 697.4174
0.008464751 | 633.7975 | 0.008423499 | 589.6939 | 0.008453525 | 671.6523 | 0.00843301 | 624.1978 | 0.008485447 | 721.7078 | 0.008495037 | 697.554
0.008485433 | 633.8208 | 0.008445474 | 589.7511 | 0.008474228 | 671.68 | 0.008454351 | 624.2809 | 0.008505514 | 721.7293 | 0.008515104 | 697.6398
0.008509024 | 633.8082 | 0.008466802 | 589.8708 | 0.008496525 | 671.7191 | 0.008474736 | 624.3574 | 0.008525899 | 721.821 | 0.008537082 | 697.7745
0.008529707 | 633.7671 | 0.008487485 | 589.8619 | 0.008518502 | 671.7891 | 0.008494803 | 624.4389 | 0.008547558 | 721.899 | 0.008557467 | 697.8935
0.008552974 | 633.7957 | 0.008508167 | 590.0138 | 0.008538888 | 671.7256 | 0.008515825 | 624.5268 | 0.008567625 | 721.8737 | 0.008578489 | 698.0184
0.008574303 | 633.8011 | 0.008528204 | 590.0317 | 0.008558954 | 671.8168 | 0.008537166 | 624.5708 | 0.008587691 | 721.9732 | 0.00859983 | 698.1491
0.008594986 | 633.7975 | 0.008548563 | 590.1121 | 0.008580295 | 671.8364 | 0.008558506 | 624.631 | 0.008608077 | 721.9888 | 0.008619896 | 698.2291
0.008615991 | 633.8315 | 0.008568599 | 590.2069 | 0.008601317 | 671.8966 | 0.008578573 | 624.7125 | 0.008629736 | 722.0785 | 0.008642829 | 698.3715
0.008636674 | 633.8243 | 0.008588635 | 590.1872 | 0.008624569 | 671.8983 | 0.008598958 | 624.8167 | 0.008650439 | 722.1527 | 0.008662896 | 698.4886
0.008658972 | 633.9012 | 0.008608994 | 590.2766 | 0.00864591 | 671.939 | 0.008620299 | 624.9567 | 0.008670825 | 722.2171 | 0.008682963 | 698.5901
0.008680947 | 633.9226 | 0.00863097 | 590.3999 | 0.008665976 | 671.9732 | 0.008640684 | 625.0333 | 0.008693439 | 722.2951 | 0.008703029 | 698.6954
0.00870163 | 633.9244 | 0.008654884 | 590.4536 | 0.008687635 | 672.0302 | 0.008661069 | 625.1831 | 0.008713506 | 722.299 | 0.008725325 | 698.8632
0.008724897 | 633.9155 | 0.008676213 | 590.5608 | 0.008708339 | 672.0399 | 0.008681454 | 625.2401 | 0.008734528 | 722.3478 | 0.008745711 | 699.0466
0.008746226 | 633.9512 | 0.008696895 | 590.6377 | 0.008728724 | 672.0416 | 0.008701521 | 625.289 | 0.008755232 | 722.379 | 0.008768007 | 699.1618
0.008768201 | 633.8762 | 0.008716931 | 590.7127 | 0.00875102 | 671.996 | 0.008722224 | 625.3851 | 0.008777847 | 722.4415 | 0.008789029 | 699.2671
0.008789207 | 633.9066 | 0.00873826 | 590.7968 | 0.008772998 | 672.0188 | 0.008743884 | 625.3916 | 0.008798869 | 722.4376 | 0.008810688 | 699.4369
0.008810536 | 633.8708 | 0.008759589 | 590.929 | 0.008793065 | 672.053 | 0.008764906 | 625.4176 | 0.00882212 | 722.5137 | 0.008831073 | 699.5091
0.008830572 | 633.8601 | 0.008780594 | 590.9487 | 0.008813768 | 672.0774 | 0.008786565 | 625.4925 | 0.00884378 | 722.5273 | 0.008852095 | 699.63
0.008851901 | 633.844 | 0.008802246 | 591.0256 | 0.008835109 | 672.1067 | 0.008807269 | 625.5349 | 0.008863846 | 722.6171 | 0.008872162 | 699.7081
0.008874199 | 633.8476 | 0.008823252 | 591.1024 | 0.008855813 | 672.1523 | 0.008828291 | 625.6196 | 0.008884231 | 722.6054 | 0.008893821 | 699.8232
0.008894235 | 633.8368 | 0.00884555 | 591.1507 | 0.008877153 | 672.2158 | 0.008848676 | 625.701 | 0.008904298 | 722.6307 | 0.008914525 | 699.952
0.008914271 | 633.8869 | 0.008866879 | 591.2347 | 0.008898494 | 672.2337 | 0.008870017 | 625.688 | 0.008925957 | 722.621 | 0.008937458 | 699.9988
0.008934631 | 633.8851 | 0.008888208 | 591.2419 | 0.008918879 | 672.2109 | 0.008890083 | 625.771 | 0.008950165 | 722.621 | 0.008958162 | 700.1608
0.00895499 | 633.8887 | 0.00890986 | 591.3116 | 0.008939583 | 672.307 | 0.008911105 | 625.8052 | 0.008972142 | 722.6483 | 0.008979821 | 700.2017
0.008980197 | 633.8511 | 0.008930865 | 591.3777 | 0.008961561 | 672.3249 | 0.008933402 | 625.9127 | 0.008992527 | 722.6873 | 0.009000843 | 700.3871
0.009002818 | 633.8404 | 0.008951548 | 591.4689 | 0.00898322 | 672.351 | 0.008953787 | 625.9355 | 0.009014824 | 722.6834 | 0.009021228 | 700.4691
0.009023824 | 633.8923 | 0.008972554 | 591.5422 | 0.009003923 | 672.3689 | 0.008975446 | 625.9827 | 0.009036164 | 722.7537 | 0.009041932 | 700.5432
0.009044183 | 633.8297 | 0.008993882 | 591.569 | 0.00902399 | 672.3803 | 0.008996468 | 626.0381 | 0.009057505 | 722.7322 | 0.009062317 | 700.6837
0.009066158 | 633.81 | 0.009013919 | 591.6083 | 0.009045331 | 672.4275 | 0.009017809 | 626.0984 | 0.009078527 | 722.7283 | 0.009083976 | 700.7598
0.009086518 | 633.7564 | 0.009034278 | 591.6423 | 0.009065397 | 672.4129 | 0.00903915 | 626.1342 | 0.009098912 | 722.8278 | 0.009106273 | 700.9178
0.009106877 | 633.7689 | 0.00905496 | 591.6762 | 0.00909056 | 672.4764 | 0.009059535 | 626.1016 | 0.009121209 | 722.861 | 0.009126339 | 701.0291
0.009126913 | 633.8225 | 0.009077259 | 591.7978 | 0.009112538 | 672.4813 | 0.009079601 | 626.1668 | 0.009142549 | 722.8922 | 0.009146406 | 701.0798
0.009147596 | 633.7421 | 0.009098911 | 591.796 | 0.009132604 | 672.5676 | 0.009102535 | 626.2531 | 0.009163253 | 722.9449 | 0.009167747 | 701.2515
0.009169571 | 633.8243 | 0.00911927 | 591.8121 | 0.009154264 | 672.5643 | 0.009123875 | 626.4485 | 0.009184594 | 723.0093 | 0.009188769 | 701.3334
0.00918993 | 633.7868 | 0.009140276 | 591.8854 | 0.009176241 | 672.6474 | 0.009145216 | 626.5348 | 0.00920466 | 723.0249 | 0.009208835 | 701.4759
0.009210289 | 633.8261 | 0.009160635 | 591.9301 | 0.009196945 | 672.6897 | 0.009167194 | 626.4827 | 0.009225045 | 722.9878 | 0.009228902 | 701.5793
0.009233557 | 633.7528 | 0.009180671 | 592.0337 | 0.009217649 | 672.7223 | 0.00918726 | 626.5706 | 0.009245749 | 723.019 | 0.009250243 | 701.6417
0.009253916 | 633.7993 | 0.009204262 | 592.0588 | 0.009238034 | 672.6946 | 0.009208282 | 626.5739 | 0.009266453 | 723.06 | 0.009271265 | 701.8076
0.009274922 | 633.7939 | 0.009224621 | 592.1356 | 0.009258419 | 672.7793 | 0.00923026 | 626.6472 | 0.009286838 | 723.0658 | 0.009292605 | 701.9286
0.009296897 | 633.81 | 0.00924595 | 592.1606 | 0.009279441 | 672.763 | 0.009252875 | 626.7433 | 0.009306904 | 723.0932 | 0.009312991 | 702.0456
0.009319195 | 633.7922 | 0.009266633 | 592.2679 | 0.009299508 | 672.719 | 0.009272942 | 626.7563 | 0.009328245 | 723.1771 | 0.009336242 | 702.1042
0.009339878 | 633.9101 | 0.009286992 | 592.3215 | 0.009320211 | 672.7532 | 0.009293327 | 626.771 | 0.009350223 | 723.1224 | 0.00935822 | 702.1725
0.009360237 | 633.8333 | 0.009307674 | 592.2822 | 0.009340278 | 672.7679 | 0.00931403 | 626.8361 | 0.009372519 | 723.1634 | 0.009379242 | 702.2876
0.009380273 | 633.878 | 0.00932771 | 592.3877 | 0.009360345 | 672.7826 | 0.009334734 | 626.8719 | 0.009392586 | 723.179 | 0.009402813 | 702.3168
0.00940031 | 633.9119 | 0.009350009 | 592.3841 | 0.009381685 | 672.794 | 0.009355119 | 626.9192 | 0.009414563 | 723.2493 | 0.009425427 | 702.4066
0.009422931 | 633.9441 | 0.009370691 | 592.4395 | 0.009401752 | 672.8021 | 0.009375823 | 626.9354 | 0.009436223 | 723.3078 | 0.009447086 | 702.5022
0.009445229 | 633.9673 | 0.009390727 | 592.393 | 0.009421819 | 672.8151 | 0.009396845 | 626.9843 | 0.009459793 | 723.3351 | 0.00946779 | 702.5978
0.009465265 | 633.9709 | 0.009411087 | 592.4377 | 0.009443159 | 672.7891 | 0.009418504 | 627.0283 | 0.009480178 | 723.3351 | 0.009489768 | 702.7071
0.009485948 | 634.0299 | 0.009435001 | 592.5789 | 0.009463863 | 672.8444 | 0.009438889 | 627.0657 | 0.009502793 | 723.2766 | 0.00951079 | 702.7012
0.00950663 | 634.0013 | 0.009456976 | 592.5718 | 0.009485204 | 672.8102 | 0.009460548 | 627.1178 | 0.009523815 | 723.2746 | 0.009531812 | 702.7539
0.009526667 | 633.9906 | 0.009477982 | 592.6111 | 0.009506226 | 672.7988 | 0.009482208 | 627.1488 | 0.009544837 | 723.2512 | 0.009551879 | 702.8749
0.009547349 | 634.0335 | 0.00949931 | 592.6915 | 0.009526929 | 672.7907 | 0.009502274 | 627.1748 | 0.009566178 | 723.2649 | 0.009573857 | 702.91
0.009568355 | 634.0192 | 0.00951967 | 592.7273 | 0.009547952 | 672.8021 | 0.009522341 | 627.1976 | 0.009586244 | 723.3058 | 0.009593923 | 702.9412
0.009589037 | 633.9763 | 0.009541322 | 592.7702 | 0.009568655 | 672.8037 | 0.009543682 | 627.1993 | 0.009606948 | 723.3 | 0.009614945 | 703.0251
0.009609073 | 634.0388 | 0.009561681 | 592.8095 | 0.009589359 | 672.8216 | 0.009564385 | 627.2253 | 0.009627015 | 723.3332 | 0.009636605 | 703.0895
0.009629109 | 633.9763 | 0.009583656 | 592.8435 | 0.009611974 | 672.8396 | 0.009586044 | 627.2888 | 0.009649311 | 723.3663 | 0.009656671 | 703.1285
0.009651408 | 634.037 | 0.009605308 | 592.8095 | 0.00963427 | 672.8624 | 0.009606748 | 627.3361 | 0.009672563 | 723.3819 | 0.009676738 | 703.2866
0.009671767 | 634.0138 | 0.009626637 | 592.8345 | 0.009655292 | 672.8591 | 0.009628726 | 627.4631 | 0.009693585 | 723.4639 | 0.009698397 | 703.31
0.009693096 | 634.0084 | 0.009649258 | 592.9096 | 0.009675677 | 672.9014 | 0.009651659 | 627.5462 | 0.00971397 | 723.4151 | 0.009718782 | 703.3822
0.009716364 | 634.0692 | 0.009669941 | 592.9186 | 0.009697336 | 672.8786 | 0.009672363 | 627.5804 | 0.009735948 | 723.4522 | 0.009739167 | 703.4641
0.009738662 | 634.0192 | 0.009690946 | 592.915 | 0.009718677 | 672.9568 | 0.009692429 | 627.6439 | 0.009757607 | 723.4249 | 0.009759234 | 703.5715
0.009761607 | 634.0835 | 0.009714537 | 593.0026 | 0.009740655 | 672.9519 | 0.009716 | 627.6716 | 0.009777673 | 723.458 | 0.009780574 | 703.669
0.009783582 | 634.0907 | 0.009734574 | 593.0705 | 0.00976104 | 672.9715 | 0.009737977 | 627.6927 | 0.009800925 | 723.4951 | 0.009800641 | 703.7139
0.009806526 | 634.0764 | 0.009756872 | 593.1402 | 0.009781743 | 672.9764 | 0.009761548 | 627.6927 | 0.009821629 | 723.5927 | 0.009821663 | 703.831
0.009826886 | 634.0674 | 0.00977917 | 593.1438 | 0.009803084 | 672.9796 | 0.009782251 | 627.7611 | 0.009842333 | 723.5868 | 0.009843004 | 703.8778
0.009847891 | 634.0656 | 0.009800499 | 593.2117 | 0.009826017 | 672.9943 | 0.009803273 | 627.8181 | 0.009862399 | 723.6278 | 0.009864663 | 703.9402
0.009868574 | 634.0442 | 0.009821828 | 593.2189 | 0.009846403 | 672.934 | 0.009823977 | 627.8539 | 0.009883421 | 723.661 | 0.009888552 | 703.9402
0.009891841 | 634.0621 | 0.009844126 | 593.3208 | 0.009867743 | 672.9698 | 0.009846273 | 627.9223 | 0.009905718 | 723.6863 | 0.009911485 | 704.0358
0.00991317 | 634.0799 | 0.009866101 | 593.3601 | 0.00989004 | 672.9601 | 0.009867933 | 627.9565 | 0.00992674 | 723.6863 | 0.009932189 | 704.0632
0.009933206 | 634.0424 | 0.009886137 | 593.3672 | 0.009910425 | 672.9764 | 0.00988991 | 628.0282 | 0.009948399 | 723.7273 | 0.009952893 | 704.1646
0.009954535 | 634.0621 | 0.009906173 | 593.3744 | 0.00993081 | 672.9731 | 0.009911569 | 628.0836 | 0.009970058 | 723.8093 | 0.009974233 | 704.2056
0.009976834 | 634.0603 | 0.00992621 | 593.4101 | 0.009952469 | 672.9959 | 0.009933229 | 628.0852 | 0.009991717 | 723.7995 | 0.009994937 | 704.2427
0.009998486 | 634.0728 | 0.009949801 | 593.5227 | 0.009972536 | 673.0024 | 0.009953614 | 628.2497 | 0.0100121 | 723.7624 | 0.0100166 | 704.2934
0.01001884 | 634.012 | 0.009971129 | 593.6032 | 0.009993239 | 672.9959 | 0.009975273 | 628.2399 | 0.01003217 | 723.7332 | 0.01003666 | 704.3246
0.0100392 | 634.0513 | 0.009993751 | 593.6908 | 0.01001362 | 673.0154 | 0.009995658 | 628.2709 | 0.01005606 | 723.78 | 0.01005768 | 704.391
0.0100628 | 634.0174 | 0.01001443 | 593.7498 | 0.01003369 | 672.9536 | 0.01001668 | 628.3132 | 0.01007708 | 723.8717 | 0.01007934 | 704.4846
0.01008445 | 633.9959 | 0.01003576 | 593.7498 | 0.01005408 | 672.9291 | 0.01003675 | 628.3637 | 0.01009842 | 723.8912 | 0.01010132 | 704.5607
0.01010545 | 633.9602 | 0.01005903 | 593.807 | 0.01007478 | 672.947 | 0.01005745 | 628.3963 | 0.01012008 | 723.8971 | 0.01012521 | 704.5549
0.01012614 | 633.9548 | 0.01008133 | 593.8338 | 0.0100958 | 672.9112 | 0.01007943 | 628.4239 | 0.01014206 | 723.8756 | 0.01014591 | 704.5666
0.01014617 | 633.9334 | 0.01010266 | 593.8749 | 0.01011714 | 672.9568 | 0.01009949 | 628.4288 | 0.01016276 | 723.8288 | 0.01016662 | 704.5763
0.01016685 | 633.9548 | 0.01012592 | 593.8856 | 0.01013753 | 672.9275 | 0.01012211 | 628.5428 | 0.01018378 | 723.899 | 0.01018668 | 704.6388
0.01018689 | 633.9083 | 0.01014919 | 593.9535 | 0.01015791 | 672.934 | 0.01014504 | 628.5803 | 0.01020385 | 723.9224 | 0.0102093 | 704.748
0.01020822 | 634.0406 | 0.01017214 | 593.9303 | 0.01017862 | 672.9438 | 0.01016829 | 628.5819 | 0.01022806 | 723.9439 | 0.01023223 | 704.7636
0.01022922 | 634.3624 | 0.0101925 | 594.0358 | 0.01020155 | 672.991 | 0.01018868 | 628.5933 | 0.01025035 | 723.9673 | 0.01025389 | 704.7753
0.01025055 | 634.357 | 0.01021286 | 594.0125 | 0.01022162 | 672.9747 | 0.01021066 | 628.7024 | 0.01027201 | 723.9966 | 0.01027587 | 704.8592
0.01027124 | 634.2301 | 0.01023322 | 594.0411 | 0.01024359 | 673.0024 | 0.01023136 | 628.7448 | 0.01029399 | 723.938 | 0.01029594 | 704.8612
0.01029127 | 634.0871 | 0.0102539 | 594.177 | 0.01026525 | 673.0529 | 0.0102527 | 628.6796 | 0.01031597 | 723.9927 | 0.01031632 | 704.9685
0.01031195 | 634.0102 | 0.0102749 | 594.202 | 0.01028564 | 673.0415 | 0.01027404 | 628.8669 | 0.01033922 | 723.94 | 0.01033734 | 705.0953
0.01033328 | 633.9834 | 0.01029526 | 594.2681 | 0.01030571 | 673.0871 | 0.01029475 | 628.8181 | 0.01035929 | 723.9556 | 0.01035996 | 705.1636
0.01035332 | 633.9298 | 0.01031659 | 594.2842 | 0.01032705 | 673.0904 | 0.01031704 | 628.8034 | 0.01037935 | 723.9888 | 0.01038002 | 705.2592
0.01037594 | 633.9244 | 0.01033695 | 594.2932 | 0.01034711 | 673.0936 | 0.01034029 | 628.8865 | 0.01039974 | 723.9575 | 0.01040041 | 705.2261
0.01039824 | 633.9066 | 0.01035828 | 594.3289 | 0.01036941 | 673.1099 | 0.01036163 | 628.9109 | 0.01041981 | 723.9868 | 0.01042334 | 705.2749
0.01042086 | 633.8601 | 0.01037896 | 594.3414 | 0.01039011 | 673.1115 | 0.01038234 | 628.9304 | 0.01044115 | 723.8658 | 0.01044405 | 705.3178
0.01044122 | 633.9423 | 0.01040029 | 594.4362 | 0.0104105 | 673.1213 | 0.01040559 | 629.0053 | 0.01046312 | 723.9771 | 0.01046571 | 705.3997
0.01046352 | 633.819 | 0.01042194 | 594.3754 | 0.01043279 | 673.1457 | 0.01042661 | 629.033 | 0.01048478 | 723.9751 | 0.01048609 | 705.4368
0.01048582 | 633.878 | 0.01044456 | 594.429 | 0.01045286 | 673.1669 | 0.01044763 | 629.0542 | 0.0105058 | 723.9107 | 0.01050616 | 705.4992
0.01050618 | 633.9101 | 0.01046686 | 594.4916 | 0.01047356 | 673.1962 | 0.01046866 | 629.0689 | 0.01053129 | 723.9088 | 0.01052686 | 705.5909
0.0105288 | 633.9083 | 0.01048819 | 594.4648 | 0.01049745 | 673.2337 | 0.01049 | 629.0737 | 0.01055135 | 723.86 | 0.01054916 | 705.6183
0.0105498 | 633.9459 | 0.01050855 | 594.5166 | 0.01051975 | 673.2206 | 0.01051261 | 629.1421 | 0.01057301 | 723.9302 | 0.01057082 | 705.7061
0.01057145 | 633.8887 | 0.01052988 | 594.6096 | 0.01054045 | 673.2288 | 0.01053363 | 629.0607 | 0.0105934 | 723.8053 | 0.01059248 | 705.829
0.01059246 | 633.8744 | 0.01055056 | 594.5935 | 0.01056243 | 673.2744 | 0.0105537 | 629.1259 | 0.01061346 | 723.7819 | 0.01061636 | 705.8407
0.01061379 | 633.9066 | 0.01057545 | 594.6113 | 0.01058473 | 673.2858 | 0.0105744 | 629.0884 | 0.01063449 | 723.8424 | 0.01063994 | 705.8758
0.01063738 | 633.8672 | 0.01059677 | 594.572 | 0.01060479 | 673.2548 | 0.01059543 | 629.0819 | 0.01065806 | 723.7819 | 0.01066 | 705.9344
0.01065806 | 633.9066 | 0.01061713 | 594.6113 | 0.01062709 | 673.2581 | 0.01061772 | 629.1307 | 0.01067876 | 723.7449 | 0.01068039 | 705.8739
0.01068004 | 633.8833 | 0.01063911 | 594.5899 | 0.01064716 | 673.2174 | 0.01063779 | 629.1145 | 0.01070106 | 723.8561 | 0.01070205 | 705.9402
0.01070427 | 633.9477 | 0.01066044 | 594.6632 | 0.01066754 | 673.25 | 0.01065881 | 629.1568 | 0.0107224 | 723.7995 | 0.01072243 | 706.0456
0.01072593 | 633.9441 | 0.01068112 | 594.6668 | 0.01068824 | 673.2614 | 0.01067888 | 629.1861 | 0.01074597 | 723.7819 | 0.01074345 | 706.028
0.01074596 | 633.9387 | 0.01070116 | 594.6203 | 0.01071086 | 673.2402 | 0.01070054 | 629.274 | 0.0107689 | 723.8014 | 0.01076511 | 706.1314
0.01076794 | 633.9673 | 0.01072152 | 594.6614 | 0.01073475 | 673.2939 | 0.01072124 | 629.3343 | 0.01078897 | 723.7683 | 0.01078773 | 706.1978
0.01078894 | 633.9673 | 0.0107422 | 594.7079 | 0.01075641 | 673.3249 | 0.01074226 | 629.331 | 0.01080903 | 723.7936 | 0.01080843 | 706.229
0.01080898 | 633.9673 | 0.01076256 | 594.6882 | 0.01077679 | 673.3298 | 0.01076329 | 629.331 | 0.01083292 | 723.7683 | 0.0108285 | 706.2992
0.01083289 | 634.0049 | 0.01078259 | 594.7829 | 0.01079686 | 673.3265 | 0.01078399 | 629.3424 | 0.01085331 | 723.7761 | 0.01085016 | 706.4241
0.01085358 | 633.9995 | 0.01080263 | 594.8098 | 0.01081852 | 673.3298 | 0.01080501 | 629.3815 | 0.01087656 | 723.858 | 0.01087182 | 706.4241
0.01087523 | 633.9673 | 0.01082299 | 594.8401 | 0.0108389 | 673.3265 | 0.01082603 | 629.4157 | 0.0108979 | 723.8014 | 0.01089379 | 706.4924
0.0108972 | 634.0084 | 0.01084335 | 594.8491 | 0.01086024 | 673.3086 | 0.01084706 | 629.4467 | 0.0109202 | 723.7488 | 0.0109145 | 706.4495
0.01091789 | 634.0478 | 0.01086371 | 594.8616 | 0.01088063 | 673.3412 | 0.01086935 | 629.4923 | 0.01094058 | 723.8229 | 0.01093456 | 706.5451
0.01093954 | 634.0013 | 0.01088439 | 594.8741 | 0.01090388 | 673.3509 | 0.01089037 | 629.4646 | 0.01096288 | 723.8405 | 0.01095527 | 706.5509
0.01095957 | 633.9852 | 0.01090475 | 594.9295 | 0.01092586 | 673.3086 | 0.01091108 | 629.5656 | 0.01098326 | 723.8288 | 0.01097533 | 706.6134
0.01098252 | 634.0031 | 0.0109264 | 594.8795 | 0.01094656 | 673.346 | 0.01093242 | 629.5151 | 0.01100556 | 723.7995 | 0.01099667 | 706.6602
0.01100352 | 633.9798 | 0.01094676 | 594.8866 | 0.0109679 | 673.3135 | 0.0109528 | 629.5509 | 0.01102594 | 723.9127 | 0.01101706 | 706.6426
0.01102582 | 634.0031 | 0.01096874 | 594.9438 | 0.01098861 | 673.3249 | 0.01097606 | 629.5802 | 0.01104728 | 723.9341 | 0.01103776 | 706.6739
0.01104651 | 633.9995 | 0.01098877 | 594.9546 | 0.01100963 | 673.3167 | 0.01099644 | 629.6812 | 0.01106799 | 723.8619 | 0.01105974 | 706.7109
0.01106977 | 634.0531 | 0.01100881 | 594.9778 | 0.01103193 | 673.3004 | 0.0110181 | 629.6991 | 0.0110906 | 723.8775 | 0.0110814 | 706.7656
0.01109013 | 633.9888 | 0.01103046 | 595.0404 | 0.01105231 | 673.3314 | 0.01103817 | 629.7268 | 0.01111163 | 723.86 | 0.01110179 | 706.8319
0.01111243 | 633.9995 | 0.01105405 | 595.1154 | 0.01107238 | 673.3004 | 0.01105919 | 629.7414 | 0.01113201 | 723.9029 | 0.01112249 | 706.828
0.01113441 | 634.0084 | 0.01107441 | 595.1208 | 0.01109244 | 673.2858 | 0.01107957 | 629.7626 | 0.01115271 | 723.8971 | 0.01114383 | 706.8319
0.01115477 | 634.0049 | 0.01109542 | 595.1583 | 0.01111347 | 673.2011 | 0.01109964 | 629.7691 | 0.01117469 | 723.8892 | 0.01116676 | 706.8456
0.01117609 | 633.9441 | 0.01111739 | 595.1851 | 0.01113353 | 673.2337 | 0.0111213 | 629.8082 | 0.0111954 | 724.0122 | 0.01118683 | 706.8241
0.01119678 | 634.0031 | 0.01113872 | 595.1565 | 0.01115392 | 673.1767 | 0.01114296 | 629.8473 | 0.01121769 | 723.9478 | 0.01120817 | 706.8261
0.01121778 | 633.9459 | 0.01116005 | 595.1887 | 0.01117462 | 673.1522 | 0.01116334 | 629.8668 | 0.01124063 | 723.979 | 0.01123142 | 706.9041
0.01124073 | 633.9334 | 0.01118105 | 595.2352 | 0.01119469 | 673.1408 | 0.01118373 | 629.9206 | 0.01126101 | 723.9829 | 0.01125181 | 706.8885
0.01126238 | 633.9155 | 0.01120109 | 595.3121 | 0.01121667 | 673.1246 | 0.0112038 | 630.0069 | 0.01128426 | 724.0083 | 0.01127506 | 706.8826
0.01128565 | 633.9745 | 0.01122274 | 595.2423 | 0.01123801 | 673.1457 | 0.01122482 | 629.9874 | 0.01130688 | 724.0941 | 0.01129704 | 706.8534
0.01130665 | 633.9602 | 0.01124375 | 595.3603 | 0.01125839 | 673.175 | 0.01124552 | 630.0183 | 0.01132885 | 724.018 | 0.0113187 | 706.9743
0.01132733 | 634.0031 | 0.01126378 | 595.3246 | 0.0112791 | 673.1474 | 0.01126782 | 630.0395 | 0.01135083 | 724.0766 | 0.01134004 | 706.9841
0.01134802 | 633.9691 | 0.01128382 | 595.4604 | 0.01129916 | 673.1506 | 0.0112898 | 630.0672 | 0.01137185 | 724.0278 | 0.01136233 | 707.0095
0.01137032 | 634.0102 | 0.01130418 | 595.4658 | 0.01131923 | 673.1539 | 0.01130986 | 630.1421 | 0.01139447 | 724.0044 | 0.01138272 | 707.066
0.01139132 | 634.0603 | 0.01132422 | 595.4318 | 0.01133961 | 673.2206 | 0.0113328 | 630.1746 | 0.01141645 | 724.0492 | 0.01140374 | 707.1597
0.01141427 | 633.9834 | 0.01134522 | 595.4604 | 0.01136159 | 673.1408 | 0.01135477 | 630.147 | 0.01143651 | 724.0278 | 0.01142508 | 707.0778
0.01143527 | 634.0353 | 0.01136623 | 595.4819 | 0.01138261 | 673.162 | 0.01137707 | 630.217 | 0.01145754 | 724.0161 | 0.01144547 | 707.0934
0.01145757 | 633.9995 | 0.01138626 | 595.5158 | 0.01140459 | 673.1392 | 0.01139937 | 630.1584 | 0.01147792 | 724.0707 | 0.01146553 | 707.1597
0.01147761 | 633.928 | 0.0114063 | 595.5695 | 0.01142689 | 673.118 | 0.01141943 | 630.2219 | 0.01149862 | 724.1683 | 0.01148751 | 707.1324
0.0114999 | 634.012 | 0.0114286 | 595.5659 | 0.01144855 | 673.1441 | 0.01144077 | 630.2382 | 0.01152219 | 724.0863 | 0.01150853 | 707.1792
0.01152059 | 633.9441 | 0.01144928 | 595.5766 | 0.01146861 | 673.1229 | 0.01146116 | 630.2772 | 0.01154513 | 724.0551 | 0.01153019 | 707.1851
0.01154385 | 633.9387 | 0.01147158 | 595.6267 | 0.01148995 | 673.1636 | 0.01148218 | 630.2919 | 0.01156647 | 724.0863 | 0.01155058 | 707.1948
0.01156421 | 633.953 | 0.01149323 | 595.6195 | 0.01151193 | 673.1197 | 0.01150575 | 630.318 | 0.01158908 | 724.0375 | 0.01157287 | 707.3021
0.01158587 | 633.9298 | 0.01151488 | 595.6696 | 0.011532 | 673.1099 | 0.01152868 | 630.3815 | 0.01160979 | 724.0356 | 0.0115939 | 707.2807
0.01161043 | 633.987 | 0.01153653 | 595.6731 | 0.01155302 | 673.1669 | 0.01154907 | 630.4254 | 0.01163176 | 723.9985 | 0.01161524 | 707.3275
0.01163369 | 633.9816 | 0.01155657 | 595.6856 | 0.01157404 | 673.206 | 0.01157073 | 630.3912 | 0.01165502 | 724.0902 | 0.01163626 | 707.3139
0.01165535 | 633.953 | 0.01157661 | 595.7232 | 0.01159475 | 673.1604 | 0.01159175 | 630.4564 | 0.0116754 | 724.0922 | 0.01165919 | 707.3899
0.01167829 | 633.9673 | 0.01159664 | 595.7715 | 0.01161672 | 673.2027 | 0.01161405 | 630.4287 | 0.01169579 | 723.9575 | 0.01168085 | 707.4017
0.01169962 | 633.9673 | 0.01162023 | 595.7589 | 0.01163934 | 673.1881 | 0.01163571 | 630.4043 | 0.01171745 | 723.9829 | 0.01170092 | 707.3958
0.0117203 | 633.894 | 0.01164092 | 595.9359 | 0.01166004 | 673.2044 | 0.01165577 | 630.458 | 0.01173942 | 724.0122 | 0.01172321 | 707.4699
0.01174325 | 633.8958 | 0.0116616 | 596.499 | 0.01168011 | 673.1881 | 0.01167648 | 630.4792 | 0.0117614 | 723.9517 | 0.01174742 | 707.4973
0.01176361 | 633.9244 | 0.01168293 | 596.431 | 0.01170209 | 673.2044 | 0.01169686 | 630.5134 | 0.01178147 | 723.9536 | 0.01176749 | 707.509
0.01178558 | 633.8261 | 0.01170296 | 596.2469 | 0.01172438 | 673.2011 | 0.01171756 | 630.5329 | 0.01180313 | 723.9751 | 0.01178883 | 707.546
0.01180756 | 633.8511 | 0.01172365 | 595.8465 | 0.01174509 | 673.1978 | 0.01173986 | 630.5166 | 0.01182383 | 724.0278 | 0.01181081 | 707.6026
0.01182759 | 633.8601 | 0.01174368 | 595.8394 | 0.01176547 | 673.2337 | 0.01176343 | 630.5069 | 0.01184453 | 724.0746 | 0.0118331 | 707.5909
0.01184763 | 633.8458 | 0.01176469 | 595.8233 | 0.01178554 | 673.2434 | 0.0117835 | 630.5394 | 0.01186588 | 724.0668 | 0.01185381 | 707.6807
0.01186831 | 633.8905 | 0.01178537 | 595.868 | 0.01180656 | 673.2793 | 0.01180579 | 630.603 | 0.01188785 | 723.9556 | 0.01187387 | 707.7256
0.01188835 | 633.8297 | 0.01180638 | 595.8966 | 0.01182886 | 673.2842 | 0.01182713 | 630.6355 | 0.01190983 | 723.9244 | 0.01189458 | 707.7724
0.01191129 | 633.903 | 0.01182641 | 595.9145 | 0.01184892 | 673.3118 | 0.01184975 | 630.6551 | 0.01193022 | 723.9556 | 0.01191624 | 707.7763
0.01193327 | 633.8923 | 0.01185097 | 595.9448 | 0.0118709 | 673.364 | 0.01187109 | 630.73 | 0.0119506 | 723.94 | 0.01193694 | 707.8153
0.01195524 | 633.8368 | 0.01187327 | 595.9806 | 0.01189288 | 673.3477 | 0.01189116 | 630.6681 | 0.01197258 | 723.9341 | 0.0119586 | 707.9148
0.01197657 | 633.878 | 0.0118946 | 595.9699 | 0.01191454 | 673.3688 | 0.01191122 | 630.6665 | 0.01199456 | 723.9868 | 0.01198026 | 707.8738
0.01199725 | 633.9066 | 0.01191819 | 595.9699 | 0.0119346 | 673.3249 | 0.01193193 | 630.699 | 0.01201526 | 723.9419 | 0.01200096 | 707.8836
0.01201794 | 633.8744 | 0.01193855 | 596.036 | 0.01196009 | 673.3444 | 0.01195263 | 630.7186 | 0.01203596 | 723.9049 | 0.01202262 | 707.9558
0.01203926 | 633.8833 | 0.01195956 | 596.0324 | 0.01198015 | 673.3656 | 0.01197333 | 630.7251 | 0.01205603 | 723.9068 | 0.01204619 | 707.8914
0.01205962 | 633.9477 | 0.01198218 | 596.0503 | 0.01200054 | 673.3688 | 0.01199404 | 630.6779 | 0.01207896 | 723.9302 | 0.01206626 | 707.9519
0.01207966 | 633.9119 | 0.01200254 | 596.0396 | 0.01202156 | 673.3509 | 0.0120157 | 630.7349 | 0.01209935 | 723.8385 | 0.01208696 | 708.0143
0.01210034 | 633.903 | 0.0120229 | 596.0503 | 0.0120429 | 673.346 | 0.01203863 | 630.6893 | 0.01212101 | 723.8834 | 0.01210703 | 707.9753
0.01212038 | 633.9459 | 0.01204487 | 596.0807 | 0.0120652 | 673.3754 | 0.01205933 | 630.743 | 0.01214394 | 723.8639 | 0.0121306 | 708.0046
0.012143 | 633.9691 | 0.01206491 | 596.1218 | 0.01208686 | 673.3363 | 0.01208259 | 630.7723 | 0.01216592 | 723.858 | 0.01215449 | 708.028
0.01216304 | 633.9834 | 0.01208785 | 596.1433 | 0.01210788 | 673.4291 | 0.01210425 | 630.7349 | 0.01218662 | 723.7761 | 0.01217519 | 708.0651
0.01218307 | 634.0674 | 0.01210821 | 596.1915 | 0.01212858 | 673.3998 | 0.01212527 | 630.787 | 0.01220796 | 723.6902 | 0.01219717 | 708.0904
0.0122044 | 634.0174 | 0.01212954 | 596.1307 | 0.0121496 | 673.377 | 0.01214597 | 630.7218 | 0.01222835 | 723.7605 | 0.01221819 | 708.1587
0.01222508 | 634.046 | 0.01215216 | 596.1343 | 0.01217286 | 673.3688 | 0.01216699 | 630.7512 | 0.01224841 | 723.7546 | 0.01224112 | 708.1568
0.01224577 | 634.0263 | 0.01217414 | 596.1147 | 0.01219388 | 673.3395 | 0.01219088 | 630.7674 | 0.01227007 | 723.7819 | 0.01226119 | 708.1197
0.01226742 | 634.0692 | 0.01219546 | 596.1629 | 0.01221458 | 673.3135 | 0.01221095 | 630.743 | 0.01229173 | 723.8053 | 0.01228126 | 708.1216
0.01228842 | 633.9995 | 0.01221906 | 596.1593 | 0.0122356 | 673.3346 | 0.01223133 | 630.8179 | 0.01231212 | 723.8073 | 0.01230228 | 708.1607
0.01230878 | 634.037 | 0.01223909 | 596.1039 | 0.01225726 | 673.3151 | 0.01225586 | 630.7951 | 0.0123341 | 723.8151 | 0.01232489 | 708.1743
0.0123314 | 633.9673 | 0.01225913 | 596.154 | 0.01227765 | 673.3053 | 0.01227624 | 630.8407 | 0.01235607 | 723.8697 | 0.01234751 | 708.2075
0.01235273 | 633.9995 | 0.0122824 | 596.1576 | 0.01229867 | 673.346 | 0.01229631 | 630.813 | 0.01237646 | 723.8619 | 0.01236885 | 708.1236
0.01237277 | 634.0263 | 0.01230469 | 596.1522 | 0.01231969 | 673.3118 | 0.01231765 | 630.8635 | 0.01239716 | 723.8873 | 0.01239019 | 708.1724
0.01239313 | 634.0281 | 0.01232538 | 596.1683 | 0.01234008 | 673.2956 | 0.01233772 | 630.9254 | 0.01241818 | 723.9263 | 0.01241249 | 708.2173
0.01241446 | 634.1032 | 0.01235026 | 596.2398 | 0.01236014 | 673.2972 | 0.01235842 | 630.9759 | 0.01243889 | 723.94 | 0.01243319 | 708.2114
0.01243579 | 634.0764 | 0.01237224 | 596.2827 | 0.01238212 | 673.3151 | 0.01237849 | 630.9743 | 0.01245991 | 723.8385 | 0.01245357 | 708.2485
0.01245647 | 634.1175 | 0.01239227 | 596.2612 | 0.0124041 | 673.3021 | 0.01239919 | 631.0606 | 0.01248284 | 723.8444 | 0.01247555 | 708.2836
0.0124765 | 634.1532 | 0.01241522 | 596.3202 | 0.01242448 | 673.3053 | 0.0124199 | 630.9791 | 0.01250323 | 723.9341 | 0.01249785 | 708.3285
0.01249751 | 634.1407 | 0.01243719 | 596.2845 | 0.0124471 | 673.6115 | 0.0124406 | 631.0997 | 0.01252393 | 723.9653 | 0.01251792 | 708.2641
0.01251819 | 634.1729 | 0.0124582 | 596.2988 | 0.01246876 | 674.0756 | 0.01246194 | 631.0769 | 0.01254432 | 723.9536 | 0.01253926 | 708.3168
0.01253855 | 634.1336 | 0.01248017 | 596.322 | 0.01248883 | 674.2434 | 0.01248264 | 631.098 | 0.01256757 | 723.9127 | 0.0125606 | 708.3324
0.01255988 | 634.1354 | 0.01250053 | 596.3095 | 0.01251048 | 673.6522 | 0.0125043 | 631.1404 | 0.01258764 | 723.9049 | 0.01258066 | 708.3207
0.01258056 | 634.1014 | 0.01252154 | 596.3006 | 0.01253214 | 673.517 | 0.01252437 | 631.1501 | 0.01260961 | 723.9614 | 0.01260073 | 708.3733
0.01260157 | 634.0817 | 0.01254254 | 596.4471 | 0.01255253 | 673.4128 | 0.01254507 | 631.1811 | 0.01263032 | 723.938 | 0.01262239 | 708.346
0.01262387 | 634.0692 | 0.01256258 | 596.465 | 0.0125726 | 673.377 | 0.01256514 | 631.1925 | 0.01265038 | 723.9732 | 0.01264564 | 708.4046
0.0126452 | 634.13 | 0.01258423 | 596.5312 | 0.01259266 | 673.3184 | 0.01258648 | 631.2267 | 0.01267141 | 723.9985 | 0.01266571 | 708.4553
0.0126662 | 634.1586 | 0.01260427 | 596.4865 | 0.01261496 | 673.3509 | 0.01260878 | 631.2707 | 0.01269179 | 723.9127 | 0.012688 | 708.3382
0.01268656 | 634.1461 | 0.01262527 | 596.5079 | 0.01263694 | 673.3444 | 0.01263267 | 631.3065 | 0.01271218 | 723.9458 | 0.01270871 | 708.3675
0.01270692 | 634.0835 | 0.01264595 | 596.583 | 0.01265891 | 673.333 | 0.01265496 | 631.2902 | 0.01273352 | 723.9205 | 0.01272909 | 708.3968
0.01272793 | 634.1997 | 0.01266599 | 596.5544 | 0.01268089 | 673.307 | 0.01267917 | 631.2739 | 0.01275613 | 723.8853 | 0.01275107 | 708.3987
0.01274861 | 634.1443 | 0.01268603 | 596.6295 | 0.01270128 | 673.3086 | 0.01270115 | 631.2886 | 0.01277684 | 723.8678 | 0.01277114 | 708.4592
0.01276929 | 634.1961 | 0.01270736 | 596.642 | 0.01272134 | 673.3265 | 0.01272121 | 631.3163 | 0.01279818 | 723.8073 | 0.01279152 | 708.4358
0.01279094 | 634.2158 | 0.01272772 | 596.6241 | 0.01274332 | 673.2516 | 0.0127416 | 631.2935 | 0.01281888 | 723.8853 | 0.01281318 | 708.3968
0.0128113 | 634.1246 | 0.01274775 | 596.6241 | 0.01276785 | 673.2223 | 0.0127623 | 631.6013 | 0.01283895 | 723.9536 | 0.0128342 | 708.3812
0.01283263 | 634.1085 | 0.0127694 | 596.6259 | 0.01279142 | 673.1913 | 0.01278237 | 631.9416 | 0.01285901 | 724.0005 | 0.01285618 | 708.4221
0.01285493 | 634.0835 | 0.01278944 | 596.6509 | 0.01281148 | 673.1767 | 0.01280307 | 632.0149 | 0.01288004 | 723.9244 | 0.01287688 | 708.4163
0.01287755 | 634.046 | 0.0128098 | 596.6277 | 0.01283314 | 673.1913 | 0.01282314 | 631.6908 | 0.01290424 | 723.9029 | 0.01289759 | 708.4007
0.01290114 | 634.0227 | 0.0128308 | 596.6438 | 0.01285385 | 673.193 | 0.0128448 | 631.6599 | 0.01292431 | 723.9478 | 0.01291925 | 708.426
0.01292118 | 634.0299 | 0.01285213 | 596.6992 | 0.01287678 | 673.2141 | 0.01286518 | 631.5166 | 0.01294565 | 723.9283 | 0.01294059 | 708.387
0.01294186 | 634.0335 | 0.01287249 | 596.6956 | 0.01289685 | 673.193 | 0.01288557 | 631.4449 | 0.01296667 | 723.9419 | 0.01296097 | 708.3773
0.01296254 | 634.0353 | 0.01289544 | 596.7689 | 0.01291755 | 673.2434 | 0.01290914 | 631.4873 | 0.01298769 | 723.9283 | 0.01298231 | 708.348
0.01298258 | 634.0335 | 0.01291709 | 596.7564 | 0.01293794 | 673.2646 | 0.01292984 | 631.5508 | 0.01300776 | 723.9088 | 0.01300493 | 708.4338
0.01300294 | 634.0424 | 0.01293874 | 596.7957 | 0.01295959 | 673.3281 | 0.01295182 | 631.5003 | 0.01302878 | 723.938 | 0.01302818 | 708.5158
0.01302459 | 634.0227 | 0.0129591 | 596.8779 | 0.01298253 | 673.3477 | 0.01297284 | 631.528 | 0.01305076 | 723.9166 | 0.01304952 | 708.5099
0.01304495 | 634.0621 | 0.01298108 | 596.8315 | 0.01300259 | 673.3232 | 0.01299418 | 631.5719 | 0.01307178 | 723.9107 | 0.01307182 | 708.547
0.01306531 | 634.0585 | 0.01300208 | 596.7886 | 0.01302489 | 673.3346 | 0.01301521 | 631.5361 | 0.01309185 | 723.8444 | 0.0130938 | 708.5568
0.01308599 | 634.0442 | 0.01302503 | 596.835 | 0.01304528 | 673.3412 | 0.01303559 | 631.5329 | 0.01311287 | 723.8385 | 0.01311577 | 708.6055
0.01310635 | 634.0013 | 0.01304603 | 596.8386 | 0.01306662 | 673.3412 | 0.01305629 | 631.5263 | 0.01313389 | 723.8658 | 0.0131368 | 708.5665
0.013128 | 634.0531 | 0.01306704 | 596.8386 | 0.01308796 | 673.3509 | 0.01307795 | 631.5524 | 0.01315683 | 723.9419 | 0.01316132 | 708.6153
0.01314836 | 634.0263 | 0.01308837 | 596.8386 | 0.01310898 | 673.377 | 0.01310089 | 631.6127 | 0.01317944 | 723.9653 | 0.01318202 | 708.6036
0.01316904 | 634.0299 | 0.0131084 | 596.8797 | 0.01312936 | 673.3346 | 0.01312223 | 631.6045 | 0.01319983 | 724.0044 | 0.01320241 | 708.7109
0.01318973 | 634.0138 | 0.0131307 | 596.8708 | 0.01315198 | 673.3444 | 0.01314229 | 631.5491 | 0.01322053 | 723.8697 | 0.01322375 | 708.6855
0.01321106 | 633.987 | 0.01315106 | 596.9208 | 0.01317205 | 673.3754 | 0.01316427 | 631.6306 | 0.01324187 | 723.8834 | 0.01324445 | 708.7246
0.01323238 | 633.9226 | 0.01317207 | 596.9226 | 0.01319339 | 673.3786 | 0.01318784 | 631.668 | 0.01326385 | 723.8619 | 0.01326675 | 708.7129
0.01325307 | 634.0084 | 0.01319339 | 596.9494 | 0.01321377 | 673.4096 | 0.01320918 | 631.6273 | 0.0132871 | 723.8756 | 0.01328745 | 708.7519
0.01327666 | 633.962 | 0.01321375 | 596.9727 | 0.01323511 | 673.3916 | 0.01322989 | 631.6029 | 0.01330749 | 723.8444 | 0.01330752 | 708.7226
0.0132996 | 633.9924 | 0.01323411 | 597.012 | 0.01325645 | 673.4389 | 0.01325027 | 631.6159 | 0.01332755 | 723.8073 | 0.01332854 | 708.7831
0.01332093 | 634.0549 | 0.01325609 | 596.9262 | 0.01327843 | 673.4454 | 0.01327129 | 631.6143 | 0.01334762 | 723.8073 | 0.01334925 | 708.7597
0.01334194 | 634.0067 | 0.01327612 | 596.9119 | 0.01329945 | 673.3965 | 0.01329136 | 631.5719 | 0.01336832 | 723.7488 | 0.01337027 | 708.8007
0.01336327 | 634.0031 | 0.01329713 | 596.9351 | 0.01332079 | 673.3851 | 0.01331175 | 631.6387 | 0.01338871 | 723.7332 | 0.01339097 | 708.8124
0.01338524 | 634.0245 | 0.01332072 | 596.9101 | 0.01334309 | 673.3851 | 0.0133334 | 631.5964 | 0.01340941 | 723.7741 | 0.01341327 | 709.0699
0.01340592 | 634.0317 | 0.01334173 | 596.9316 | 0.01336443 | 673.3591 | 0.01335761 | 631.6257 | 0.0134298 | 723.7293 | 0.01343684 | 709.4192
0.01343048 | 633.9959 | 0.01336273 | 596.869 | 0.01338577 | 673.3509 | 0.01337832 | 631.6371 | 0.01345241 | 723.7507 | 0.01345691 | 709.4699
0.01345246 | 634.0245 | 0.01338341 | 596.919 | 0.01340743 | 673.3574 | 0.01339838 | 631.6127 | 0.0134763 | 723.7293 | 0.01348016 | 709.2221
0.01347346 | 634.0388 | 0.01340442 | 596.9655 | 0.01342813 | 673.3412 | 0.01341972 | 631.6094 | 0.013497 | 723.7097 | 0.01350118 | 709.0777
0.01349415 | 634.012 | 0.0134251 | 596.9155 | 0.01345075 | 673.3868 | 0.01343979 | 631.7283 | 0.01351707 | 723.7136 | 0.01352284 | 708.986
0.01351515 | 634.0889 | 0.01344579 | 596.9995 | 0.01347082 | 673.403 | 0.01346304 | 631.6664 | 0.01353873 | 723.7468 | 0.01354322 | 708.9763
0.01353583 | 634.0817 | 0.01346905 | 597.012 | 0.01349152 | 673.403 | 0.0134847 | 631.6697 | 0.01355975 | 723.7878 | 0.01356456 | 708.9314
0.01355587 | 634.1479 | 0.0134907 | 597.0084 | 0.01351254 | 673.3591 | 0.0135054 | 631.6925 | 0.01358077 | 723.8073 | 0.01358686 | 708.9119
0.01357591 | 634.2122 | 0.01351074 | 596.9798 | 0.0135342 | 673.4291 | 0.01352611 | 631.655 | 0.01360212 | 723.7293 | 0.01360725 | 708.9158
0.01359691 | 634.1622 | 0.01353239 | 597.0013 | 0.01355554 | 673.4307 | 0.01354872 | 631.6566 | 0.0136225 | 723.7078 | 0.0136289 | 708.9685
0.01361695 | 634.2301 | 0.01355308 | 596.9494 | 0.01357593 | 673.4063 | 0.01356911 | 631.7495 | 0.0136432 | 723.6434 | 0.01364961 | 708.9704
0.01363892 | 634.1997 | 0.01357505 | 597.0334 | 0.0135979 | 673.4079 | 0.01358981 | 631.6925 | 0.01366327 | 723.7722 | 0.01367063 | 708.9821
0.01366058 | 634.2837 | 0.01359509 | 596.9745 | 0.01361797 | 673.39 | 0.01361052 | 631.7153 | 0.01368461 | 724.219 | 0.01369229 | 709.0309
0.01368384 | 634.2015 | 0.01361835 | 596.9745 | 0.01363931 | 673.3916 | 0.0136309 | 631.7153 | 0.01370595 | 724.5468 | 0.01371554 | 708.9607
0.01370647 | 634.2694 | 0.01363968 | 596.9941 | 0.01366001 | 673.4193 | 0.01365288 | 631.7087 | 0.01372825 | 724.3692 | 0.01373656 | 708.9704
0.01372779 | 634.2498 | 0.01366037 | 596.9977 | 0.01368454 | 673.4177 | 0.01367486 | 631.7543 | 0.01375086 | 723.9653 | 0.01375695 | 708.9958
0.01375139 | 634.2801 | 0.01368105 | 597.0031 | 0.01370716 | 673.4014 | 0.01369588 | 631.7869 | 0.0137722 | 723.8619 | 0.01377893 | 709.0329
0.01377207 | 634.3088 | 0.01370432 | 597.0084 | 0.0137285 | 673.421 | 0.01371913 | 631.8048 | 0.01379546 | 723.7858 | 0.01379963 | 708.9685
0.0137934 | 634.2694 | 0.01372532 | 597.0048 | 0.01375016 | 673.403 | 0.01373983 | 631.8521 | 0.0138168 | 723.8268 | 0.01382097 | 708.986
0.0138144 | 634.2784 | 0.0137473 | 596.9888 | 0.01377022 | 673.4372 | 0.01376149 | 631.8244 | 0.0138375 | 723.8093 | 0.01384422 | 709.0211
0.01383573 | 634.2766 | 0.01376798 | 597.0066 | 0.01379315 | 673.3998 | 0.01378411 | 631.8195 | 0.01385884 | 723.8639 | 0.01386556 | 708.9724
0.01385577 | 634.2694 | 0.01379028 | 597.0746 | 0.01381386 | 673.4226 | 0.01380959 | 631.8977 | 0.01387954 | 723.8424 | 0.01388722 | 708.9958
0.01387613 | 634.3284 | 0.01381031 | 597.0781 | 0.01383488 | 673.4193 | 0.01383029 | 631.8928 | 0.01390025 | 723.7058 | 0.0139092 | 709.029
0.01389778 | 634.3642 | 0.013831 | 597.0442 | 0.01385654 | 673.3656 | 0.01385514 | 631.8341 | 0.01392223 | 723.7429 | 0.01393182 | 709.0309
0.01391814 | 634.3034 | 0.01385426 | 597.0746 | 0.01387724 | 673.3428 | 0.01387743 | 631.896 | 0.01394452 | 723.8053 | 0.01395379 | 709.0543
0.0139385 | 634.3803 | 0.01387495 | 597.1246 | 0.01389827 | 673.3216 | 0.01390068 | 631.9025 | 0.01396491 | 723.8814 | 0.01397418 | 709.0329
0.01395853 | 634.3767 | 0.01389628 | 597.1157 | 0.01392152 | 673.2695 | 0.01392234 | 631.9628 | 0.01398625 | 723.9419 | 0.01399552 | 709.0387
0.01397889 | 634.3552 | 0.01391857 | 597.1764 | 0.01394445 | 673.307 | 0.01394305 | 632.0182 | 0.01400695 | 723.9068 | 0.01401718 | 708.9568
0.0139999 | 634.3034 | 0.01393958 | 597.2068 | 0.01396707 | 673.3249 | 0.01396566 | 632.0328 | 0.01402893 | 723.9185 | 0.01404011 | 708.9704
0.01402252 | 634.3409 | 0.01396091 | 597.264 | 0.01398777 | 673.2858 | 0.01398605 | 632.0068 | 0.01405059 | 723.9614 | 0.01406209 | 708.9607
0.01404353 | 634.3695 | 0.01398321 | 597.2336 | 0.01400784 | 673.2776 | 0.01400834 | 632.0898 | 0.01407065 | 724.0083 | 0.01408439 | 708.9529
0.01406809 | 634.307 | 0.01400518 | 597.323 | 0.01402981 | 673.32 | 0.01402873 | 632.0589 | 0.01409231 | 724.0102 | 0.01410509 | 708.9743
0.01408877 | 634.3534 | 0.01402522 | 597.3534 | 0.01405052 | 673.2842 | 0.01405134 | 632.0915 | 0.01411684 | 724.0395 | 0.01412643 | 708.9587
0.01411042 | 634.3517 | 0.01404752 | 597.3659 | 0.01407058 | 673.3265 | 0.01407141 | 632.0947 | 0.01413882 | 723.9692 | 0.01414745 | 708.9724
0.01413369 | 634.3374 | 0.01406788 | 597.4106 | 0.01409415 | 673.3232 | 0.01409148 | 632.1322 | 0.01415952 | 723.9614 | 0.01416752 | 708.9353
0.0141576 | 634.4214 | 0.01408856 | 597.3463 | 0.01411454 | 673.333 | 0.01411345 | 632.1143 | 0.01417991 | 723.9985 | 0.01418758 | 708.9997
0.01417958 | 634.3803 | 0.01410892 | 597.3516 | 0.01413715 | 673.2581 | 0.0141348 | 632.0996 | 0.0142022 | 723.9478 | 0.01420765 | 709.025
0.01419994 | 634.3892 | 0.01413186 | 597.3802 | 0.01415945 | 673.2874 | 0.0141555 | 632.0589 | 0.01422386 | 723.9029 | 0.01423313 | 709.0133
0.01422062 | 634.3177 | 0.01415287 | 597.3981 | 0.01418079 | 673.2956 | 0.01417716 | 632.1533 | 0.01424488 | 723.9536 | 0.01425575 | 709.0036
0.01424065 | 634.3105 | 0.0141742 | 597.4642 | 0.01420181 | 673.2809 | 0.0141985 | 632.1533 | 0.01426877 | 723.9341 | 0.01427677 | 708.9743
0.01426198 | 634.3624 | 0.01419585 | 597.4321 | 0.01422252 | 673.2825 | 0.01422079 | 632.1452 | 0.01428948 | 723.9185 | 0.01430002 | 708.9665
0.01428299 | 634.3981 | 0.0142175 | 597.4499 | 0.01424322 | 673.2744 | 0.01424245 | 632.1208 | 0.01431145 | 723.9439 | 0.01432073 | 708.947
0.01430593 | 634.3445 | 0.01423851 | 597.4392 | 0.01426361 | 673.276 | 0.01426252 | 632.1012 | 0.01433279 | 723.8717 | 0.01434398 | 708.9724
0.01432726 | 634.3785 | 0.01426016 | 597.5036 | 0.01428399 | 673.2858 | 0.01428322 | 632.1582 | 0.0143535 | 723.8717 | 0.01436627 | 708.9529
0.01434762 | 634.3409 | 0.01428019 | 597.475 | 0.01430533 | 673.3265 | 0.01430361 | 632.1729 | 0.01437356 | 723.9556 | 0.01438666 | 708.9392
0.01437089 | 634.3427 | 0.01430217 | 597.4839 | 0.01432604 | 673.2988 | 0.01432686 | 632.1631 | 0.01439395 | 723.9302 | 0.014408 | 708.9743
0.0143919 | 634.3499 | 0.01432317 | 597.4607 | 0.0143461 | 673.3151 | 0.01434756 | 632.1159 | 0.01441688 | 723.8971 | 0.0144287 | 708.9411
0.01441322 | 634.3749 | 0.0143445 | 597.5912 | 0.01436681 | 673.2972 | 0.01436859 | 632.1778 | 0.01443822 | 723.9732 | 0.01444941 | 708.9275
0.01443423 | 634.3356 | 0.01436486 | 597.5054 | 0.01438687 | 673.3118 | 0.01438929 | 632.1126 | 0.01446243 | 723.8717 | 0.01447107 | 708.9782
0.01445491 | 634.3785 | 0.01438554 | 597.5 | 0.01440758 | 673.2874 | 0.01440936 | 632.1696 | 0.01448282 | 723.8814 | 0.01449272 | 708.9938
0.01447592 | 634.3677 | 0.01440687 | 597.5232 | 0.01442764 | 673.3298 | 0.01442974 | 632.1419 | 0.01450416 | 723.9302 | 0.01451502 | 709.027
0.01449789 | 634.3767 | 0.01442723 | 597.5161 | 0.01444803 | 673.2825 | 0.01445108 | 632.1045 | 0.01452454 | 723.9068 | 0.01453541 | 709.0075
0.01451922 | 634.3266 | 0.01444759 | 597.4732 | 0.01446809 | 673.3216 | 0.01447147 | 632.1354 | 0.01454461 | 723.9263 | 0.01455929 | 709.0172
0.01454087 | 634.2962 | 0.01446827 | 597.5018 | 0.01449039 | 673.3249 | 0.01449153 | 632.2055 | 0.01456468 | 723.8424 | 0.01458 | 709.025
0.01456156 | 634.2927 | 0.01449057 | 597.5411 | 0.01451046 | 673.3542 | 0.01451224 | 632.1957 | 0.01458825 | 723.8541 | 0.01460198 | 708.9919
0.01458192 | 634.2945 | 0.01451158 | 597.6323 | 0.01453148 | 673.3623 | 0.01453262 | 632.1647 | 0.01460895 | 723.8541 | 0.01462236 | 709.0094
0.01460389 | 634.2355 | 0.01453323 | 597.5536 | 0.01455186 | 673.3477 | 0.01455301 | 632.2234 | 0.01462965 | 723.8288 | 0.01464243 | 709.0524
0.01462587 | 634.2694 | 0.01455327 | 597.5876 | 0.01457225 | 673.4112 | 0.01457339 | 632.2413 | 0.01465004 | 723.8327 | 0.01466536 | 709.0953
0.01464655 | 634.2533 | 0.01457589 | 597.6037 | 0.01459423 | 673.4258 | 0.0145941 | 632.1843 | 0.01467106 | 723.8229 | 0.01468543 | 709.1109
0.01466691 | 634.2229 | 0.01459657 | 597.618 | 0.01461684 | 673.5056 | 0.01461671 | 632.1957 | 0.01469113 | 723.8541 | 0.01470836 | 709.1421
0.01468791 | 634.2819 | 0.01461919 | 597.6198 | 0.01463723 | 673.5219 | 0.01463773 | 632.155 | 0.01471183 | 723.7858 | 0.01472938 | 709.146
0.01470795 | 634.3356 | 0.01463955 | 597.5983 | 0.01465761 | 673.535 | 0.01466003 | 632.1501 | 0.01473317 | 723.7019 | 0.01475295 | 709.1636
0.01473057 | 634.2945 | 0.01466153 | 597.5929 | 0.01467959 | 673.4942 | 0.01468042 | 632.2038 | 0.01475419 | 723.6941 | 0.01477493 | 709.1811
0.01475352 | 634.3677 | 0.01468415 | 597.6108 | 0.01470157 | 673.5056 | 0.0147008 | 632.1631 | 0.01477617 | 723.7332 | 0.01479723 | 709.187
0.01477549 | 634.366 | 0.01470515 | 597.6323 | 0.01472514 | 673.5203 | 0.01472182 | 632.1729 | 0.01479687 | 723.7722 | 0.01481889 | 709.2397
0.01479811 | 634.3749 | 0.01472519 | 597.5697 | 0.0147452 | 673.5415 | 0.01474221 | 632.1631 | 0.01481885 | 723.7507 | 0.01484118 | 709.2416
0.01481976 | 634.4053 | 0.01474846 | 597.5822 | 0.01476686 | 673.4763 | 0.01476514 | 632.1517 | 0.01483892 | 723.7624 | 0.01486189 | 709.226
0.01484077 | 634.3785 | 0.01476914 | 597.6251 | 0.01478693 | 673.5089 | 0.01478712 | 632.1387 | 0.01485899 | 723.7449 | 0.01488323 | 709.2455
0.01486178 | 634.3785 | 0.01479176 | 597.5608 | 0.01480859 | 673.5056 | 0.01480782 | 632.1973 | 0.01488128 | 723.661 | 0.01490425 | 709.2202
0.01488407 | 634.382 | 0.01481406 | 597.609 | 0.01482866 | 673.4796 | 0.01482821 | 632.2592 | 0.01490167 | 723.6317 | 0.01492686 | 709.228
0.01490443 | 634.4464 | 0.0148341 | 597.6484 | 0.01484904 | 673.504 | 0.01484923 | 632.1485 | 0.01492333 | 723.6141 | 0.01494916 | 709.2065
0.01492544 | 634.3963 | 0.01485575 | 597.6305 | 0.01486911 | 673.4828 | 0.01487121 | 632.1452 | 0.01494371 | 723.6258 | 0.01497018 | 709.2241
0.01494677 | 634.4249 | 0.01487675 | 597.6144 | 0.01488949 | 673.5398 | 0.01489255 | 632.168 | 0.01496378 | 723.6239 | 0.01499057 | 709.1772
0.0149668 | 634.4696 | 0.01489679 | 597.6055 | 0.0149102 | 673.4747 | 0.01491357 | 632.2022 | 0.01498576 | 723.6161 | 0.01501127 | 709.2182
0.0149891 | 634.4392 | 0.01492038 | 597.6501 | 0.01493026 | 673.517 | 0.01493364 | 632.1566 | 0.0150071 | 723.5907 | 0.01503134 | 709.2553
0.01500978 | 634.5143 | 0.01494365 | 597.6037 | 0.01495288 | 673.5056 | 0.0149537 | 632.1419 | 0.01502812 | 723.5966 | 0.01505204 | 709.1402
0.01503499 | 634.5036 | 0.01496401 | 597.5751 | 0.01497294 | 673.4486 | 0.01497409 | 632.0898 | 0.01504819 | 723.5771 | 0.01507402 | 709.1929
0.015056 | 634.5554 | 0.01498534 | 597.5572 | 0.01499492 | 673.4128 | 0.01499702 | 632.0768 | 0.01506921 | 723.5439 | 0.01509632 | 709.2124
0.01507603 | 634.5179 | 0.01500796 | 597.5804 | 0.01501563 | 673.4372 | 0.01501804 | 632.098 | 0.01509055 | 723.5536 | 0.01511702 | 709.2807
0.01509865 | 634.5483 | 0.01503123 | 597.6233 | 0.01503665 | 673.4291 | 0.01504002 | 632.1517 | 0.01511157 | 723.5419 | 0.0151374 | 709.2514
0.01511998 | 634.5233 | 0.0150532 | 597.5876 | 0.01505863 | 673.4291 | 0.01506232 | 632.1322 | 0.01513291 | 723.5166 | 0.01515906 | 709.1968
0.01514034 | 634.6287 | 0.01507388 | 597.6162 | 0.01508028 | 673.4258 | 0.01508366 | 632.1354 | 0.01515298 | 723.5029 | 0.01518009 | 709.1655
0.01516199 | 634.5304 | 0.01509683 | 597.6287 | 0.01510163 | 673.4047 | 0.01510468 | 632.1582 | 0.01517591 | 723.5224 | 0.01520111 | 709.1304
0.01518462 | 634.5769 | 0.01511751 | 597.6752 | 0.0151252 | 673.39 | 0.01512475 | 632.124 | 0.01519789 | 723.538 | 0.01522309 | 709.1148
0.01520465 | 634.5858 | 0.01513755 | 597.6484 | 0.01514686 | 673.4812 | 0.01514673 | 632.1664 | 0.01521796 | 723.5771 | 0.01524347 | 709.1168
0.01522727 | 634.6359 | 0.01515855 | 597.6913 | 0.0151682 | 673.4405 | 0.01516711 | 632.2152 | 0.01523834 | 723.6161 | 0.01526417 | 709.0836
0.01524893 | 634.6198 | 0.01518053 | 597.727 | 0.01518826 | 673.4389 | 0.01518718 | 632.1696 | 0.01525873 | 723.5536 | 0.01528456 | 709.146
0.01527025 | 634.6752 | 0.01520186 | 597.7234 | 0.01521024 | 673.4438 | 0.01520724 | 632.2527 | 0.01528038 | 723.6258 | 0.01530526 | 709.2046
0.01529191 | 634.6609 | 0.01522512 | 597.6591 | 0.01523222 | 673.4291 | 0.01522858 | 632.2234 | 0.01530268 | 723.6688 | 0.01532915 | 709.0992
0.01531453 | 634.6877 | 0.01524613 | 597.7592 | 0.01525292 | 673.4356 | 0.01525184 | 632.2608 | 0.0153253 | 723.6356 | 0.01535017 | 709.146
0.01533683 | 634.7092 | 0.01526778 | 597.7753 | 0.01527458 | 673.3672 | 0.0152719 | 632.2836 | 0.01534664 | 723.62 | 0.0153712 | 709.1519
0.01535751 | 634.6913 | 0.01528846 | 597.7574 | 0.01529465 | 673.4226 | 0.01529356 | 632.339 | 0.01536702 | 723.7 | 0.01539126 | 709.1558
0.01537981 | 634.6555 | 0.01530915 | 597.7985 | 0.0153179 | 673.4161 | 0.01531458 | 632.3455 | 0.01538709 | 723.7332 | 0.01541229 | 709.2046
0.01540017 | 634.6537 | 0.01532951 | 597.8253 | 0.01533828 | 673.3379 | 0.01533624 | 632.3699 | 0.01541066 | 723.7195 | 0.01543267 | 709.2026
0.01542182 | 634.6555 | 0.01535116 | 597.8343 | 0.01535835 | 673.3786 | 0.01535854 | 632.3569 | 0.01543136 | 723.7624 | 0.01545433 | 709.1324
0.01544185 | 634.7038 | 0.01537119 | 597.8343 | 0.01537842 | 673.377 | 0.01537956 | 632.4497 | 0.01545175 | 723.698 | 0.01547567 | 709.1031
0.01546189 | 634.5912 | 0.01539155 | 597.9183 | 0.01539976 | 673.3249 | 0.01540313 | 632.3716 | 0.01547404 | 723.741 | 0.01549733 | 709.0407
0.01548484 | 634.6073 | 0.01541288 | 597.9129 | 0.01542174 | 673.346 | 0.01542415 | 632.4106 | 0.0154957 | 723.7078 | 0.01551963 | 709.1129
0.01550552 | 634.6091 | 0.01543389 | 597.9397 | 0.0154418 | 673.3493 | 0.01544645 | 632.4286 | 0.01551609 | 723.6766 | 0.01554065 | 709.0446
0.01552555 | 634.6091 | 0.01545651 | 597.8879 | 0.01546251 | 673.3868 | 0.01546715 | 632.4286 | 0.01553775 | 723.7078 | 0.01556071 | 709.0075
0.01554688 | 634.6448 | 0.01547945 | 597.9218 | 0.01548576 | 673.3558 | 0.01548786 | 632.4237 | 0.01555941 | 723.7195 | 0.01558078 | 709.0485
0.01556724 | 634.6913 | 0.01550046 | 597.9147 | 0.01550742 | 673.3444 | 0.01550824 | 632.3846 | 0.01558266 | 723.698 | 0.01560244 | 709.0348
0.0155876 | 634.6323 | 0.01552147 | 597.9737 | 0.01552812 | 673.3428 | 0.01552895 | 632.4676 | 0.01560591 | 723.8073 | 0.01562474 | 709.0699
0.0156099 | 634.6966 | 0.01554279 | 597.8968 | 0.01554851 | 673.3412 | 0.01554965 | 632.4139 | 0.01562852 | 723.8366 | 0.01564958 | 709.0329
0.01562994 | 634.7074 | 0.01556606 | 597.9719 | 0.01556889 | 673.3379 | 0.01557004 | 632.4546 | 0.01565082 | 723.8112 | 0.0156706 | 709.0563
0.01564997 | 634.7092 | 0.0155861 | 598.0023 | 0.01558959 | 673.2272 | 0.01559042 | 632.5035 | 0.01567121 | 723.8327 | 0.01569194 | 709.0602
0.01567324 | 634.5858 | 0.01560613 | 598.0076 | 0.0156103 | 673.2304 | 0.01561208 | 632.4611 | 0.01569255 | 723.7566 | 0.01571201 | 709.0758
0.01569328 | 634.6126 | 0.01562682 | 597.9916 | 0.015631 | 673.25 | 0.01563342 | 632.5214 | 0.01571293 | 723.8268 | 0.01573208 | 709.0446
0.01571363 | 634.6394 | 0.0156475 | 597.9916 | 0.01565171 | 673.2483 | 0.0156554 | 632.5409 | 0.015733 | 723.8014 | 0.01575246 | 708.9353
0.01573723 | 634.652 | 0.01566786 | 597.9862 | 0.01567273 | 673.232 | 0.0156761 | 632.6338 | 0.01575466 | 723.8736 | 0.01577285 | 708.9568
0.01575791 | 634.6251 | 0.01568789 | 598.0434 | 0.01569439 | 673.219 | 0.01569967 | 632.5898 | 0.01577759 | 723.8385 | 0.01579323 | 708.9919
0.01577827 | 634.7342 | 0.01570987 | 598.0327 | 0.01571509 | 673.2027 | 0.0157242 | 632.5409 | 0.01579829 | 723.8132 | 0.01581521 | 708.986
0.01579895 | 634.7145 | 0.01573055 | 598.0148 | 0.01573611 | 673.2386 | 0.01574681 | 632.6061 | 0.01581868 | 723.7546 | 0.01583751 | 708.9333
0.01582125 | 634.7002 | 0.01575285 | 597.9647 | 0.01575618 | 673.2679 | 0.01576688 | 632.5507 | 0.01584384 | 723.7214 | 0.01586108 | 708.8826
0.01584387 | 634.7056 | 0.01577321 | 597.9576 | 0.01577656 | 673.3379 | 0.01578758 | 632.5865 | 0.01586423 | 723.7 | 0.01588242 | 708.8963
0.01586455 | 634.7431 | 0.01579648 | 597.9397 | 0.01579822 | 673.3265 | 0.01580765 | 632.5702 | 0.01588557 | 723.7527 | 0.01590408 | 708.9216
0.01588523 | 634.7646 | 0.01581651 | 597.988 | 0.01581925 | 673.3004 | 0.01582804 | 632.6061 | 0.01590627 | 723.7253 | 0.01592574 | 708.8592
0.01590592 | 634.8271 | 0.01583687 | 597.9433 | 0.01584059 | 673.3786 | 0.01584938 | 632.5214 | 0.01592698 | 723.7702 | 0.01594708 | 708.9411
0.01592854 | 634.7842 | 0.01585756 | 597.9987 | 0.01586097 | 673.3428 | 0.01587135 | 632.5686 | 0.01594704 | 723.7234 | 0.01596842 | 708.8963
0.01595116 | 634.7735 | 0.0158805 | 597.9862 | 0.01588199 | 673.3933 | 0.01589238 | 632.5377 | 0.01597029 | 723.7332 | 0.01599199 | 708.9021
0.01597217 | 634.7967 | 0.01590215 | 598.0219 | 0.01590333 | 673.4356 | 0.01591531 | 632.5426 | 0.015991 | 723.6863 | 0.01601365 | 708.9548
0.0159922 | 634.7038 | 0.01592219 | 598.0899 | 0.01592595 | 673.4144 | 0.01593601 | 632.5751 | 0.01601106 | 723.6961 | 0.01603467 | 708.9763
0.01601353 | 634.7235 | 0.01594319 | 598.0738 | 0.01594984 | 673.4617 | 0.01595735 | 632.4921 | 0.01603304 | 723.6785 | 0.01605505 | 708.9509
0.01603486 | 634.7717 | 0.01596355 | 598.122 | 0.01597086 | 673.4438 | 0.01597742 | 632.6061 | 0.0160547 | 723.6551 | 0.01607671 | 709.0153
0.0160549 | 634.7449 | 0.01598424 | 598.0809 | 0.01599093 | 673.4796 | 0.01599812 | 632.5751 | 0.01607732 | 723.659 | 0.01609965 | 709.0329
0.01607493 | 634.7378 | 0.01600459 | 598.0291 | 0.01601099 | 673.4486 | 0.01601915 | 632.4904 | 0.01609802 | 723.6375 | 0.01612226 | 708.9977
0.01609852 | 634.7217 | 0.01602592 | 598.0041 | 0.0160317 | 673.5056 | 0.01603953 | 632.5181 | 0.01611872 | 723.6278 | 0.01614328 | 708.9919
0.01612535 | 634.7932 | 0.01604855 | 598.0505 | 0.01605176 | 673.5236 | 0.01606023 | 632.4628 | 0.01614102 | 723.661 | 0.01616399 | 709.068
0.016147 | 634.8128 | 0.01606858 | 598.0434 | 0.01607279 | 673.5154 | 0.01608444 | 632.4774 | 0.01616459 | 723.6005 | 0.01618405 | 709.0309
0.01616768 | 634.7878 | 0.01608959 | 598.0774 | 0.01609349 | 673.5008 | 0.01610451 | 632.4562 | 0.01618529 | 723.5946 | 0.01620412 | 709.0582
0.01618933 | 634.7807 | 0.01610995 | 598.0809 | 0.01611547 | 673.4991 | 0.01612521 | 632.5214 | 0.01620663 | 723.5693 | 0.01622514 | 709.1168
0.01621163 | 634.7324 | 0.01613224 | 598.0452 | 0.01613585 | 673.5122 | 0.01614719 | 632.4725 | 0.01622702 | 723.6141 | 0.01624616 | 709.066
0.01623264 | 634.6823 | 0.01615293 | 598.0774 | 0.01615656 | 673.5024 | 0.01616757 | 632.4888 | 0.01624804 | 723.6317 | 0.01627037 | 709.0758
0.01625332 | 634.7181 | 0.01617361 | 598.0595 | 0.01617758 | 673.4828 | 0.01618923 | 632.4823 | 0.01626938 | 723.6375 | 0.01629203 | 709.0816
0.01627335 | 634.7056 | 0.01619462 | 598.0774 | 0.01620242 | 673.5431 | 0.01621344 | 632.536 | 0.01628945 | 723.6024 | 0.01631305 | 709.0992
0.01629533 | 634.7395 | 0.01621724 | 598.1185 | 0.01622313 | 673.5415 | 0.01623383 | 632.5181 | 0.01630983 | 723.5439 | 0.01633535 | 709.0933
0.01631569 | 634.736 | 0.01623921 | 598.097 | 0.01624479 | 673.5561 | 0.01625389 | 632.4807 | 0.01633086 | 723.581 | 0.01635605 | 709.0387
0.01633605 | 634.7896 | 0.01625957 | 598.1238 | 0.01626676 | 673.5626 | 0.01627523 | 632.5898 | 0.01635156 | 723.5693 | 0.01637676 | 709.1129
0.01635641 | 634.7467 | 0.01627993 | 598.1095 | 0.01628715 | 673.6033 | 0.01629626 | 632.4432 | 0.01637417 | 723.6005 | 0.01640001 | 709.1089
0.01637871 | 634.8128 | 0.01629997 | 598.106 | 0.01630913 | 673.6147 | 0.01631792 | 632.4888 | 0.01639583 | 723.5536 | 0.01642071 | 709.0621
0.01639907 | 634.8736 | 0.01632162 | 598.0738 | 0.01633015 | 673.6375 | 0.01633989 | 632.4514 | 0.01641781 | 723.4775 | 0.01644588 | 709.0387
0.01641975 | 634.8718 | 0.0163423 | 598.1417 | 0.01635053 | 673.6278 | 0.0163606 | 632.4579 | 0.01643788 | 723.4385 | 0.01646658 | 709.0914
0.01644237 | 634.929 | 0.01636298 | 598.0917 | 0.0163706 | 673.5854 | 0.01638098 | 632.4514 | 0.01645794 | 723.4619 | 0.01648824 | 709.0426
0.01646434 | 634.9451 | 0.01638334 | 598.0952 | 0.01639067 | 673.561 | 0.01640264 | 632.4595 | 0.01647897 | 723.5166 | 0.01650862 | 709.0953
0.01648438 | 634.9397 | 0.01640338 | 598.0899 | 0.01641424 | 673.5822 | 0.01642334 | 632.4302 | 0.01650063 | 723.5946 | 0.01653092 | 709.1168
0.01650636 | 634.9719 | 0.01642342 | 598.0523 | 0.0164343 | 673.5871 | 0.01644596 | 632.4367 | 0.01652165 | 723.6161 | 0.01655099 | 709.1577
0.01652995 | 634.9826 | 0.01644377 | 598.0738 | 0.01645692 | 673.5936 | 0.01646762 | 632.4709 | 0.01654267 | 723.6024 | 0.01657105 | 709.1402
0.01654998 | 634.9916 | 0.01646672 | 598.1292 | 0.01647794 | 673.5789 | 0.01648928 | 632.536 | 0.01656306 | 723.6551 | 0.01659176 | 709.1207
0.01657131 | 635.0059 | 0.01648902 | 598.1435 | 0.01650056 | 673.5431 | 0.01650998 | 632.4953 | 0.01658312 | 723.5536 | 0.01661182 | 709.1207
0.01659232 | 635.0756 | 0.01651099 | 598.0934 | 0.01652062 | 673.6001 | 0.01653069 | 632.554 | 0.01660351 | 723.5946 | 0.01663667 | 709.0914
0.01661268 | 634.963 | 0.0165362 | 598.1471 | 0.0165426 | 673.5561 | 0.01655203 | 632.6191 | 0.01662708 | 723.5868 | 0.01665801 | 709.1089
0.01663271 | 635.0398 | 0.01655624 | 598.0934 | 0.01656267 | 673.5675 | 0.01657528 | 632.5198 | 0.0166481 | 723.6356 | 0.01668222 | 709.1499
0.01665339 | 634.988 | 0.01657659 | 598.0595 | 0.0165856 | 673.5561 | 0.01659821 | 632.5426 | 0.01666848 | 723.5732 | 0.01670387 | 709.0914
0.01667602 | 635.0881 | 0.01659695 | 598.0559 | 0.01660821 | 673.5594 | 0.01661828 | 632.5442 | 0.01669078 | 723.6258 | 0.01672394 | 709.0543
0.01669605 | 635.1185 | 0.01661828 | 598.0666 | 0.01662892 | 673.5056 | 0.01663866 | 632.5914 | 0.01671212 | 723.5966 | 0.01674464 | 709.0582
0.01671673 | 635.1346 | 0.01663864 | 598.1095 | 0.01664898 | 673.5073 | 0.01666032 | 632.5507 | 0.01673219 | 723.5575 | 0.01676471 | 709.0563
0.01673903 | 635.1292 | 0.016659 | 598.1185 | 0.01666969 | 673.5138 | 0.01668039 | 632.611 | 0.01675289 | 723.6219 | 0.01678605 | 709.0348
0.01676198 | 635.1221 | 0.01667936 | 598.0791 | 0.01669198 | 673.4763 | 0.01670205 | 632.5882 | 0.01677487 | 723.5888 | 0.01680644 | 709.0426
0.0167846 | 635.1435 | 0.01670198 | 598.1828 | 0.01671205 | 673.4552 | 0.01672434 | 632.5979 | 0.01679653 | 723.6571 | 0.01682841 | 709.0153
0.01680819 | 635.1417 | 0.01672331 | 598.1936 | 0.01673275 | 673.4356 | 0.01674632 | 632.6207 | 0.01681755 | 723.698 | 0.01685103 | 709.0465
0.01682887 | 635.1811 | 0.0167469 | 598.2222 | 0.01675601 | 673.4568 | 0.0167683 | 632.6712 | 0.01683857 | 723.7019 | 0.01687205 | 708.908
0.01684891 | 635.0935 | 0.01676888 | 598.2508 | 0.01677703 | 673.4894 | 0.01678996 | 632.6728 | 0.01685928 | 723.7117 | 0.01689212 | 708.9275
0.01686991 | 635.14 | 0.01679053 | 598.2508 | 0.0167971 | 673.4828 | 0.01681289 | 632.7559 | 0.01687934 | 723.6902 | 0.01691314 | 708.9431
0.01689027 | 635.156 | 0.01681121 | 598.3223 | 0.01681875 | 673.434 | 0.01683391 | 632.7722 | 0.01690132 | 723.661 | 0.01693512 | 708.9548
0.01691031 | 635.1292 | 0.01683319 | 598.3097 | 0.01683978 | 673.4633 | 0.01685653 | 632.7119 | 0.01692425 | 723.6941 | 0.0169555 | 708.8631
0.01693164 | 635.1078 | 0.01685484 | 598.3705 | 0.01686207 | 673.5056 | 0.01687946 | 632.6973 | 0.01694623 | 723.7917 | 0.01697844 | 708.8572
0.01695491 | 635.2383 | 0.01687681 | 598.3366 | 0.01688309 | 673.5138 | 0.01689985 | 632.6582 | 0.01696694 | 723.8346 | 0.01699914 | 708.8982
0.01697591 | 635.2132 | 0.01689717 | 598.3884 | 0.01690444 | 673.4763 | 0.01692023 | 632.7526 | 0.016987 | 723.8307 | 0.01701953 | 708.8143
0.01699627 | 635.2544 | 0.01691753 | 598.3938 | 0.01692609 | 673.4828 | 0.01694157 | 632.6924 | 0.01700834 | 723.8073 | 0.01704118 | 708.7929
0.01701663 | 635.1864 | 0.01693886 | 598.3777 | 0.01694616 | 673.4324 | 0.01696259 | 632.6956 | 0.01702937 | 723.8424 | 0.01706253 | 708.8924
0.01703731 | 635.1936 | 0.0169589 | 598.383 | 0.01696846 | 673.4242 | 0.01698362 | 632.7412 | 0.01705071 | 723.7371 | 0.01708323 | 708.8572
0.01705832 | 635.2633 | 0.01697893 | 598.3759 | 0.01698884 | 673.4014 | 0.01700719 | 632.7217 | 0.01707205 | 723.739 | 0.01710425 | 708.867
0.01708159 | 635.2222 | 0.01699994 | 598.3991 | 0.01701178 | 673.3868 | 0.01703044 | 632.7054 | 0.01709402 | 723.7566 | 0.01712495 | 708.8085
0.01710195 | 635.2043 | 0.01701998 | 598.4384 | 0.01703344 | 673.3786 | 0.01705051 | 632.6924 | 0.01711536 | 723.7897 | 0.01714534 | 708.8085
0.01712231 | 635.2115 | 0.01704001 | 598.4456 | 0.01705382 | 673.403 | 0.01707312 | 632.6891 | 0.01713639 | 723.8229 | 0.017167 | 708.8104
0.01714266 | 635.2115 | 0.0170636 | 598.4384 | 0.01707644 | 673.4275 | 0.01709478 | 632.7119 | 0.01715836 | 723.8424 | 0.01718802 | 708.8046
0.01716561 | 635.1668 | 0.01708493 | 598.4456 | 0.01709682 | 673.4063 | 0.01711739 | 632.8015 | 0.01717907 | 723.7312 | 0.01720809 | 708.8358
0.01718597 | 635.2043 | 0.01710691 | 598.4599 | 0.01711943 | 673.4226 | 0.01713874 | 632.6761 | 0.01720073 | 723.7371 | 0.0172307 | 708.7675
0.01720891 | 635.1471 | 0.01712694 | 598.3669 | 0.01714078 | 673.4714 | 0.01715976 | 632.65 | 0.01722143 | 723.6473 | 0.01725236 | 708.7382
0.01722992 | 635.1864 | 0.01714762 | 598.4224 | 0.01716498 | 673.4894 | 0.01718046 | 632.6761 | 0.01724309 | 723.6941 | 0.01727275 | 708.7577
0.01725222 | 635.1829 | 0.01716992 | 598.3973 | 0.01718632 | 673.478 | 0.01720085 | 632.6696 | 0.01726475 | 723.6863 | 0.01729409 | 708.7519
0.01727225 | 635.2311 | 0.01719093 | 598.4277 | 0.01720703 | 673.5073 | 0.01722378 | 632.6549 | 0.01728705 | 723.7663 | 0.01731607 | 708.6933
0.01729487 | 635.1739 | 0.01721323 | 598.467 | 0.017229 | 673.5089 | 0.01724385 | 632.6093 | 0.01730711 | 723.7449 | 0.01733645 | 708.7051
0.01731653 | 635.19 | 0.01723456 | 598.4545 | 0.01724939 | 673.5089 | 0.01726519 | 632.7461 | 0.01732813 | 723.6727 | 0.01735843 | 708.6992
0.01733689 | 635.1543 | 0.01725459 | 598.4188 | 0.01726978 | 673.5284 | 0.01728525 | 632.694 | 0.01735011 | 723.7644 | 0.01737881 | 708.6719
0.01735918 | 635.1239 | 0.01727463 | 598.4813 | 0.0172908 | 673.5056 | 0.01730564 | 632.7282 | 0.01737209 | 723.8112 | 0.01739952 | 708.6504
0.01738019 | 635.1292 | 0.01729628 | 598.4921 | 0.01731086 | 673.5398 | 0.01732634 | 632.7412 | 0.01739407 | 723.7253 | 0.01742149 | 708.629
0.0174012 | 635.156 | 0.01731632 | 598.5099 | 0.01733284 | 673.5333 | 0.01734673 | 632.7543 | 0.01741413 | 723.7858 | 0.0174422 | 708.7129
0.01742123 | 635.081 | 0.01733765 | 598.4974 | 0.01735418 | 673.5447 | 0.01736711 | 632.7592 | 0.01743834 | 723.7858 | 0.01746481 | 708.6953
0.01744127 | 635.1471 | 0.01735897 | 598.535 | 0.01737489 | 673.5643 | 0.0173875 | 632.7412 | 0.01745968 | 723.8268 | 0.01748552 | 708.7499
0.01746324 | 635.1292 | 0.01738256 | 598.5242 | 0.01739623 | 673.5903 | 0.01740884 | 632.7364 | 0.01748007 | 723.7449 | 0.01750558 | 708.7792
0.01748425 | 635.131 | 0.01740519 | 598.56 | 0.01741725 | 673.6017 | 0.01743018 | 632.7282 | 0.01750045 | 723.7449 | 0.01752884 | 708.7772
0.01750493 | 635.131 | 0.01742619 | 598.5457 | 0.01743955 | 673.6327 | 0.01745025 | 632.7575 | 0.01752116 | 723.7 | 0.0175489 | 708.7207
0.01752561 | 635.0881 | 0.0174472 | 598.5636 | 0.01746089 | 673.6424 | 0.01747031 | 632.7201 | 0.01754154 | 723.6727 | 0.01756929 | 708.748
0.0175463 | 635.1292 | 0.0174682 | 598.4849 | 0.01748127 | 673.662 | 0.01749261 | 632.751 | 0.01756225 | 723.6922 | 0.01758967 | 708.7129
0.01756762 | 635.2204 | 0.01749147 | 598.4599 | 0.01750293 | 673.6652 | 0.01751331 | 632.6973 | 0.01758486 | 723.7273 | 0.01761101 | 708.746
0.01759122 | 635.0917 | 0.01751151 | 598.4081 | 0.01752427 | 673.6636 | 0.0175337 | 632.7315 | 0.01760556 | 723.6317 | 0.01763203 | 708.746
0.01761287 | 635.1775 | 0.01753219 | 598.4438 | 0.01754497 | 673.688 | 0.01755408 | 632.6777 | 0.0176285 | 723.6649 | 0.01765242 | 708.789
0.01763484 | 635.1525 | 0.0175532 | 598.4456 | 0.01756727 | 673.6848 | 0.0175751 | 632.7054 | 0.01764856 | 723.6668 | 0.01767281 | 708.8065
0.01765714 | 635.2097 | 0.01757452 | 598.4903 | 0.01758734 | 673.6685 | 0.01759517 | 632.7478 | 0.01766927 | 723.698 | 0.0176951 | 708.7597
0.01767879 | 635.2454 | 0.01759553 | 598.4724 | 0.01760868 | 673.7011 | 0.01761651 | 632.6973 | 0.01768965 | 723.659 | 0.01771517 | 708.7772
0.01769883 | 635.2132 | 0.01761621 | 598.4796 | 0.01762874 | 673.7011 | 0.01763881 | 632.7054 | 0.01771131 | 723.6629 | 0.01773746 | 708.8007
0.01771919 | 635.2115 | 0.01763722 | 598.4635 | 0.01764881 | 673.6669 | 0.01766238 | 632.7201 | 0.01773265 | 723.6414 | 0.01775753 | 708.7772
0.01773955 | 635.2526 | 0.0176579 | 598.4384 | 0.01767047 | 673.719 | 0.01768436 | 632.694 | 0.01775495 | 723.661 | 0.01778046 | 708.9002
0.01776185 | 635.2883 | 0.0176802 | 598.4081 | 0.01769149 | 673.7255 | 0.01770538 | 632.6272 | 0.01777597 | 723.5771 | 0.01780053 | 708.8729
0.01778414 | 635.3491 | 0.01770282 | 598.4259 | 0.0177122 | 673.675 | 0.01772608 | 632.6484 | 0.01779827 | 723.5732 | 0.0178241 | 708.8221
0.01780515 | 635.3956 | 0.01772318 | 598.3669 | 0.01773386 | 673.719 | 0.01774742 | 632.6517 | 0.01781897 | 723.5224 | 0.01784512 | 708.8514
0.01782616 | 635.4099 | 0.01774548 | 598.4152 | 0.01775424 | 673.719 | 0.01776972 | 632.6061 | 0.01784063 | 723.5361 | 0.01786678 | 708.748
0.01784845 | 635.4403 | 0.01776584 | 598.4295 | 0.01777431 | 673.6652 | 0.0177901 | 632.6224 | 0.01786101 | 723.5302 | 0.01788685 | 708.7636
0.01787075 | 635.4331 | 0.01778587 | 598.3526 | 0.01779597 | 673.6831 | 0.01781049 | 632.5637 | 0.01788299 | 723.4483 | 0.01790819 | 708.7733
0.01789079 | 635.5153 | 0.01780656 | 598.3473 | 0.01781699 | 673.6229 | 0.01783215 | 632.6093 | 0.01790338 | 723.4971 | 0.01792857 | 708.8065
0.01791244 | 635.4957 | 0.01782724 | 598.3812 | 0.01783769 | 673.6669 | 0.01785253 | 632.6044 | 0.01792472 | 723.5049 | 0.01795023 | 708.7968
0.0179328 | 635.4921 | 0.01784857 | 598.4152 | 0.01786094 | 673.6799 | 0.0178726 | 632.5654 | 0.01794733 | 723.5166 | 0.0179703 | 708.7421
0.01795542 | 635.4778 | 0.0178686 | 598.4349 | 0.0178826 | 673.6701 | 0.01789299 | 632.5898 | 0.01796899 | 723.5127 | 0.01799164 | 708.7558
0.01797934 | 635.4563 | 0.01789025 | 598.4134 | 0.01790331 | 673.6555 | 0.01791433 | 632.5833 | 0.0179897 | 723.5693 | 0.01801203 | 708.7441
0.01799969 | 635.501 | 0.01791126 | 598.3598 | 0.01792497 | 673.6962 | 0.01793439 | 632.681 | 0.01801008 | 723.5614 | 0.01803209 | 708.7285
0.01802264 | 635.5153 | 0.01793227 | 598.4349 | 0.01794535 | 673.6196 | 0.01795605 | 632.6598 | 0.0180311 | 723.5146 | 0.01805407 | 708.7538
0.01804364 | 635.5386 | 0.0179523 | 598.3687 | 0.0179686 | 673.6734 | 0.01797707 | 632.7119 | 0.01805149 | 723.5439 | 0.01807573 | 708.7265
0.018064 | 635.5475 | 0.01797234 | 598.3955 | 0.01798899 | 673.6799 | 0.01800001 | 632.6614 | 0.01807219 | 723.5205 | 0.01809612 | 708.7538
0.01808727 | 635.6119 | 0.01799237 | 598.4098 | 0.01801256 | 673.7125 | 0.01802071 | 632.6484 | 0.01809226 | 723.6395 | 0.01811682 | 708.7636
0.01810795 | 635.6262 | 0.01801467 | 598.4331 | 0.0180339 | 673.6783 | 0.0180411 | 632.6956 | 0.01811264 | 723.579 | 0.0181388 | 708.6797
0.01812896 | 635.6816 | 0.01803568 | 598.4384 | 0.01805651 | 673.7369 | 0.01806116 | 632.6924 | 0.01813303 | 723.6395 | 0.01815982 | 708.627
0.01814964 | 635.6262 | 0.01805571 | 598.501 | 0.0180769 | 673.6978 | 0.0180825 | 632.7233 | 0.01815501 | 723.6532 | 0.01818243 | 708.6407
0.01816968 | 635.6583 | 0.01807672 | 598.4992 | 0.01809824 | 673.6815 | 0.01810512 | 632.7461 | 0.01817698 | 723.6571 | 0.018206 | 708.6348
0.01819068 | 635.6226 | 0.01809902 | 598.5439 | 0.01812213 | 673.7222 | 0.01812678 | 632.7412 | 0.01819705 | 723.6883 | 0.01822703 | 708.6309
0.01821137 | 635.6726 | 0.01811905 | 598.5993 | 0.01814315 | 673.7027 | 0.01814844 | 632.6989 | 0.0182203 | 723.7566 | 0.018249 | 708.6231
0.01823399 | 635.6994 | 0.01814038 | 598.6118 | 0.01816354 | 673.7255 | 0.01817073 | 632.7901 | 0.01824101 | 723.8541 | 0.01827066 | 708.6485
0.01825532 | 635.7709 | 0.01816139 | 598.585 | 0.01818647 | 673.6831 | 0.01819144 | 632.8227 | 0.0182649 | 723.7293 | 0.01829232 | 708.6036
0.01827535 | 635.728 | 0.01818336 | 598.6583 | 0.01820654 | 673.6766 | 0.01821341 | 632.8438 | 0.01828624 | 723.7897 | 0.01831303 | 708.5938
0.01829797 | 635.7334 | 0.01820469 | 598.6958 | 0.0182266 | 673.6766 | 0.01823348 | 632.8096 | 0.01830726 | 723.821 | 0.01833437 | 708.6114
0.01831898 | 635.728 | 0.01822505 | 598.6512 | 0.01824826 | 673.6783 | 0.01825355 | 632.8276 | 0.0183286 | 723.7683 | 0.01835571 | 708.6465
0.01834128 | 635.6655 | 0.01824541 | 598.6851 | 0.01827024 | 673.6783 | 0.01827489 | 632.795 | 0.01834867 | 723.7507 | 0.01837737 | 708.6114
0.01836293 | 635.7263 | 0.01826706 | 598.6994 | 0.01829222 | 673.6424 | 0.01829591 | 632.8552 | 0.01836937 | 723.7195 | 0.01839966 | 708.6836
0.01838523 | 635.6619 | 0.01828775 | 598.7173 | 0.01831388 | 673.6701 | 0.01831725 | 632.8341 | 0.01838975 | 723.7468 | 0.018421 | 708.6602
0.0184072 | 635.7173 | 0.01830843 | 598.6637 | 0.01833585 | 673.5968 | 0.01833859 | 632.8145 | 0.01840982 | 723.8053 | 0.01844139 | 708.6524
0.01842853 | 635.7173 | 0.01832911 | 598.7048 | 0.01835751 | 673.5952 | 0.01835898 | 632.8096 | 0.01843148 | 723.7605 | 0.018464 | 708.5782
0.01844954 | 635.7012 | 0.01835173 | 598.7673 | 0.0183779 | 673.6164 | 0.01838191 | 632.878 | 0.01845409 | 723.7371 | 0.01848534 | 708.5646
0.01847054 | 635.7709 | 0.01837242 | 598.7352 | 0.01839924 | 673.6066 | 0.01840325 | 632.8048 | 0.01847703 | 723.7819 | 0.01850541 | 708.5529
0.0184909 | 635.6887 | 0.01839245 | 598.7334 | 0.01842026 | 673.5594 | 0.01842459 | 632.9025 | 0.01849932 | 723.7468 | 0.01852548 | 708.5782
0.01851191 | 635.6691 | 0.01841507 | 598.7316 | 0.01844065 | 673.574 | 0.01844466 | 632.8943 | 0.01851939 | 723.7975 | 0.01854618 | 708.5392
0.01853518 | 635.6405 | 0.01843705 | 598.7888 | 0.01846262 | 673.5822 | 0.01846472 | 632.9041 | 0.01854105 | 723.8346 | 0.0185672 | 708.5236
0.01855618 | 635.644 | 0.01845838 | 598.8317 | 0.01848588 | 673.5903 | 0.01848479 | 632.8797 | 0.01856239 | 723.7858 | 0.0185895 | 708.4748
0.01857687 | 635.6798 | 0.01847841 | 598.8245 | 0.01850626 | 673.5789 | 0.01850581 | 632.8829 | 0.01858246 | 723.901 | 0.01860988 | 708.4533
0.0185969 | 635.7352 | 0.01849877 | 598.8567 | 0.01852696 | 673.6115 | 0.01852938 | 632.878 | 0.01860412 | 723.8892 | 0.01863314 | 708.4416
0.01861791 | 635.6977 | 0.01851978 | 598.8657 | 0.01854735 | 673.6603 | 0.01855009 | 632.9155 | 0.01862609 | 723.8502 | 0.0186532 | 708.4748
0.01863956 | 635.7477 | 0.01854014 | 598.8156 | 0.01856901 | 673.6652 | 0.01857302 | 632.8846 | 0.01864616 | 723.8697 | 0.01867391 | 708.4729
0.01866186 | 635.6923 | 0.0185605 | 598.8335 | 0.01858908 | 673.675 | 0.01859595 | 632.9513 | 0.01866846 | 723.7897 | 0.01869397 | 708.4631
0.01868351 | 635.7906 | 0.01858473 | 598.8871 | 0.0186101 | 673.6359 | 0.01861634 | 632.8585 | 0.01868884 | 723.86 | 0.01871754 | 708.3714
0.01870419 | 635.7781 | 0.01860703 | 598.8138 | 0.0186308 | 673.6945 | 0.018638 | 632.8894 | 0.01871082 | 723.8327 | 0.0187392 | 708.3968
0.01872649 | 635.7692 | 0.01862901 | 598.8013 | 0.01865182 | 673.6929 | 0.01865934 | 632.865 | 0.01873152 | 723.9049 | 0.01875991 | 708.3831
0.01874685 | 635.7835 | 0.01865066 | 598.8192 | 0.01867189 | 673.6962 | 0.018681 | 632.8764 | 0.01875223 | 723.7975 | 0.0187822 | 708.3714
0.01876785 | 635.7888 | 0.0186707 | 598.8603 | 0.01869259 | 673.6848 | 0.01870106 | 632.8715 | 0.01877389 | 723.8307 | 0.01880322 | 708.346
0.01878983 | 635.7602 | 0.01869073 | 598.7852 | 0.01871266 | 673.7059 | 0.01872113 | 632.8504 | 0.01879427 | 723.8014 | 0.01882648 | 708.3324
0.01881051 | 635.7584 | 0.01871141 | 598.8817 | 0.01873305 | 673.7548 | 0.01874279 | 632.865 | 0.01881561 | 723.7644 | 0.01884877 | 708.3109
0.01883216 | 635.6834 | 0.01873307 | 598.8335 | 0.01875343 | 673.7743 | 0.01876445 | 632.8504 | 0.018836 | 723.8366 | 0.01886948 | 708.268
0.01885511 | 635.7459 | 0.01875407 | 598.8853 | 0.01877445 | 673.7955 | 0.01878515 | 632.8373 | 0.01885829 | 723.7897 | 0.01889018 | 708.2621
0.01887676 | 635.712 | 0.01877411 | 598.8263 | 0.01879484 | 673.7629 | 0.01880618 | 632.8666 | 0.01887995 | 723.7663 | 0.01891184 | 708.2816
0.01890003 | 635.712 | 0.01879479 | 598.8406 | 0.01881522 | 673.8134 | 0.01882688 | 632.8601 | 0.01890161 | 723.7175 | 0.01893477 | 708.3051
0.01892168 | 635.7727 | 0.01881547 | 598.8406 | 0.01883784 | 673.8427 | 0.01884695 | 632.7982 | 0.018922 | 723.7371 | 0.01895611 | 708.2485
0.01894204 | 635.7316 | 0.01883551 | 598.8049 | 0.0188595 | 673.8541 | 0.01886701 | 632.7999 | 0.0189427 | 723.6805 | 0.01897809 | 708.3168
0.01896369 | 635.7316 | 0.01885619 | 598.8085 | 0.0188802 | 673.8672 | 0.0188874 | 632.7331 | 0.01896372 | 723.6141 | 0.01899848 | 708.2934
0.01898437 | 635.7549 | 0.0188772 | 598.8245 | 0.01890122 | 673.8737 | 0.01890874 | 632.6859 | 0.01898379 | 723.6395 | 0.01901982 | 708.3187
0.01900797 | 635.7799 | 0.01889788 | 598.7781 | 0.01892224 | 673.8281 | 0.01893422 | 632.7103 | 0.01900481 | 723.5888 | 0.01903988 | 708.3499
0.019028 | 635.7584 | 0.01892082 | 598.7638 | 0.01894263 | 673.8574 | 0.01895524 | 632.6794 | 0.01902647 | 723.62 | 0.01906122 | 708.2973
0.01904901 | 635.7531 | 0.01894086 | 598.7816 | 0.01896365 | 673.9046 | 0.01897722 | 632.7543 | 0.01904909 | 723.6356 | 0.0190832 | 708.3207
0.01906937 | 635.796 | 0.01896122 | 598.7691 | 0.01898722 | 673.8867 | 0.01899792 | 632.6696 | 0.0190717 | 723.6122 | 0.01910422 | 708.3538
0.01909005 | 635.7906 | 0.01898287 | 598.8531 | 0.01900729 | 673.8818 | 0.01901799 | 632.7201 | 0.01909272 | 723.5946 | 0.0191262 | 708.3382
0.01911138 | 635.8085 | 0.01900291 | 598.8156 | 0.01902863 | 673.8835 | 0.01903837 | 632.7331 | 0.01911311 | 723.6512 | 0.01914754 | 708.346
0.01913174 | 635.8371 | 0.01902391 | 598.8871 | 0.01904997 | 673.9698 | 0.01905876 | 632.6354 | 0.01913572 | 723.581 | 0.0191692 | 708.3733
0.01915177 | 635.8049 | 0.0190446 | 598.8549 | 0.01907099 | 673.89 | 0.01908137 | 632.7673 | 0.01915866 | 723.7312 | 0.01919118 | 708.3402
0.01917666 | 635.9193 | 0.01906657 | 598.8692 | 0.01909201 | 673.9291 | 0.01910335 | 632.7315 | 0.01917904 | 723.6102 | 0.0192122 | 708.3499
0.01919702 | 635.9068 | 0.01908693 | 598.8496 | 0.01911208 | 673.9453 | 0.01912406 | 632.6598 | 0.01920166 | 723.6258 | 0.0192345 | 708.3519
0.01921705 | 635.9747 | 0.01910891 | 598.821 | 0.01913565 | 673.9763 | 0.01914412 | 632.7054 | 0.01922427 | 723.5927 | 0.01925616 | 708.3831
0.01923773 | 635.989 | 0.01913185 | 598.8478 | 0.01915572 | 673.9779 | 0.0191661 | 632.681 | 0.01924434 | 723.5263 | 0.01927622 | 708.4026
0.01925874 | 636.0373 | 0.01915415 | 598.8228 | 0.01917578 | 673.9421 | 0.01918871 | 632.668 | 0.0192644 | 723.5595 | 0.01929693 | 708.4358
0.0192791 | 636.0766 | 0.01917548 | 598.7852 | 0.01919808 | 673.9779 | 0.01920942 | 632.6614 | 0.01928511 | 723.6063 | 0.01931731 | 708.4163
0.01929914 | 636.0284 | 0.01919584 | 598.7816 | 0.01921847 | 673.9779 | 0.01923044 | 632.6338 | 0.01930549 | 723.5556 | 0.01933993 | 708.4104
0.01932046 | 636.0552 | 0.0192162 | 598.846 | 0.01923917 | 673.9405 | 0.01925146 | 632.6044 | 0.01932683 | 723.5478 | 0.01936127 | 708.4241
0.0193405 | 636.0534 | 0.01923785 | 598.8013 | 0.01926051 | 673.9519 | 0.01927312 | 632.6598 | 0.01934754 | 723.5341 | 0.0193842 | 708.3929
0.0193628 | 636.0909 | 0.01925821 | 598.8299 | 0.01928058 | 673.9665 | 0.01929319 | 632.6566 | 0.01936983 | 723.5049 | 0.01940554 | 708.4202
0.01938413 | 636.0802 | 0.01927857 | 598.8299 | 0.01930128 | 673.9812 | 0.01931326 | 632.6647 | 0.01939245 | 723.5185 | 0.01942624 | 708.467
0.01940513 | 636.1106 | 0.01929925 | 598.7995 | 0.01932135 | 673.9405 | 0.01933364 | 632.6859 | 0.01941251 | 723.5556 | 0.0194479 | 708.3694
0.01942646 | 636.1213 | 0.01931961 | 598.7816 | 0.01934364 | 673.9763 | 0.01935371 | 632.6956 | 0.01943258 | 723.5654 | 0.01946893 | 708.3363
0.01944714 | 636.1249 | 0.01934029 | 598.7656 | 0.01936626 | 673.9209 | 0.01937441 | 632.7103 | 0.01945424 | 723.5654 | 0.01949027 | 708.3792
0.0194675 | 636.1177 | 0.01936162 | 598.8353 | 0.01938664 | 673.9698 | 0.01939607 | 632.7136 | 0.01947526 | 723.5829 | 0.01951097 | 708.3343
0.01948883 | 636.1267 | 0.0193823 | 598.7924 | 0.01940703 | 673.9128 | 0.01941773 | 632.7445 | 0.0194966 | 723.5712 | 0.01953136 | 708.3324
0.01950984 | 636.1982 | 0.01940298 | 598.7995 | 0.01942741 | 673.9502 | 0.01943939 | 632.694 | 0.01951699 | 723.5497 | 0.01955238 | 708.4143
0.01952987 | 636.1892 | 0.01942464 | 598.8085 | 0.0194478 | 673.8997 | 0.01946009 | 632.7754 | 0.01953897 | 723.5361 | 0.01957436 | 708.3499
0.01955023 | 636.1696 | 0.01944467 | 598.812 | 0.01947073 | 673.903 | 0.0194808 | 632.681 | 0.01955967 | 723.6649 | 0.01959633 | 708.3421
0.01957156 | 636.191 | 0.01946632 | 598.8692 | 0.01949175 | 673.8297 | 0.01950214 | 632.7429 | 0.0195826 | 723.5829 | 0.01961736 | 708.4085
0.01959192 | 636.2357 | 0.01948765 | 598.9103 | 0.01951405 | 673.8525 | 0.01952284 | 632.7608 | 0.0196049 | 723.6941 | 0.0196387 | 708.4026
0.01961422 | 636.1714 | 0.01950963 | 598.9032 | 0.01953603 | 673.8509 | 0.01954291 | 632.7608 | 0.01962528 | 723.7371 | 0.01966067 | 708.4143
0.01963458 | 636.1481 | 0.01952999 | 598.9068 | 0.01955673 | 673.8525 | 0.01956393 | 632.808 | 0.01964599 | 723.7117 | 0.0196817 | 708.3831
0.01965462 | 636.1285 | 0.01955002 | 598.9157 | 0.01957935 | 673.8395 | 0.01958559 | 632.8048 | 0.01966669 | 723.7312 | 0.0197024 | 708.2914
0.01967562 | 636.0945 | 0.01957006 | 598.9586 | 0.01959973 | 673.8525 | 0.01960852 | 632.8194 | 0.01968771 | 723.7507 | 0.01972438 | 708.3343
0.0196976 | 636.1839 | 0.01959139 | 598.989 | 0.0196198 | 673.8297 | 0.01963018 | 632.839 | 0.01970874 | 723.8112 | 0.01974795 | 708.3694
0.0197186 | 636.132 | 0.01961175 | 598.9908 | 0.01964178 | 673.8493 | 0.01965216 | 632.8455 | 0.01973008 | 723.8132 | 0.01977088 | 708.3285
0.01973896 | 636.1463 | 0.01963308 | 598.9783 | 0.01966312 | 673.8623 | 0.01967414 | 632.8406 | 0.01975078 | 723.8463 | 0.01979095 | 708.3402
0.01976158 | 636.191 | 0.01965473 | 599.0265 | 0.01968318 | 673.8395 | 0.01969739 | 632.8145 | 0.01977403 | 723.8444 | 0.01981133 | 708.3636
0.01978582 | 636.1946 | 0.01967541 | 598.9872 | 0.01970421 | 673.8509 | 0.01971809 | 632.8634 | 0.01979537 | 723.8053 | 0.01983235 | 708.266
0.0198065 | 636.2482 | 0.01969545 | 599.0265 | 0.01972523 | 673.8541 | 0.01973879 | 632.839 | 0.01981576 | 723.8502 | 0.01985242 | 708.2446
0.01982654 | 636.2143 | 0.01971548 | 599.1016 | 0.01974561 | 673.8623 | 0.01976109 | 632.7315 | 0.0198371 | 723.8034 | 0.01987535 | 708.229
0.01984658 | 636.2643 | 0.01973649 | 599.0498 | 0.01976632 | 673.8411 | 0.01978243 | 632.8601 | 0.01985971 | 723.6922 | 0.01989606 | 708.2738
0.01986855 | 636.2786 | 0.01975653 | 599.0605 | 0.01978702 | 673.8476 | 0.01980759 | 632.8324 | 0.01988169 | 723.7527 | 0.01991644 | 708.2465
0.01988859 | 636.2697 | 0.01977656 | 599.1016 | 0.01980836 | 673.8672 | 0.01982766 | 632.8341 | 0.01990271 | 723.8229 | 0.01993683 | 708.1958
0.01990895 | 636.25 | 0.0197966 | 599.0712 | 0.01982843 | 673.8444 | 0.019849 | 632.8715 | 0.01992342 | 723.7897 | 0.0199569 | 708.2016
0.01992995 | 636.3036 | 0.0198176 | 599.0963 | 0.01985009 | 673.8541 | 0.01987098 | 632.7917 | 0.01994603 | 723.8014 | 0.0199776 | 708.229
0.01995096 | 636.2732 | 0.0198399 | 599.107 | 0.01987111 | 673.8053 | 0.01989232 | 632.9139 | 0.01996673 | 723.899 | 0.02000053 | 708.1002
0.01997358 | 636.3269 | 0.01986155 | 599.1016 | 0.01989149 | 673.8037 | 0.0199143 | 632.8666 | 0.01998935 | 723.8795 | 0.02002251 | 708.0943
0.01999426 | 636.2589 | 0.01988159 | 599.0712 | 0.01991379 | 673.8134 | 0.019935 | 632.8911 | 0.02001069 | 723.8229 | 0.02004449 | 708.0495
0.02001785 | 636.2947 | 0.01990292 | 599.0712 | 0.01993481 | 673.8151 | 0.01995507 | 632.896 | 0.02003139 | 723.8307 | 0.02006647 | 708.0338
0.02004015 | 636.2893 | 0.0199236 | 599.1284 | 0.0199552 | 673.8183 | 0.01997577 | 632.8927 | 0.02005305 | 723.8697 | 0.02008749 | 707.9968
0.02006083 | 636.4037 | 0.01994493 | 599.107 | 0.0199759 | 673.8623 | 0.01999871 | 632.9041 | 0.02007376 | 723.8288 | 0.02010883 | 707.9597
0.02008087 | 636.3072 | 0.01996723 | 599.0516 | 0.01999756 | 673.8476 | 0.02001909 | 632.865 | 0.02009542 | 723.8951 | 0.02012889 | 707.9363
0.02010155 | 636.3626 | 0.01998759 | 599.0426 | 0.02001826 | 673.8949 | 0.02004043 | 632.8813 | 0.0201158 | 723.8775 | 0.02015278 | 707.9499
0.02012385 | 636.2625 | 0.02000859 | 599.0784 | 0.02003929 | 673.8965 | 0.02006082 | 632.8406 | 0.02013682 | 723.8151 | 0.02017572 | 707.9226
0.02014453 | 636.2822 | 0.02002928 | 599.0105 | 0.02005935 | 673.9405 | 0.02008407 | 632.8227 | 0.0201588 | 723.7917 | 0.02019769 | 707.9909
0.02016845 | 636.3215 | 0.02004996 | 599.0569 | 0.02007942 | 673.9014 | 0.02010509 | 632.852 | 0.0201795 | 723.7585 | 0.02021776 | 707.9109
0.02019042 | 636.2929 | 0.02007032 | 599.023 | 0.0201014 | 673.9535 | 0.02012548 | 632.8666 | 0.02019989 | 723.8151 | 0.02024069 | 707.9519
0.0202124 | 636.3197 | 0.020091 | 599.0355 | 0.02012401 | 673.9763 | 0.02014586 | 632.8145 | 0.02022123 | 723.7624 | 0.02026395 | 707.9968
0.0202334 | 636.2804 | 0.02011233 | 599.0748 | 0.02014408 | 673.9812 | 0.02016593 | 632.8324 | 0.02024353 | 723.8619 | 0.02028561 | 708.0143
0.02025344 | 636.2893 | 0.02013301 | 599.1499 | 0.0201651 | 673.9909 | 0.02018695 | 632.8276 | 0.0202655 | 723.7917 | 0.02030695 | 707.8973
0.02027347 | 636.334 | 0.02015725 | 599.1052 | 0.02018517 | 674.0219 | 0.02020797 | 632.8308 | 0.02028589 | 723.7839 | 0.02032701 | 707.9285
0.02029383 | 636.3054 | 0.02017728 | 599.1159 | 0.02020587 | 674.0642 | 0.02022804 | 632.8911 | 0.02030755 | 723.8483 | 0.0203474 | 707.9187
0.02031419 | 636.3465 | 0.02019958 | 599.1409 | 0.02022626 | 674.0935 | 0.02024842 | 632.8585 | 0.02032921 | 723.8034 | 0.02036746 | 707.866
0.02033617 | 636.309 | 0.02021962 | 599.1409 | 0.02024951 | 674.1098 | 0.02026913 | 632.8878 | 0.02035119 | 723.7683 | 0.02038785 | 707.8563
0.0203562 | 636.3001 | 0.0202403 | 599.1284 | 0.02027021 | 674.1489 | 0.02028983 | 632.878 | 0.02037189 | 723.7858 | 0.02040855 | 707.8426
0.02037721 | 636.343 | 0.02026034 | 599.157 | 0.02029346 | 674.1522 | 0.02031245 | 632.8373 | 0.02039227 | 723.8014 | 0.02042862 | 707.8036
0.02039725 | 636.3841 | 0.0202807 | 599.1392 | 0.02031512 | 674.1571 | 0.02033379 | 632.8601 | 0.02041457 | 723.7839 | 0.02044964 | 707.7802
0.02041761 | 636.3751 | 0.02030138 | 599.1088 | 0.02033678 | 674.1668 | 0.02035576 | 632.7836 | 0.02043782 | 723.7683 | 0.02047321 | 707.8192
0.02043796 | 636.3859 | 0.02032368 | 599.1213 | 0.02035717 | 674.1294 | 0.02037838 | 632.8162 | 0.02045884 | 723.7839 | 0.0204936 | 707.8543
0.02045865 | 636.4216 | 0.02034501 | 599.1356 | 0.02037755 | 674.1033 | 0.02040099 | 632.8162 | 0.02048019 | 723.6727 | 0.0205143 | 707.8407
0.02047901 | 636.4681 | 0.02036537 | 599.1481 | 0.02039889 | 674.1685 | 0.02042393 | 632.8145 | 0.02050121 | 723.7312 | 0.020535 | 707.8543
0.02050195 | 636.4359 | 0.02038799 | 599.1427 | 0.02041928 | 674.1896 | 0.02044527 | 632.8227 | 0.02052223 | 723.78 | 0.02055826 | 707.8563
0.02052554 | 636.477 | 0.02040835 | 599.1535 | 0.02044157 | 674.175 | 0.02046788 | 632.7917 | 0.0205423 | 723.7488 | 0.02058119 | 707.7919
0.02054816 | 636.5181 | 0.02042903 | 599.1481 | 0.02046291 | 674.1538 | 0.02048859 | 632.7592 | 0.02056491 | 723.7039 | 0.02060221 | 707.8095
0.02056949 | 636.5682 | 0.02045036 | 599.166 | 0.02048298 | 674.1554 | 0.02051152 | 632.7347 | 0.02058784 | 723.6961 | 0.02062515 | 707.8407
0.02059147 | 636.6164 | 0.02047072 | 599.1374 | 0.02050591 | 674.1913 | 0.02053222 | 632.725 | 0.02061014 | 723.6785 | 0.02064744 | 707.8251
0.02061344 | 636.6683 | 0.02049269 | 599.0677 | 0.02052757 | 674.1571 | 0.02055516 | 632.782 | 0.02063212 | 723.6395 | 0.02066974 | 707.786
0.02063509 | 636.6129 | 0.0205137 | 599.0283 | 0.02055019 | 674.201 | 0.0205765 | 632.6631 | 0.02065314 | 723.5985 | 0.02069012 | 707.829
0.0206561 | 636.6164 | 0.02053503 | 599.0963 | 0.02057312 | 674.1522 | 0.02059879 | 632.6794 | 0.02067767 | 723.5849 | 0.02071019 | 707.8699
0.02067711 | 636.6343 | 0.02055636 | 599.0391 | 0.02059414 | 674.2075 | 0.02062077 | 632.6386 | 0.02069964 | 723.5536 | 0.02073408 | 707.8465
0.02069876 | 636.6736 | 0.02057639 | 599.0963 | 0.02061421 | 674.1619 | 0.02064243 | 632.5963 | 0.0207213 | 723.6005 | 0.02075637 | 707.8348
0.0207217 | 636.704 | 0.02059901 | 599.0802 | 0.02063714 | 674.1685 | 0.02066377 | 632.6012 | 0.02074169 | 723.6083 | 0.02077867 | 707.8446
0.02074174 | 636.7183 | 0.02062034 | 599.0855 | 0.02065848 | 674.1847 | 0.02068511 | 632.5784 | 0.02076462 | 723.5185 | 0.02080065 | 707.9031
0.02076274 | 636.7183 | 0.02064167 | 599.0873 | 0.02067951 | 674.2092 | 0.02070613 | 632.5686 | 0.02078469 | 723.5088 | 0.02082167 | 707.9031
0.02078472 | 636.6647 | 0.02066332 | 599.132 | 0.02070053 | 674.2173 | 0.02073066 | 632.6158 | 0.02080698 | 723.5497 | 0.02084174 | 707.9129
0.02080605 | 636.7165 | 0.0206853 | 599.0927 | 0.02072091 | 674.2075 | 0.02075104 | 632.6289 | 0.02082801 | 723.6141 | 0.02086276 | 707.9285
0.02082641 | 636.8041 | 0.02070533 | 599.1356 | 0.02074098 | 674.1978 | 0.02077175 | 632.7559 | 0.02085094 | 723.6258 | 0.02088283 | 707.8992
0.02084644 | 636.8167 | 0.02072602 | 599.1195 | 0.02076232 | 674.2483 | 0.02079309 | 632.7119 | 0.02087101 | 723.6883 | 0.02090353 | 707.9382
0.02086713 | 636.8256 | 0.02074799 | 599.1499 | 0.02078494 | 674.2645 | 0.02081411 | 632.6777 | 0.02089107 | 723.7234 | 0.02092391 | 707.9246
0.02088813 | 636.8059 | 0.02076997 | 599.1159 | 0.0208066 | 674.2531 | 0.02083481 | 632.7152 | 0.02091146 | 723.6493 | 0.02094557 | 707.8875
0.02090881 | 636.8596 | 0.02079097 | 599.1141 | 0.02082857 | 674.2303 | 0.02085647 | 632.7445 | 0.02093344 | 723.7371 | 0.02096723 | 707.907
0.02092917 | 636.822 | 0.02081133 | 599.1892 | 0.02085278 | 674.2222 | 0.02087654 | 632.7575 | 0.02095382 | 723.7663 | 0.02098762 | 707.8973
0.0209505 | 636.8596 | 0.02083137 | 599.2142 | 0.02087285 | 674.2173 | 0.02089661 | 632.694 | 0.02097484 | 723.7449 | 0.02100864 | 707.8777
0.02097345 | 636.831 | 0.02085334 | 599.2053 | 0.02089291 | 674.2352 | 0.02091731 | 632.7999 | 0.02099714 | 723.8483 | 0.02103062 | 707.8738
0.02099478 | 636.8721 | 0.02087532 | 599.1928 | 0.0209133 | 674.245 | 0.02093801 | 632.8096 | 0.02101752 | 723.8053 | 0.02105196 | 707.8582
0.02101481 | 636.8506 | 0.020896 | 599.1838 | 0.02093337 | 674.245 | 0.0209584 | 632.7803 | 0.02104078 | 723.8171 | 0.02107298 | 707.8934
0.02103646 | 636.8685 | 0.02091701 | 599.2446 | 0.02095343 | 674.1766 | 0.02097942 | 632.8357 | 0.02106148 | 723.8112 | 0.02109719 | 707.9207
0.0210565 | 636.8739 | 0.02093995 | 599.2571 | 0.02097541 | 674.2124 | 0.02099949 | 632.8227 | 0.0210825 | 723.8073 | 0.02112108 | 707.9031
0.02107977 | 636.965 | 0.02096225 | 599.3143 | 0.02099643 | 674.1961 | 0.02101987 | 632.7689 | 0.0211048 | 723.8697 | 0.0211421 | 707.8816
0.02110142 | 636.9114 | 0.02098358 | 599.309 | 0.02101873 | 674.1945 | 0.0210409 | 632.8601 | 0.02112487 | 723.9341 | 0.02116217 | 707.9226
0.02112146 | 637.0079 | 0.02100394 | 599.3143 | 0.02103911 | 674.1847 | 0.02106192 | 632.8683 | 0.02114748 | 723.8795 | 0.02118319 | 707.8387
0.02114149 | 636.9972 | 0.02102397 | 599.3394 | 0.02106141 | 674.201 | 0.0210839 | 632.8064 | 0.02116787 | 723.9205 | 0.02120325 | 707.9051
0.02116314 | 636.9954 | 0.02104659 | 599.3251 | 0.02108243 | 674.175 | 0.02110428 | 632.852 | 0.02118921 | 723.9888 | 0.02122555 | 707.8797
0.02118609 | 637.0008 | 0.02106986 | 599.3662 | 0.02110441 | 674.1098 | 0.02112435 | 632.9139 | 0.02120959 | 723.9478 | 0.02124721 | 707.827
0.02120903 | 637.0133 | 0.02109216 | 599.3572 | 0.02112671 | 674.1652 | 0.02114601 | 632.8471 | 0.02123189 | 723.8912 | 0.02126887 | 707.7529
0.02122907 | 637.0258 | 0.02111414 | 599.3054 | 0.02114868 | 674.1619 | 0.02116639 | 632.7966 | 0.0212545 | 723.8756 | 0.02129148 | 707.7685
0.02124911 | 636.9722 | 0.02113482 | 599.3125 | 0.02117034 | 674.1294 | 0.02118964 | 632.8862 | 0.02127457 | 723.8717 | 0.02131155 | 707.7587
0.02127076 | 636.9883 | 0.02115582 | 599.3483 | 0.02119105 | 674.0968 | 0.02120971 | 632.8406 | 0.02129527 | 723.899 | 0.02133257 | 707.7529
0.02129079 | 636.9382 | 0.02117748 | 599.3268 | 0.02121111 | 674.0479 | 0.02122978 | 632.8308 | 0.02131629 | 723.8658 | 0.02135423 | 707.7548
0.02131083 | 636.9203 | 0.02119977 | 599.3894 | 0.0212315 | 674.0626 | 0.02125016 | 632.8308 | 0.02133795 | 723.8853 | 0.02137717 | 707.7412
0.02133216 | 636.9686 | 0.02121981 | 599.4055 | 0.0212522 | 674.0577 | 0.0212715 | 632.865 | 0.02135929 | 723.8717 | 0.02139946 | 707.7275
0.02135478 | 636.9722 | 0.02124049 | 599.4591 | 0.02127322 | 674.0968 | 0.02129252 | 632.8504 | 0.02138032 | 723.8834 | 0.02141953 | 707.7275
0.02137676 | 637.0043 | 0.0212615 | 599.4001 | 0.02129456 | 674.074 | 0.02131291 | 632.852 | 0.02140038 | 723.8892 | 0.02144023 | 707.7685
0.02139679 | 636.9972 | 0.02128412 | 599.4287 | 0.02131622 | 674.0952 | 0.02133425 | 632.9416 | 0.02142236 | 723.8873 | 0.02146062 | 707.7373
0.02141844 | 636.9757 | 0.02130416 | 599.4663 | 0.02133788 | 674.1375 | 0.02135464 | 632.8552 | 0.02144338 | 723.8971 | 0.02148355 | 707.7334
0.02143913 | 637.0705 | 0.02132484 | 599.4752 | 0.02135827 | 674.1571 | 0.02137566 | 632.8113 | 0.02146472 | 723.9107 | 0.02150394 | 707.7548
0.0214611 | 637.0186 | 0.02134714 | 599.4788 | 0.02137993 | 674.175 | 0.02139604 | 632.8243 | 0.02148511 | 723.9439 | 0.02152432 | 707.7021
0.02148146 | 637.0329 | 0.02136943 | 599.4502 | 0.02140095 | 674.2303 | 0.02141834 | 632.8699 | 0.02150518 | 723.8775 | 0.02154534 | 707.7158
0.02150311 | 637.0472 | 0.02139238 | 599.4681 | 0.02142293 | 674.245 | 0.02144255 | 632.7754 | 0.02152715 | 723.8775 | 0.02156955 | 707.6963
0.02152444 | 637.0312 | 0.02141242 | 599.4663 | 0.02144299 | 674.2336 | 0.02146325 | 632.852 | 0.02154913 | 723.8912 | 0.02158994 | 707.7256
0.02154512 | 636.9364 | 0.02143407 | 599.4895 | 0.02146338 | 674.2808 | 0.02148332 | 632.8683 | 0.02157079 | 723.8229 | 0.02161287 | 707.6612
0.02156807 | 636.9597 | 0.02145604 | 599.4341 | 0.02148408 | 674.2873 | 0.02150498 | 632.7689 | 0.02159149 | 723.9068 | 0.02163294 | 707.6358
0.02159004 | 636.9936 | 0.02147737 | 599.4109 | 0.02150733 | 674.315 | 0.02152536 | 632.7982 | 0.02161283 | 723.8756 | 0.02165555 | 707.5831
0.02161073 | 636.9579 | 0.02149902 | 599.4341 | 0.02152836 | 674.3101 | 0.02154543 | 632.8064 | 0.02163322 | 723.8814 | 0.02167944 | 707.5929
0.02163076 | 636.9722 | 0.02152229 | 599.511 | 0.02155097 | 674.3378 | 0.02156645 | 632.8341 | 0.02165329 | 723.8093 | 0.02170014 | 707.5538
0.02165371 | 636.9793 | 0.02154265 | 599.4609 | 0.02157263 | 674.359 | 0.02158811 | 632.795 | 0.02167335 | 723.8561 | 0.02172053 | 707.6377
0.02167665 | 637.0186 | 0.0215656 | 599.5145 | 0.02159493 | 674.3834 | 0.02161009 | 632.7999 | 0.02169374 | 723.8034 | 0.02174442 | 707.6007
0.0216983 | 637.0186 | 0.02158725 | 599.4949 | 0.02161595 | 674.4176 | 0.02163015 | 632.821 | 0.02171412 | 723.8561 | 0.02176448 | 707.589
0.02171963 | 636.9847 | 0.02160987 | 599.511 | 0.02163793 | 674.4355 | 0.02165213 | 632.8373 | 0.02173642 | 723.9088 | 0.02178519 | 707.5304
0.02174064 | 637.0097 | 0.02163055 | 599.4788 | 0.02166022 | 674.4307 | 0.02167475 | 632.8259 | 0.02175649 | 723.9322 | 0.02180653 | 707.5617
0.021761 | 636.9489 | 0.02165123 | 599.4859 | 0.0216822 | 674.4681 | 0.02169481 | 632.8324 | 0.02177719 | 723.9224 | 0.02182819 | 707.4817
0.02178103 | 636.9918 | 0.02167159 | 599.4931 | 0.02170259 | 674.416 | 0.0217152 | 632.7982 | 0.02179853 | 723.8327 | 0.02184889 | 707.4153
0.02180139 | 637.0812 | 0.02169421 | 599.4252 | 0.02172329 | 674.3704 | 0.02173749 | 632.7901 | 0.02181923 | 723.821 | 0.02187119 | 707.4192
0.02182337 | 637.0276 | 0.02171425 | 599.4234 | 0.02174399 | 674.4258 | 0.02175756 | 632.7852 | 0.02184185 | 723.8073 | 0.02189189 | 707.4212
0.02184373 | 637.0598 | 0.02173558 | 599.4216 | 0.02176438 | 674.4307 | 0.02177922 | 632.8048 | 0.02186255 | 723.8171 | 0.02191196 | 707.3685
0.02186635 | 637.0705 | 0.02175691 | 599.4502 | 0.02178476 | 674.4258 | 0.02180088 | 632.7315 | 0.02188389 | 723.8053 | 0.02193521 | 707.2846
0.02188962 | 637.0973 | 0.02177921 | 599.4001 | 0.02180515 | 674.4437 | 0.02182094 | 632.7478 | 0.02190619 | 723.7897 | 0.02195528 | 707.2748
0.02191159 | 637.1456 | 0.02180183 | 599.4109 | 0.02182649 | 674.4811 | 0.02184165 | 632.7461 | 0.02192849 | 723.8073 | 0.02197598 | 707.3275
0.02193195 | 637.2135 | 0.02182316 | 599.4234 | 0.0218491 | 674.4502 | 0.02186394 | 632.7331 | 0.02194919 | 723.739 | 0.02199668 | 707.3197
0.02195425 | 637.2939 | 0.02184416 | 599.4663 | 0.02187013 | 674.4893 | 0.02188497 | 632.7266 | 0.02196957 | 723.7156 | 0.02201739 | 707.308
0.02197428 | 637.2975 | 0.02186517 | 599.4627 | 0.02189179 | 674.4828 | 0.02190694 | 632.707 | 0.02198964 | 723.7156 | 0.02203841 | 707.3431
0.02199626 | 637.4208 | 0.02188682 | 599.5002 | 0.02191313 | 674.5088 | 0.02192829 | 632.7152 | 0.0220113 | 723.8444 | 0.02205911 | 707.3314
0.02201662 | 637.3601 | 0.02190944 | 599.4913 | 0.02193606 | 674.5072 | 0.0219509 | 632.7168 | 0.02203614 | 723.8541 | 0.02208109 | 707.3665
0.02203795 | 637.4423 | 0.02193045 | 599.4913 | 0.02195676 | 674.5235 | 0.02197129 | 632.7494 | 0.02205653 | 723.6727 | 0.02210116 | 707.3217
0.02205798 | 637.3958 | 0.02195048 | 599.4395 | 0.02197747 | 674.429 | 0.02199231 | 632.6549 | 0.02207787 | 723.7741 | 0.02212377 | 707.4095
0.02208061 | 637.4619 | 0.02197472 | 599.4538 | 0.02200167 | 674.4518 | 0.02201301 | 632.7152 | 0.02210017 | 723.7468 | 0.02214607 | 707.3626
0.02210323 | 637.4548 | 0.02199637 | 599.4824 | 0.02202206 | 674.4502 | 0.02203467 | 632.694 | 0.02212087 | 723.7468 | 0.02216709 | 707.4387
0.02212391 | 637.4816 | 0.02201641 | 599.4555 | 0.02204276 | 674.4942 | 0.02205537 | 632.6989 | 0.02214221 | 723.7058 | 0.02218875 | 707.3958
0.02214395 | 637.4905 | 0.02203644 | 599.4073 | 0.02206315 | 674.4779 | 0.0220764 | 632.7412 | 0.0221626 | 723.7175 | 0.02221136 | 707.4251
0.02216398 | 637.5191 | 0.02205874 | 599.4055 | 0.02208513 | 674.4925 | 0.02209646 | 632.694 | 0.02218394 | 723.7097 | 0.02223143 | 707.3997
0.02218499 | 637.4762 | 0.02208072 | 599.4144 | 0.02210551 | 674.4828 | 0.02211748 | 632.6989 | 0.022204 | 723.7195 | 0.0222515 | 707.3743
0.02220664 | 637.5746 | 0.02210108 | 599.4091 | 0.02212781 | 674.4632 | 0.02213851 | 632.7184 | 0.02222694 | 723.7175 | 0.02227411 | 707.3958
0.02222861 | 637.6121 | 0.02212273 | 599.359 | 0.02214851 | 674.4877 | 0.02216144 | 632.6826 | 0.022247 | 723.7761 | 0.02229641 | 707.4309
0.02224897 | 637.7176 | 0.02214309 | 599.4091 | 0.02217049 | 674.4925 | 0.02218246 | 632.681 | 0.02227025 | 723.8502 | 0.02231807 | 707.3763
0.02226998 | 637.621 | 0.02216312 | 599.4198 | 0.02219087 | 674.5463 | 0.02220285 | 632.738 | 0.02229064 | 723.8619 | 0.02233941 | 707.386
0.0222926 | 637.6318 | 0.02218348 | 599.4037 | 0.02221221 | 674.4958 | 0.02222546 | 632.7315 | 0.02231071 | 723.7429 | 0.02236075 | 707.3626
0.02231425 | 637.6336 | 0.02220481 | 599.3858 | 0.02223324 | 674.5398 | 0.02224776 | 632.7901 | 0.02233268 | 723.7605 | 0.02238145 | 707.4485
0.02233558 | 637.6604 | 0.02222485 | 599.3697 | 0.02225362 | 674.5381 | 0.02226846 | 632.7673 | 0.02235594 | 723.7761 | 0.02240279 | 707.4153
0.02235594 | 637.5907 | 0.0222465 | 599.3912 | 0.02227464 | 674.5105 | 0.02229012 | 632.764 | 0.02237664 | 723.8034 | 0.02242318 | 707.4173
0.02237889 | 637.6175 | 0.02226654 | 599.3537 | 0.02229598 | 674.4942 | 0.02231178 | 632.6908 | 0.02239671 | 723.7488 | 0.02244388 | 707.4504
0.02240086 | 637.6353 | 0.02228657 | 599.4555 | 0.02231637 | 674.486 | 0.02233217 | 632.6908 | 0.02241709 | 723.7722 | 0.02246554 | 707.4407
0.0224209 | 637.6747 | 0.02230823 | 599.4484 | 0.02233803 | 674.4958 | 0.02235223 | 632.7233 | 0.0224378 | 723.7819 | 0.02248688 | 707.429
0.02244223 | 637.6246 | 0.02232826 | 599.4538 | 0.02235841 | 674.4925 | 0.02237485 | 632.795 | 0.02245914 | 723.7312 | 0.0225079 | 707.3724
0.02246258 | 637.655 | 0.02235315 | 599.4788 | 0.02237975 | 674.4551 | 0.02239523 | 632.7885 | 0.02248048 | 723.8951 | 0.02252797 | 707.3802
0.02248294 | 637.6961 | 0.0223735 | 599.5521 | 0.02240173 | 674.4518 | 0.02241562 | 632.7526 | 0.02250118 | 723.8795 | 0.02255122 | 707.388
0.02250395 | 637.6925 | 0.02239451 | 599.5825 | 0.0224218 | 674.4453 | 0.0224376 | 632.7657 | 0.02252316 | 723.8736 | 0.02257161 | 707.3724
0.02252463 | 637.6997 | 0.02241552 | 599.6039 | 0.02244346 | 674.4649 | 0.02246085 | 632.7298 | 0.02254418 | 723.8756 | 0.02259486 | 707.3724
0.02254822 | 637.655 | 0.02243555 | 599.6343 | 0.02246512 | 674.4925 | 0.02248123 | 632.7494 | 0.02256648 | 723.9673 | 0.02261588 | 707.4504
0.02256858 | 637.6818 | 0.02245559 | 599.6736 | 0.02248518 | 674.517 | 0.02250162 | 632.7787 | 0.02258877 | 723.9927 | 0.02263658 | 707.3724
0.02258894 | 637.7408 | 0.02247562 | 599.6611 | 0.02250525 | 674.5447 | 0.02252264 | 632.8129 | 0.02261139 | 723.9575 | 0.02265793 | 707.3412
0.02261059 | 637.6979 | 0.02249566 | 599.6647 | 0.02252723 | 674.5723 | 0.02254366 | 632.8601 | 0.02263273 | 723.9946 | 0.02267831 | 707.3314
0.02263257 | 637.6496 | 0.0225186 | 599.6826 | 0.02254729 | 674.5267 | 0.02256691 | 632.8585 | 0.02265311 | 723.9946 | 0.02270092 | 707.3997
0.02265519 | 637.6228 | 0.02253929 | 599.6683 | 0.02256959 | 674.4958 | 0.02258762 | 632.8732 | 0.02267445 | 723.9907 | 0.02272163 | 707.3704
0.02267587 | 637.7462 | 0.02256256 | 599.6289 | 0.02258998 | 674.4909 | 0.022608 | 632.8504 | 0.02269548 | 723.9361 | 0.02274297 | 707.3451
0.02269688 | 637.6908 | 0.02258388 | 599.6593 | 0.02261004 | 674.5121 | 0.02263189 | 632.9155 | 0.02271586 | 724.0902 | 0.02276431 | 707.3353
0.02272209 | 637.7283 | 0.02260424 | 599.6933 | 0.02263202 | 674.4486 | 0.02265451 | 632.9269 | 0.02273593 | 724.1663 | 0.02278501 | 707.3782
0.02274277 | 637.7319 | 0.02262493 | 599.7558 | 0.02265368 | 674.4795 | 0.02267489 | 632.9106 | 0.02275599 | 724.0083 | 0.02280699 | 707.3236
0.02276442 | 637.7694 | 0.02264496 | 599.7541 | 0.02267406 | 674.4909 | 0.02269655 | 632.8341 | 0.02277702 | 723.9946 | 0.02282801 | 707.3314
0.0227851 | 637.764 | 0.02266661 | 599.788 | 0.02269636 | 674.4697 | 0.02271853 | 632.9188 | 0.02279899 | 724.0531 | 0.02284904 | 707.2397
0.02280611 | 637.7587 | 0.02268665 | 599.7952 | 0.02271675 | 674.4551 | 0.02274146 | 632.8894 | 0.02282065 | 724.0727 | 0.0228691 | 707.2202
0.02282647 | 637.7051 | 0.02270798 | 599.856 | 0.02273904 | 674.5056 | 0.02276312 | 632.8976 | 0.02284104 | 724.0824 | 0.02288917 | 707.2592
0.02284844 | 637.7462 | 0.02272834 | 599.7987 | 0.02276006 | 674.5349 | 0.02278382 | 632.9057 | 0.02286142 | 724.059 | 0.0229121 | 707.2768
0.0228688 | 637.7194 | 0.02274999 | 599.7987 | 0.02278109 | 674.5479 | 0.02280708 | 632.9155 | 0.02288245 | 724.0531 | 0.02293376 | 707.2963
0.02288981 | 637.6711 | 0.02277003 | 599.8327 | 0.02280211 | 674.53 | 0.02282873 | 632.9236 | 0.02290347 | 724.0571 | 0.0229551 | 707.2065
0.02291049 | 637.7051 | 0.02279039 | 599.8166 | 0.02282281 | 674.4909 | 0.0228488 | 632.9041 | 0.02292481 | 724.0707 | 0.02297581 | 707.1851
0.02293311 | 637.7551 | 0.02281074 | 599.7827 | 0.02284479 | 674.5072 | 0.02286919 | 632.8943 | 0.02294519 | 724.1078 | 0.02299778 | 707.2085
0.02295541 | 637.6782 | 0.02283175 | 599.7916 | 0.02286549 | 674.5365 | 0.02289053 | 632.9546 | 0.02296558 | 724.059 | 0.02301944 | 707.1519
0.02297803 | 637.7783 | 0.0228534 | 599.8023 | 0.02288715 | 674.5854 | 0.02291346 | 632.922 | 0.02298979 | 723.9946 | 0.02304046 | 707.187
0.02299839 | 637.7712 | 0.02287441 | 599.8131 | 0.02290881 | 674.5512 | 0.02293448 | 632.8943 | 0.02301145 | 724.0395 | 0.02306053 | 707.2397
0.0230194 | 637.7819 | 0.02289509 | 599.7862 | 0.02292952 | 674.6114 | 0.02295455 | 632.8455 | 0.02303502 | 724.0688 | 0.02308187 | 707.1773
0.02304008 | 637.8105 | 0.02291674 | 599.8077 | 0.02295117 | 674.6147 | 0.02297748 | 632.8308 | 0.02305636 | 723.9946 | 0.02310449 | 707.1636
0.02306044 | 637.8016 | 0.02293775 | 599.788 | 0.02297315 | 674.6228 | 0.02299787 | 632.8666 | 0.02307738 | 723.9946 | 0.02312455 | 707.1324
0.02308177 | 637.832 | 0.02295778 | 599.7505 | 0.02299354 | 674.6489 | 0.02301825 | 632.8764 | 0.02309776 | 724.0297 | 0.02314462 | 707.029
0.0231031 | 637.8838 | 0.02297782 | 599.7987 | 0.0230152 | 674.7564 | 0.02303991 | 632.8243 | 0.02311879 | 724.0531 | 0.02316596 | 707.0114
0.02312345 | 637.8588 | 0.02300141 | 599.8113 | 0.02303654 | 674.7124 | 0.02305998 | 632.8585 | 0.02314108 | 724.0141 | 0.02318953 | 707.0504
0.02314478 | 637.8981 | 0.02302242 | 599.8059 | 0.0230582 | 674.7775 | 0.023081 | 632.8308 | 0.02316306 | 723.9985 | 0.02321023 | 707.0895
0.02316644 | 637.8963 | 0.02304375 | 599.847 | 0.0230789 | 674.815 | 0.02310107 | 632.8911 | 0.02318376 | 723.9751 | 0.02323094 | 707.0836
0.02318841 | 637.9589 | 0.02306378 | 599.822 | 0.02309992 | 674.7938 | 0.02312177 | 632.8732 | 0.02320574 | 723.9322 | 0.02325164 | 707.0329
0.02320909 | 638.0125 | 0.02308543 | 599.7326 | 0.02312126 | 674.7971 | 0.0231447 | 632.7657 | 0.02322644 | 723.9341 | 0.02327458 | 706.99
0.02322945 | 638.0089 | 0.02310806 | 599.7898 | 0.0231426 | 674.8117 | 0.02316541 | 632.8064 | 0.02324683 | 723.9419 | 0.0232956 | 706.9704
0.02325013 | 638.0429 | 0.02312809 | 599.7719 | 0.02316299 | 674.7678 | 0.02318993 | 632.7885 | 0.02326881 | 723.9244 | 0.0233163 | 706.9236
0.02327049 | 638.0232 | 0.02314877 | 599.7308 | 0.02318369 | 674.8085 | 0.02321032 | 632.8096 | 0.02328919 | 723.901 | 0.02333669 | 706.9724
0.02329182 | 638.0268 | 0.02316946 | 599.7648 | 0.02320503 | 674.7743 | 0.02323039 | 632.8292 | 0.02330958 | 723.9302 | 0.02335739 | 706.9529
0.02331251 | 638.0643 | 0.02318982 | 599.7272 | 0.02322637 | 674.815 | 0.02325364 | 632.7347 | 0.02332996 | 723.9166 | 0.02337841 | 706.9939
0.0233348 | 638.1072 | 0.0232105 | 599.7487 | 0.02324835 | 674.8639 | 0.02327466 | 632.7445 | 0.02335003 | 723.8483 | 0.02340103 | 707.027
0.02335516 | 638.084 | 0.02323183 | 599.7523 | 0.02326937 | 674.8785 | 0.02329504 | 632.6549 | 0.0233701 | 723.8873 | 0.02342109 | 707.0017
0.0233794 | 638.1305 | 0.02325283 | 599.7719 | 0.02328976 | 674.9274 | 0.02331639 | 632.6614 | 0.02339016 | 723.8795 | 0.02344307 | 706.9178
0.02340073 | 638.0429 | 0.02327352 | 599.8077 | 0.02330983 | 674.8997 | 0.02333868 | 632.7119 | 0.02341341 | 723.8385 | 0.02346314 | 706.9197
0.02342077 | 638.1037 | 0.02329355 | 599.8452 | 0.02333085 | 674.9225 | 0.02336034 | 632.6484 | 0.02343444 | 723.8639 | 0.0234832 | 706.9295
0.02344274 | 638.1573 | 0.02331714 | 599.8023 | 0.02335346 | 674.8948 | 0.02338073 | 632.6989 | 0.02345578 | 723.8834 | 0.02350359 | 706.9041
0.02346472 | 638.1019 | 0.0233375 | 599.7415 | 0.02337385 | 674.8736 | 0.02340079 | 632.6924 | 0.02347807 | 723.8405 | 0.02352429 | 706.8729
0.02348734 | 638.2073 | 0.02335754 | 599.7934 | 0.02339423 | 674.8443 | 0.02342181 | 632.7005 | 0.0234991 | 723.7839 | 0.02354563 | 706.8807
0.02350931 | 638.2717 | 0.0233779 | 599.7737 | 0.02341462 | 674.8492 | 0.02344316 | 632.6598 | 0.02352044 | 723.7371 | 0.0235657 | 706.8085
0.02353032 | 638.2771 | 0.0233989 | 599.7272 | 0.02343723 | 674.8541 | 0.02346386 | 632.725 | 0.0235405 | 723.7819 | 0.0235864 | 706.8104
0.02355294 | 638.2735 | 0.02341926 | 599.7326 | 0.02345794 | 674.8883 | 0.02348743 | 632.6386 | 0.02356121 | 723.7858 | 0.02360679 | 706.787
0.02357459 | 638.3629 | 0.02344027 | 599.7129 | 0.0234796 | 674.8459 | 0.02350941 | 632.6452 | 0.02358318 | 723.7332 | 0.02362686 | 706.787
0.02359495 | 638.2931 | 0.02346095 | 599.7308 | 0.0235003 | 674.8622 | 0.02352979 | 632.5914 | 0.02360453 | 723.6766 | 0.02364883 | 706.7714
0.02361628 | 638.3378 | 0.02348228 | 599.7523 | 0.02352068 | 674.8736 | 0.02355018 | 632.5328 | 0.02362523 | 723.7351 | 0.0236689 | 706.789
0.02363664 | 638.3414 | 0.02350361 | 599.7415 | 0.02354107 | 674.8329 | 0.0235712 | 632.5572 | 0.02364689 | 723.6629 | 0.02368929 | 706.7422
0.02365958 | 638.404 | 0.02352397 | 599.7701 | 0.02356145 | 674.8915 | 0.02359127 | 632.5491 | 0.02366759 | 723.7019 | 0.02370967 | 706.7753
0.02368027 | 638.2914 | 0.02354497 | 599.7612 | 0.02358184 | 674.8818 | 0.02361293 | 632.5637 | 0.02368861 | 723.7019 | 0.02373356 | 706.7948
0.02370256 | 638.3021 | 0.02356533 | 599.7809 | 0.02360222 | 674.8525 | 0.02363586 | 632.5116 | 0.02370964 | 723.6532 | 0.02375394 | 706.7675
0.02372292 | 638.3182 | 0.02358537 | 599.788 | 0.02362229 | 674.8655 | 0.02365624 | 632.4514 | 0.02373416 | 723.7663 | 0.02377656 | 706.7051
0.02374328 | 638.3611 | 0.02360799 | 599.7916 | 0.02364268 | 674.8785 | 0.02367854 | 632.5882 | 0.02375487 | 723.8717 | 0.02379917 | 706.7558
0.02376461 | 638.3396 | 0.02362932 | 599.8166 | 0.0236637 | 674.8427 | 0.02370147 | 632.5719 | 0.0237778 | 723.7605 | 0.02382115 | 706.7519
0.02378465 | 638.3611 | 0.02364935 | 599.7987 | 0.02368472 | 674.8345 | 0.02372281 | 632.5947 | 0.02379818 | 723.7995 | 0.02384472 | 706.7851
0.02380468 | 638.3772 | 0.02366971 | 599.8881 | 0.02370574 | 674.771 | 0.02374288 | 632.6386 | 0.02381825 | 723.8112 | 0.02386606 | 706.8007
0.02382569 | 638.3843 | 0.02369072 | 599.8595 | 0.02372645 | 674.8036 | 0.02376327 | 632.6826 | 0.02383991 | 723.86 | 0.02388613 | 706.7948
0.02384605 | 638.4129 | 0.02371108 | 599.8399 | 0.02374683 | 674.7759 | 0.02378524 | 632.681 | 0.02385998 | 723.819 | 0.02390874 | 706.7909
0.02386673 | 638.4093 | 0.02373273 | 599.8488 | 0.02376849 | 674.7938 | 0.02380531 | 632.6403 | 0.02388036 | 723.8541 | 0.0239304 | 706.8221
0.02388709 | 638.3575 | 0.02375341 | 599.8935 | 0.02378919 | 674.7824 | 0.0238257 | 632.6435 | 0.02390138 | 723.9322 | 0.0239527 | 706.8748
0.02390842 | 638.3593 | 0.0237741 | 599.8935 | 0.02380958 | 674.7873 | 0.02384608 | 632.624 | 0.02392209 | 723.9966 | 0.02397627 | 706.8709
0.02392942 | 638.395 | 0.02379446 | 599.9257 | 0.02383028 | 674.7499 | 0.0238671 | 632.6468 | 0.02394693 | 723.9341 | 0.02399634 | 706.869
0.02395011 | 638.4272 | 0.02381546 | 599.8953 | 0.02385035 | 674.7515 | 0.02389035 | 632.6826 | 0.023967 | 723.9575 | 0.02401831 | 706.8826
0.02397014 | 638.4129 | 0.0238355 | 599.9614 | 0.02387074 | 674.7433 | 0.02391106 | 632.7347 | 0.02398866 | 724.0219 | 0.02403838 | 706.8768
0.0239905 | 638.4576 | 0.02385715 | 600.0025 | 0.02389208 | 674.771 | 0.02393399 | 632.7738 | 0.02400968 | 724.018 | 0.02405908 | 706.8865
0.02401215 | 638.4219 | 0.02387815 | 599.9543 | 0.02391469 | 674.7743 | 0.02395469 | 632.7168 | 0.02403357 | 724.0551 | 0.02407915 | 706.8729
0.02403219 | 638.4701 | 0.02389851 | 599.9167 | 0.02393508 | 674.7645 | 0.02397635 | 632.7706 | 0.02405491 | 724.0649 | 0.02409954 | 706.869
0.02405352 | 638.4397 | 0.02391887 | 599.9739 | 0.02395642 | 674.7108 | 0.02399833 | 632.7689 | 0.02407529 | 723.9946 | 0.02412311 | 706.869
0.02407453 | 638.5363 | 0.02394246 | 600.0115 | 0.0239768 | 674.7026 | 0.02401935 | 632.7885 | 0.0240995 | 724.1058 | 0.02414636 | 706.8495
0.02409456 | 638.5416 | 0.02396282 | 599.9418 | 0.02399719 | 674.7026 | 0.02403942 | 632.7347 | 0.02412275 | 724.0005 | 0.0241677 | 706.8612
0.02411557 | 638.4701 | 0.02398383 | 599.9561 | 0.02401725 | 674.7043 | 0.02406044 | 632.7771 | 0.02414409 | 724.02 | 0.02418872 | 706.8729
0.0241356 | 638.4755 | 0.02400419 | 600.0115 | 0.02404082 | 674.6815 | 0.02408083 | 632.782 | 0.02416575 | 724.0278 | 0.02421102 | 706.8221
0.02415596 | 638.4755 | 0.02402519 | 599.9972 | 0.02406121 | 674.6733 | 0.02410121 | 632.6891 | 0.02418709 | 724.0473 | 0.02423268 | 706.8514
0.02417697 | 638.429 | 0.02404749 | 600.0061 | 0.02408351 | 674.7026 | 0.02412351 | 632.751 | 0.02420716 | 724.0122 | 0.02425434 | 706.8846
0.02419733 | 638.4469 | 0.02406817 | 600.0365 | 0.02410516 | 674.6798 | 0.02414517 | 632.7298 | 0.02422978 | 724.0551 | 0.0242744 | 706.869
0.02421833 | 638.5077 | 0.02408983 | 600.0311 | 0.02412682 | 674.7336 | 0.02416715 | 632.7771 | 0.02425048 | 723.9614 | 0.02429511 | 706.8592
0.02423966 | 638.4683 | 0.02411374 | 600.0651 | 0.02414753 | 674.7547 | 0.02418785 | 632.7592 | 0.02427055 | 724.0571 | 0.02431677 | 706.9021
0.02426131 | 638.4898 | 0.02413475 | 600.0919 | 0.02416887 | 674.7759 | 0.02421015 | 632.751 | 0.02429252 | 724.098 | 0.02433874 | 706.9021
0.02428329 | 638.4987 | 0.0241564 | 600.0562 | 0.02418893 | 674.8492 | 0.02423085 | 632.7559 | 0.02431546 | 724.0922 | 0.0243604 | 706.8807
0.02430397 | 638.4916 | 0.02417967 | 600.0633 | 0.02420932 | 674.8345 | 0.02425378 | 632.8178 | 0.02433807 | 724.1507 | 0.02438174 | 706.8475
0.0243253 | 638.5291 | 0.02420035 | 600.0919 | 0.02423034 | 674.8557 | 0.02427385 | 632.7934 | 0.02435941 | 724.1605 | 0.02440213 | 706.8378
0.02434534 | 638.5077 | 0.02422071 | 600.0794 | 0.02425232 | 674.9029 | 0.02429583 | 632.8308 | 0.02438012 | 724.0805 | 0.02442411 | 706.828
0.02436537 | 638.5166 | 0.02424171 | 600.0758 | 0.02427239 | 674.973 | 0.02431685 | 632.8031 | 0.0244005 | 724.0668 | 0.02444449 | 706.8397
0.02438573 | 638.5506 | 0.0242624 | 600.0508 | 0.02429245 | 674.9518 | 0.02433851 | 632.8145 | 0.02442057 | 724.0785 | 0.02446583 | 706.8182
0.02440577 | 638.5148 | 0.02428663 | 600.0383 | 0.02431475 | 674.9958 | 0.02435889 | 632.7999 | 0.02444127 | 724.0122 | 0.02448622 | 706.7246
0.0244271 | 638.5363 | 0.02430764 | 600.0544 | 0.02433545 | 675.0235 | 0.0243831 | 632.7982 | 0.02446389 | 724.1839 | 0.02450851 | 706.7168
0.02444778 | 638.6113 | 0.024328 | 600.0973 | 0.02435584 | 675.0039 | 0.02440412 | 632.8064 | 0.02448491 | 724.0629 | 0.02452858 | 706.7109
0.02446814 | 638.6381 | 0.02434965 | 600.0562 | 0.02437622 | 675.0381 | 0.02442642 | 632.8438 | 0.0245072 | 724.0492 | 0.02454928 | 706.6934
0.02448947 | 638.6131 | 0.02437098 | 600.1008 | 0.02439947 | 675.0886 | 0.02444744 | 632.7624 | 0.02452727 | 724.1 | 0.02456935 | 706.6387
0.02451047 | 638.6328 | 0.02439102 | 600.0776 | 0.02442113 | 675.0642 | 0.02446974 | 632.725 | 0.02454989 | 724.1097 | 0.02459292 | 706.7129
0.02453374 | 638.7293 | 0.02441202 | 600.1151 | 0.02444279 | 675.0788 | 0.02449108 | 632.7608 | 0.02457218 | 724.0668 | 0.02461458 | 706.6797
0.02455475 | 638.7293 | 0.02443367 | 600.1205 | 0.02446318 | 675.0886 | 0.02451433 | 632.7575 | 0.02459543 | 724.0902 | 0.02463496 | 706.6582
0.02457478 | 638.7472 | 0.02445371 | 600.1437 | 0.0244842 | 675.0821 | 0.0245344 | 632.7706 | 0.02461837 | 724.059 | 0.02465599 | 706.6817
0.02459611 | 638.8312 | 0.02447504 | 600.1205 | 0.02450586 | 675.0935 | 0.02455478 | 632.7526 | 0.02464098 | 723.9829 | 0.02467765 | 706.6758
0.02461744 | 638.8151 | 0.02449701 | 600.0776 | 0.02452593 | 675.1032 | 0.02457676 | 632.738 | 0.02466264 | 723.9927 | 0.0247009 | 706.6309
0.02464006 | 638.8955 | 0.0245177 | 600.0722 | 0.02454663 | 675.0886 | 0.02459906 | 632.7738 | 0.02468271 | 724.0492 | 0.02472224 | 706.5509
0.02466139 | 638.8866 | 0.02453805 | 600.0633 | 0.02456733 | 675.0935 | 0.02461976 | 632.7559 | 0.02470469 | 724.0278 | 0.02474358 | 706.5743
0.02468207 | 638.8598 | 0.02455874 | 600.108 | 0.02458995 | 675.0918 | 0.02464174 | 632.7412 | 0.0247273 | 723.901 | 0.02476524 | 706.5334
0.0247034 | 638.9063 | 0.02458039 | 600.0865 | 0.02461256 | 675.1081 | 0.0246618 | 632.7412 | 0.02474832 | 723.8932 | 0.02478594 | 706.5295
0.02472473 | 638.9581 | 0.0246043 | 600.0472 | 0.02463518 | 675.1293 | 0.02468346 | 632.6614 | 0.02476966 | 723.9595 | 0.02480633 | 706.469
0.02474509 | 638.9349 | 0.02462499 | 600.0115 | 0.02465684 | 675.1423 | 0.02470576 | 632.6598 | 0.02479037 | 723.8834 | 0.02482735 | 706.4768
0.02476771 | 638.9742 | 0.02464664 | 600.0365 | 0.02467722 | 675.1619 | 0.02472646 | 632.6842 | 0.02481266 | 723.9497 | 0.02484933 | 706.4709
0.02479001 | 638.9796 | 0.024667 | 600.0865 | 0.02469793 | 675.2091 | 0.02474653 | 632.6419 | 0.02483305 | 724.0044 | 0.02487003 | 706.4241
0.02481069 | 639.0082 | 0.02468897 | 600.0794 | 0.02471927 | 675.201 | 0.02476755 | 632.6842 | 0.02485375 | 723.9966 | 0.02489073 | 706.3734
0.02483396 | 639.0171 | 0.02471192 | 600.0883 | 0.02474029 | 675.2482 | 0.02478921 | 632.593 | 0.02487509 | 723.9341 | 0.02491239 | 706.4319
0.02485432 | 639.0707 | 0.02473357 | 600.1455 | 0.02476195 | 675.2319 | 0.02481023 | 632.6158 | 0.02489675 | 724.018 | 0.02493405 | 706.389
0.02487468 | 639.0564 | 0.02475393 | 600.1598 | 0.02478424 | 675.2238 | 0.02483189 | 632.6077 | 0.02491682 | 723.9556 | 0.02495539 | 706.3812
0.02489665 | 639.0779 | 0.02477396 | 600.1116 | 0.02480431 | 675.2221 | 0.02485323 | 632.6224 | 0.0249372 | 723.9712 | 0.02497705 | 706.3422
0.02491734 | 639.1404 | 0.02479497 | 600.0883 | 0.0248247 | 675.1749 | 0.02487362 | 632.6517 | 0.02495854 | 723.9478 | 0.02499871 | 706.3383
0.02493737 | 639.0421 | 0.02481501 | 600.0526 | 0.0248454 | 675.1847 | 0.02489368 | 632.7005 | 0.02497861 | 723.9341 | 0.02502037 | 706.2583
0.02496032 | 639.0725 | 0.02483633 | 600.0865 | 0.02486738 | 675.1879 | 0.02491566 | 632.6386 | 0.02500027 | 723.9478 | 0.02504235 | 706.2622
0.02498068 | 639.0528 | 0.02485669 | 600.0454 | 0.02489031 | 675.1488 | 0.02493764 | 632.5963 | 0.02502065 | 723.9497 | 0.02506369 | 706.2036
0.02500071 | 639.0904 | 0.02487899 | 600.133 | 0.02491101 | 675.183 | 0.02495962 | 632.5979 | 0.02504136 | 723.8424 | 0.02508726 | 706.227
0.02502236 | 639.1422 | 0.02490064 | 600.0937 | 0.02493427 | 675.2026 | 0.02498032 | 632.5572 | 0.0250627 | 723.8132 | 0.02510956 | 706.1958
0.02504466 | 639.1404 | 0.02492294 | 600.0758 | 0.02495784 | 675.2335 | 0.02500198 | 632.593 | 0.02508308 | 723.8932 | 0.02513217 | 706.2036
0.02506728 | 639.1815 | 0.0249433 | 600.0562 | 0.0249779 | 675.2026 | 0.02502205 | 632.6224 | 0.02510411 | 724.0063 | 0.02515224 | 706.1529
0.02508732 | 639.2137 | 0.02496398 | 600.0276 | 0.02499924 | 675.1944 | 0.02504211 | 632.5312 | 0.02512417 | 723.9224 | 0.02517294 | 706.1314
0.02510897 | 639.2745 | 0.02498467 | 600.0597 | 0.02501963 | 675.2628 | 0.02506377 | 632.5751 | 0.02514711 | 723.9322 | 0.02519524 | 706.11
0.02512965 | 639.2066 | 0.02500697 | 600.0794 | 0.02504001 | 675.2368 | 0.02508384 | 632.5654 | 0.02516749 | 723.9517 | 0.02521658 | 706.1158
0.02515098 | 639.228 | 0.02502862 | 600.0347 | 0.02506072 | 675.1928 | 0.02510518 | 632.5816 | 0.0251882 | 723.9907 | 0.0252376 | 706.1217
0.0251736 | 639.2942 | 0.02505092 | 600.0794 | 0.02508461 | 675.1782 | 0.02512652 | 632.5735 | 0.02521049 | 723.9302 | 0.0252599 | 706.1646
0.02519526 | 639.2119 | 0.02507095 | 600.0865 | 0.02510499 | 675.1896 | 0.02514722 | 632.5507 | 0.02523088 | 723.9653 | 0.02528124 | 706.1373
0.02521756 | 639.2638 | 0.02509487 | 600.0705 | 0.02512569 | 675.1912 | 0.02516857 | 632.5735 | 0.02525349 | 723.9771 | 0.02530162 | 706.1861
0.02523888 | 639.1958 | 0.02511878 | 600.0991 | 0.02514704 | 675.1879 | 0.02518959 | 632.624 | 0.02527451 | 723.9361 | 0.02532169 | 706.2095
0.02526086 | 639.2048 | 0.02514011 | 600.0937 | 0.02516774 | 675.1684 | 0.02521125 | 632.611 | 0.02529458 | 723.9224 | 0.02534175 | 706.2036
0.02528122 | 639.2245 | 0.02516241 | 600.0776 | 0.0251894 | 675.1733 | 0.02523131 | 632.5882 | 0.02531624 | 723.9556 | 0.0253631 | 706.1958
0.02530125 | 639.2566 | 0.02518244 | 600.0848 | 0.02521042 | 675.144 | 0.02525138 | 632.58 | 0.0253379 | 723.9185 | 0.02538444 | 706.227
0.02532258 | 639.2262 | 0.02520313 | 600.1223 | 0.02523335 | 675.1944 | 0.0252724 | 632.5751 | 0.02536019 | 723.9829 | 0.02540482 | 706.1978
0.02534359 | 639.2245 | 0.02522639 | 600.1134 | 0.02525342 | 675.2205 | 0.02529406 | 632.5605 | 0.02538217 | 723.9712 | 0.02542712 | 706.1978
0.02536395 | 639.2942 | 0.02524901 | 600.1831 | 0.02527412 | 675.2189 | 0.02531508 | 632.58 | 0.02540224 | 724.0278 | 0.02544878 | 706.227
0.0253856 | 639.2477 | 0.02526905 | 600.2188 | 0.0252961 | 675.2352 | 0.02533865 | 632.5768 | 0.02542517 | 724.0239 | 0.02546916 | 706.2583
0.02540661 | 639.2352 | 0.02529006 | 600.217 | 0.02531649 | 675.2286 | 0.02535968 | 632.5947 | 0.02544556 | 724.0531 | 0.02548955 | 706.2758
0.02542697 | 639.1833 | 0.02531106 | 600.2403 | 0.02533751 | 675.2254 | 0.02538038 | 632.6566 | 0.02546817 | 724.0668 | 0.02551057 | 706.2485
0.02544765 | 639.2155 | 0.02533174 | 600.2456 | 0.02535789 | 675.1537 | 0.02540172 | 632.5898 | 0.02548856 | 724.0492 | 0.02553095 | 706.2934
0.0254693 | 639.2048 | 0.0253534 | 600.2027 | 0.02537987 | 675.1749 | 0.02542338 | 632.567 | 0.02551085 | 724.0551 | 0.02555421 | 706.2934
0.02548998 | 639.2405 | 0.02537408 | 600.3153 | 0.02540217 | 675.1765 | 0.0254444 | 632.6305 | 0.02553124 | 724.1117 | 0.02557427 | 706.2953
0.02551163 | 639.203 | 0.02539476 | 600.2885 | 0.02542287 | 675.1733 | 0.02546479 | 632.6386 | 0.0255529 | 724.1644 | 0.0255953 | 706.2856
0.02553232 | 639.1905 | 0.02541609 | 600.31 | 0.02544294 | 675.1554 | 0.02548645 | 632.6663 | 0.02557615 | 724.0863 | 0.02561759 | 706.2524
0.02555365 | 639.1154 | 0.02543677 | 600.3314 | 0.02546301 | 675.1586 | 0.02551002 | 632.7233 | 0.02559813 | 724.1292 | 0.02563829 | 706.2836
0.02557433 | 639.1851 | 0.02545939 | 600.3851 | 0.02548594 | 675.1814 | 0.02553199 | 632.7722 | 0.02561851 | 724.1156 | 0.02565868 | 706.2485
0.02559566 | 639.2262 | 0.02548105 | 600.3618 | 0.02550664 | 675.1847 | 0.0255527 | 632.6875 | 0.02564049 | 724.1527 | 0.02568225 | 706.2524
0.0256186 | 639.2745 | 0.02550141 | 600.3582 | 0.02552798 | 675.2238 | 0.02557276 | 632.6924 | 0.02566247 | 724.1019 | 0.02570359 | 706.2387
0.02563993 | 639.2656 | 0.02552144 | 600.3761 | 0.0255506 | 675.2303 | 0.02559474 | 632.7201 | 0.02568285 | 724.1253 | 0.02572366 | 706.2114
0.02566061 | 639.2799 | 0.02554374 | 600.3708 | 0.02557162 | 675.2172 | 0.02561576 | 632.725 | 0.02570419 | 724.1878 | 0.02574755 | 706.2114
0.0256813 | 639.2477 | 0.02556572 | 600.3868 | 0.02559455 | 675.2172 | 0.02563742 | 632.7852 | 0.02572522 | 724.1683 | 0.02576761 | 706.1783
0.02570165 | 639.3192 | 0.02558898 | 600.3708 | 0.02561526 | 675.2449 | 0.02565845 | 632.6533 | 0.02574783 | 724.2502 | 0.02579118 | 706.2114
0.02572298 | 639.3746 | 0.02560902 | 600.3922 | 0.02563532 | 675.2498 | 0.02567851 | 632.6891 | 0.02577045 | 724.1585 | 0.02581444 | 706.2231
0.02574334 | 639.3442 | 0.02563196 | 600.4083 | 0.02565762 | 675.2547 | 0.02569985 | 632.6989 | 0.02579147 | 724.1624 | 0.0258345 | 706.2075
0.02576467 | 639.371 | 0.02565329 | 600.3958 | 0.02567769 | 675.2417 | 0.02572024 | 632.6614 | 0.02581153 | 724.1429 | 0.0258568 | 706.19
0.025786 | 639.4157 | 0.02567398 | 600.3886 | 0.02569935 | 675.2824 | 0.02574158 | 632.6989 | 0.02583256 | 724.1312 | 0.02587814 | 706.2134
0.0258083 | 639.5015 | 0.02569401 | 600.3636 | 0.02572037 | 675.297 | 0.02576388 | 632.751 | 0.02585485 | 724.1761 | 0.0258998 | 706.2485
0.02582898 | 639.5122 | 0.02571599 | 600.3851 | 0.0257433 | 675.2759 | 0.02578426 | 632.6777 | 0.02587587 | 724.1449 | 0.02592114 | 706.2348
0.02585031 | 639.6159 | 0.02573602 | 600.3886 | 0.02576751 | 675.3296 | 0.02580751 | 632.7184 | 0.02589849 | 724.0434 | 0.02594152 | 706.2231
0.02587067 | 639.5873 | 0.02575767 | 600.3833 | 0.02578917 | 675.3736 | 0.0258314 | 632.6598 | 0.02592142 | 724.0649 | 0.0259635 | 706.2504
0.02589232 | 639.573 | 0.02578256 | 600.3761 | 0.02581019 | 675.3752 | 0.02585179 | 632.6403 | 0.02594276 | 724.1331 | 0.02598516 | 706.2622
0.02591462 | 639.6928 | 0.02580292 | 600.4172 | 0.02583089 | 675.3508 | 0.02587185 | 632.6142 | 0.02596442 | 724.0512 | 0.0260065 | 706.229
0.02593562 | 639.6249 | 0.02582392 | 600.4011 | 0.02585223 | 675.4452 | 0.02589224 | 632.6305 | 0.02598767 | 724.1 | 0.02602752 | 706.1744
0.02595566 | 639.6499 | 0.02584654 | 600.4601 | 0.02587357 | 675.4615 | 0.0259123 | 632.523 | 0.02600774 | 724.098 | 0.02604855 | 706.149
0.0259757 | 639.7017 | 0.02586723 | 600.5048 | 0.02589492 | 675.4599 | 0.02593396 | 632.5914 | 0.02603004 | 724.1156 | 0.02607116 | 706.1002
0.0259967 | 639.6535 | 0.02588823 | 600.4583 | 0.02591753 | 675.4664 | 0.0259553 | 632.6224 | 0.02605265 | 724.1351 | 0.02609537 | 706.1607
0.02601771 | 639.6713 | 0.02591053 | 600.4405 | 0.02593791 | 675.4632 | 0.02597569 | 632.6175 | 0.02607272 | 724.1175 | 0.02611735 | 706.1509
0.02603807 | 639.7482 | 0.02593477 | 600.503 | 0.02595862 | 675.4908 | 0.02599735 | 632.6012 | 0.02609501 | 724.0531 | 0.02613837 | 706.1217
0.02606101 | 639.7446 | 0.02595577 | 600.4637 | 0.0259806 | 675.5039 | 0.02601996 | 632.6175 | 0.02611636 | 724.1331 | 0.02616035 | 706.1119
0.02608105 | 639.8215 | 0.02597678 | 600.444 | 0.02600066 | 675.5299 | 0.02604067 | 632.5784 | 0.02613674 | 724.2151 | 0.02618169 | 706.0905
0.02610173 | 639.8644 | 0.02599746 | 600.3815 | 0.02602105 | 675.569 | 0.02606169 | 632.6126 | 0.0261584 | 724.0941 | 0.02620239 | 706.0592
0.02612403 | 639.8715 | 0.02601944 | 600.4065 | 0.02604207 | 675.5902 | 0.02608303 | 632.6126 | 0.02617974 | 724.1136 | 0.02622246 | 706.149
0.02614439 | 639.9091 | 0.02603947 | 600.3708 | 0.026065 | 675.5462 | 0.0261031 | 632.6272 | 0.02620076 | 724.0707 | 0.02624539 | 706.069
0.02616475 | 639.8823 | 0.02606048 | 600.3422 | 0.02608507 | 675.5706 | 0.02612348 | 632.6403 | 0.0262221 | 724.0258 | 0.02626641 | 706.0573
0.02618608 | 639.9591 | 0.02608051 | 600.3868 | 0.02610609 | 675.543 | 0.0261445 | 632.6745 | 0.02624536 | 724.059 | 0.02628839 | 706.0495
0.02620708 | 639.9538 | 0.02610055 | 600.4029 | 0.02612616 | 675.5218 | 0.02616648 | 632.5409 | 0.02626733 | 723.9692 | 0.02630877 | 706.0514
0.02622938 | 639.9466 | 0.02612156 | 600.4011 | 0.02614623 | 675.5413 | 0.02618782 | 632.5735 | 0.02628836 | 724.0044 | 0.02632916 | 706.0007
0.02625103 | 639.9949 | 0.02614192 | 600.4369 | 0.02616725 | 675.4876 | 0.02621044 | 632.5507 | 0.02631097 | 724.0297 | 0.02635018 | 705.9617
0.02627139 | 639.9502 | 0.0261626 | 600.419 | 0.02618731 | 675.4697 | 0.02623241 | 632.5914 | 0.02633263 | 724.0336 | 0.02637184 | 705.9812
0.02629175 | 639.9734 | 0.0261836 | 600.3904 | 0.02620961 | 675.4452 | 0.02625407 | 632.5377 | 0.02635333 | 724.0083 | 0.02639254 | 705.9168
0.02631243 | 640.0288 | 0.02620558 | 600.3779 | 0.02623031 | 675.4485 | 0.02627414 | 632.5507 | 0.02637372 | 723.9829 | 0.02641516 | 705.8641
0.02633279 | 639.952 | 0.02622658 | 600.3725 | 0.02625165 | 675.5104 | 0.02629739 | 632.5442 | 0.02639601 | 723.9985 | 0.02643682 | 705.8505
0.02635412 | 639.9984 | 0.02624662 | 600.3868 | 0.02627236 | 675.4925 | 0.0263181 | 632.466 | 0.02641767 | 723.9692 | 0.02645689 | 705.9012
0.02637513 | 640.0449 | 0.02626666 | 600.3314 | 0.02629306 | 675.5071 | 0.02633944 | 632.4725 | 0.02643933 | 723.9829 | 0.02647727 | 705.8797
0.02639516 | 639.9555 | 0.02628896 | 600.2885 | 0.02631536 | 675.5104 | 0.0263595 | 632.4742 | 0.02646131 | 723.9556 | 0.02649797 | 705.8153
0.02641811 | 639.9967 | 0.0263119 | 600.3618 | 0.02633638 | 675.512 | 0.02638021 | 632.4888 | 0.02648201 | 723.8834 | 0.02652091 | 705.8348
0.02643976 | 639.9984 | 0.02633291 | 600.2796 | 0.02635995 | 675.5381 | 0.02640027 | 632.5018 | 0.0265024 | 723.8814 | 0.02654225 | 705.8895
0.0264598 | 639.918 | 0.02635617 | 600.3171 | 0.02638161 | 675.5739 | 0.02642098 | 632.5377 | 0.02652374 | 723.8951 | 0.02656582 | 705.8426
0.02648016 | 639.9555 | 0.02637686 | 600.2671 | 0.02640231 | 675.5234 | 0.02644136 | 632.5328 | 0.02654444 | 723.9049 | 0.02658588 | 705.8329
0.0265031 | 639.9698 | 0.0263998 | 600.3422 | 0.02642238 | 675.5381 | 0.02646207 | 632.4123 | 0.02656642 | 723.858 | 0.02660691 | 705.8212
0.02652508 | 639.884 | 0.02642048 | 600.2903 | 0.02644277 | 675.5022 | 0.02648277 | 632.3862 | 0.02658649 | 723.9029 | 0.02662888 | 705.7919
0.02654543 | 639.9627 | 0.02644343 | 600.335 | 0.02646411 | 675.5202 | 0.02650284 | 632.4025 | 0.02660751 | 723.9302 | 0.02664991 | 705.79
0.02656676 | 640.0163 | 0.02646346 | 600.3261 | 0.02648417 | 675.5039 | 0.02652322 | 632.3927 | 0.02662758 | 723.9478 | 0.02667029 | 705.7587
0.02658745 | 639.9573 | 0.02648415 | 600.3207 | 0.02650742 | 675.5202 | 0.02654456 | 632.4188 | 0.02664987 | 724.0297 | 0.02669227 | 705.7392
0.02660877 | 639.9609 | 0.02650515 | 600.3565 | 0.02652813 | 675.455 | 0.02656463 | 632.4139 | 0.02667153 | 723.9341 | 0.02671488 | 705.6905
0.0266301 | 640.0163 | 0.02652616 | 600.3457 | 0.02654979 | 675.4843 | 0.02658501 | 632.4448 | 0.02669224 | 724.0161 | 0.02673877 | 705.6514
0.02665111 | 640.0574 | 0.02654749 | 600.3994 | 0.02656985 | 675.4746 | 0.02660508 | 632.4041 | 0.02671358 | 723.9692 | 0.02675884 | 705.6924
0.02667276 | 640.0038 | 0.02656882 | 600.3618 | 0.02659406 | 675.4811 | 0.02662642 | 632.3699 | 0.02673428 | 724.0571 | 0.02677954 | 705.6748
0.02669409 | 640.0127 | 0.02658982 | 600.419 | 0.02661445 | 675.5006 | 0.02664649 | 632.4106 | 0.02675466 | 724.0649 | 0.0268012 | 705.6534
0.02671542 | 640.1039 | 0.02660986 | 600.4226 | 0.02663738 | 675.5495 | 0.02666847 | 632.4155 | 0.02677728 | 724.0122 | 0.02682254 | 705.6807
0.02673707 | 640.0145 | 0.02662989 | 600.4387 | 0.02665999 | 675.4811 | 0.02668981 | 632.4416 | 0.0267983 | 724.0844 | 0.02684357 | 705.667
0.02675711 | 639.9984 | 0.02665025 | 600.5138 | 0.0266807 | 675.4566 | 0.02671019 | 632.4497 | 0.02681964 | 724.0531 | 0.02686395 | 705.6846
0.02677811 | 639.9788 | 0.02667061 | 600.4941 | 0.02670268 | 675.4469 | 0.02673026 | 632.5263 | 0.02684003 | 724.0571 | 0.02688593 | 705.6827
0.0267988 | 639.9824 | 0.02669065 | 600.5227 | 0.02672306 | 675.429 | 0.0267516 | 632.4302 | 0.02686232 | 724.178 | 0.02690631 | 705.7295
0.02682077 | 640.0843 | 0.02671198 | 600.5549 | 0.02674536 | 675.4306 | 0.02677294 | 632.4367 | 0.02688462 | 724.1527 | 0.02692797 | 705.7217
0.0268421 | 640.0163 | 0.02673395 | 600.5513 | 0.02676606 | 675.3801 | 0.02679492 | 632.4383 | 0.02690628 | 724.18 | 0.02694804 | 705.7314
0.02686504 | 640.0145 | 0.02675399 | 600.5567 | 0.02678645 | 675.4094 | 0.02681498 | 632.4546 | 0.02692698 | 724.2073 | 0.02696938 | 705.6983
0.02688702 | 640.036 | 0.02677596 | 600.5549 | 0.02680811 | 675.4208 | 0.02683792 | 632.4823 | 0.02694737 | 724.1253 | 0.02699008 | 705.6846
0.02690932 | 640.1272 | 0.02679665 | 600.5638 | 0.02682817 | 675.3654 | 0.02685798 | 632.4904 | 0.02696903 | 724.2385 | 0.02701015 | 705.6612
0.02693065 | 640.0539 | 0.02681733 | 600.6067 | 0.02684824 | 675.3866 | 0.02687805 | 632.536 | 0.02699101 | 724.2639 | 0.02703213 | 705.6709
0.0269523 | 640.0968 | 0.02683736 | 600.5799 | 0.02686862 | 675.4143 | 0.02689971 | 632.4904 | 0.02701489 | 724.1488 | 0.02705379 | 705.6202
0.0269733 | 640.0735 | 0.0268574 | 600.6192 | 0.02688933 | 675.442 | 0.02691978 | 632.5442 | 0.02703496 | 724.1839 | 0.02707481 | 705.6495
0.02699496 | 640.1289 | 0.02687905 | 600.5978 | 0.02691035 | 675.5039 | 0.0269408 | 632.5702 | 0.02705789 | 724.2463 | 0.02709679 | 705.6319
0.02701919 | 640.1504 | 0.02689909 | 600.5781 | 0.02693073 | 675.4876 | 0.02696214 | 632.5751 | 0.02707892 | 724.26 | 0.02711908 | 705.6787
0.02703923 | 640.2147 | 0.02692203 | 600.5942 | 0.0269508 | 675.5071 | 0.02698284 | 632.5719 | 0.02709962 | 724.2131 | 0.02714011 | 705.6514
0.02705959 | 640.1701 | 0.02694401 | 600.6729 | 0.02697087 | 675.5592 | 0.02700323 | 632.6126 | 0.02712096 | 724.219 | 0.02716113 | 705.6905
0.02707962 | 640.2719 | 0.02696501 | 600.7104 | 0.02699412 | 675.5755 | 0.0270252 | 632.5947 | 0.0271423 | 724.3127 | 0.02718119 | 705.6748
0.02709966 | 640.3184 | 0.02698699 | 600.7569 | 0.02701865 | 675.5886 | 0.02704623 | 632.6614 | 0.02716587 | 724.2892 | 0.02720158 | 705.7041
0.02712034 | 640.3095 | 0.02700703 | 600.7694 | 0.02703999 | 675.6097 | 0.02706629 | 632.5768 | 0.02718594 | 724.2131 | 0.02722419 | 705.7373
0.02714199 | 640.3863 | 0.02702965 | 600.7461 | 0.02706069 | 675.6179 | 0.02708636 | 632.5654 | 0.0272076 | 724.2405 | 0.02724426 | 705.7705
0.02716494 | 640.4668 | 0.02704968 | 600.7533 | 0.02708107 | 675.6488 | 0.02710706 | 632.6012 | 0.02722862 | 724.3361 | 0.02726496 | 705.7627
0.0271853 | 640.4507 | 0.02707101 | 600.764 | 0.02710178 | 675.6732 | 0.02712904 | 632.5621 | 0.02724869 | 724.3185 | 0.02728599 | 705.7061
0.02720598 | 640.4257 | 0.02709137 | 600.8016 | 0.0271228 | 675.6993 | 0.02714911 | 632.5833 | 0.02726907 | 724.2619 | 0.02730796 | 705.7002
0.02722602 | 640.4936 | 0.02711173 | 600.7587 | 0.02714478 | 675.7416 | 0.02716949 | 632.6224 | 0.02729296 | 724.2853 | 0.02732962 | 705.7178
0.02724832 | 640.4453 | 0.02713177 | 600.7426 | 0.02716644 | 675.8019 | 0.02719275 | 632.6175 | 0.02731303 | 724.3536 | 0.02735001 | 705.6612
0.02726867 | 640.5043 | 0.02715342 | 600.8016 | 0.02718714 | 675.8182 | 0.027216 | 632.6012 | 0.02733596 | 724.2522 | 0.02737167 | 705.7061
0.02728936 | 640.5865 | 0.02717345 | 600.7569 | 0.02720912 | 675.7563 | 0.02723766 | 632.6207 | 0.02735857 | 724.2912 | 0.02739237 | 705.6436
0.02731036 | 640.5258 | 0.0271964 | 600.6979 | 0.02722982 | 675.8296 | 0.02725995 | 632.6419 | 0.02738151 | 724.2892 | 0.02741339 | 705.6787
0.02733072 | 640.608 | 0.02721773 | 600.7765 | 0.02725244 | 675.8508 | 0.02728257 | 632.6338 | 0.02740508 | 724.2424 | 0.0274341 | 705.6729
0.02735334 | 640.583 | 0.02723776 | 600.7676 | 0.02727442 | 675.8003 | 0.02730391 | 632.624 | 0.02742674 | 724.2366 | 0.02745416 | 705.7041
0.02737403 | 640.6241 | 0.02725909 | 600.8284 | 0.02729512 | 675.7986 | 0.02732525 | 632.6728 | 0.0274484 | 724.2366 | 0.0274755 | 705.7451
0.027396 | 640.608 | 0.02728139 | 600.8051 | 0.02731646 | 675.8556 | 0.02734595 | 632.65 | 0.02747037 | 724.3361 | 0.02749812 | 705.6944
0.02741636 | 640.6241 | 0.02730175 | 600.7837 | 0.02733971 | 675.8654 | 0.02736602 | 632.5947 | 0.02749044 | 724.26 | 0.02751914 | 705.6456
0.02743704 | 640.5705 | 0.02732728 | 600.7515 | 0.0273601 | 675.8345 | 0.02738704 | 632.5979 | 0.02751433 | 724.2834 | 0.02754016 | 705.6358
0.02745708 | 640.608 | 0.02734926 | 600.7301 | 0.02738112 | 675.8459 | 0.02741061 | 632.6158 | 0.02753567 | 724.299 | 0.02756023 | 705.6475
0.02747841 | 640.6116 | 0.02736961 | 600.6782 | 0.02740246 | 675.9029 | 0.02743323 | 632.5865 | 0.02755733 | 724.2346 | 0.02758093 | 705.6319
0.02750135 | 640.5633 | 0.0273903 | 600.68 | 0.02742444 | 675.885 | 0.02745457 | 632.5719 | 0.02757771 | 724.141 | 0.02760196 | 705.6222
0.02752527 | 640.5669 | 0.02741195 | 600.6818 | 0.0274445 | 675.8964 | 0.02747559 | 632.5507 | 0.02759874 | 724.1292 | 0.02762298 | 705.5461
0.02754692 | 640.6026 | 0.0274336 | 600.6443 | 0.02746553 | 675.911 | 0.02749661 | 632.5947 | 0.02761944 | 724.2112 | 0.02764336 | 705.5129
0.02756922 | 640.6277 | 0.02745558 | 600.6872 | 0.02748623 | 675.9436 | 0.027517 | 632.5572 | 0.02763951 | 724.0649 | 0.02766502 | 705.4817
0.0275899 | 640.6205 | 0.02747755 | 600.6335 | 0.02750725 | 675.9924 | 0.02753738 | 632.6028 | 0.02766148 | 724.1312 | 0.02768668 | 705.4427
0.02761414 | 640.6437 | 0.02749856 | 600.7104 | 0.02752827 | 675.9192 | 0.02755745 | 632.5556 | 0.02768187 | 724.0844 | 0.0277077 | 705.5188
0.0276374 | 640.658 | 0.02751924 | 600.6818 | 0.02755057 | 675.8687 | 0.02757943 | 632.5263 | 0.02770257 | 724.0512 | 0.02772777 | 705.4895
0.02766003 | 640.6509 | 0.02754057 | 600.6764 | 0.02757096 | 675.9371 | 0.02759949 | 632.5442 | 0.02772391 | 724.0492 | 0.02774816 | 705.4602
0.02768039 | 640.6866 | 0.0275619 | 600.6782 | 0.02759198 | 675.8931 | 0.02762179 | 632.5507 | 0.02774494 | 724.1253 | 0.02776822 | 705.4817
0.02770236 | 640.8046 | 0.0275829 | 600.7354 | 0.02761459 | 675.9289 | 0.02764217 | 632.51 | 0.02776564 | 724.0785 | 0.02778956 | 705.4563
0.02772466 | 640.7385 | 0.02760617 | 600.7515 | 0.02763625 | 675.9094 | 0.02766351 | 632.5018 | 0.02779017 | 724.1039 | 0.02780995 | 705.4231
0.02774793 | 640.7617 | 0.0276275 | 600.7569 | 0.02765695 | 675.9208 | 0.02768454 | 632.4155 | 0.02781023 | 724.1175 | 0.02783033 | 705.4934
0.02776829 | 640.7778 | 0.02764851 | 600.7211 | 0.02767893 | 675.8947 | 0.02770651 | 632.4367 | 0.02783285 | 724.1214 | 0.02785104 | 705.4563
0.02778865 | 640.7456 | 0.02766886 | 600.7015 | 0.02769964 | 675.8817 | 0.02772817 | 632.4709 | 0.02785578 | 724.0707 | 0.02787206 | 705.4192
0.02781094 | 640.7796 | 0.02769084 | 600.6872 | 0.02772225 | 675.9126 | 0.02774856 | 632.4465 | 0.02787808 | 724.1058 | 0.02789404 | 705.4407
0.02783163 | 640.7796 | 0.02771217 | 600.6031 | 0.02774295 | 675.9094 | 0.02777022 | 632.4676 | 0.02789942 | 724.0122 | 0.02791474 | 705.4309
0.02785263 | 640.8064 | 0.0277322 | 600.6907 | 0.02776525 | 675.9289 | 0.02779092 | 632.497 | 0.02792299 | 723.9966 | 0.02793576 | 705.3919
0.02787364 | 640.8028 | 0.02775741 | 600.6889 | 0.02778532 | 675.8931 | 0.02781099 | 632.4676 | 0.02794305 | 723.94 | 0.02795647 | 705.388
0.02789432 | 640.8797 | 0.02778036 | 600.6943 | 0.02780698 | 675.8654 | 0.02783201 | 632.4562 | 0.02796344 | 723.9419 | 0.02797908 | 705.3997
0.02791597 | 640.7707 | 0.02780233 | 600.6764 | 0.02783055 | 675.8166 | 0.02785303 | 632.4286 | 0.02798414 | 723.9595 | 0.02800106 | 705.2905
0.02793762 | 640.81 | 0.02782463 | 600.6889 | 0.02785316 | 675.8247 | 0.02787533 | 632.3797 | 0.02800771 | 723.9536 | 0.02802208 | 705.2866
0.02796154 | 640.7564 | 0.02784563 | 600.7015 | 0.02787355 | 675.81 | 0.02789571 | 632.3667 | 0.02802937 | 723.9341 | 0.02804501 | 705.3139
0.02798319 | 640.7474 | 0.02786729 | 600.6872 | 0.02789425 | 675.7986 | 0.02791737 | 632.3911 | 0.02805039 | 723.981 | 0.02806604 | 705.3041
0.02800549 | 640.7724 | 0.02788797 | 600.7032 | 0.02791495 | 675.8084 | 0.02793776 | 632.422 | 0.02807174 | 723.9439 | 0.02808674 | 705.2592
0.02802682 | 640.7152 | 0.02790897 | 600.6961 | 0.02793598 | 675.8345 | 0.02795814 | 632.3504 | 0.02809403 | 723.9849 | 0.02810713 | 705.3002
0.02804685 | 640.751 | 0.02792998 | 600.6836 | 0.02795859 | 675.8019 | 0.02797885 | 632.3276 | 0.02811505 | 724.0239 | 0.0281291 | 705.2534
0.02806689 | 640.7867 | 0.02795131 | 600.7086 | 0.02797898 | 675.8459 | 0.02800146 | 632.3276 | 0.02813512 | 723.979 | 0.02814949 | 705.187
0.02808789 | 640.8386 | 0.02797555 | 600.7015 | 0.02799936 | 675.8361 | 0.02802185 | 632.3015 | 0.02815582 | 724.0317 | 0.02817051 | 705.2007
0.02810858 | 640.81 | 0.02799623 | 600.6907 | 0.02802102 | 675.8719 | 0.02804319 | 632.3113 | 0.02817716 | 724.0063 | 0.02819121 | 705.2163
0.0281312 | 640.8547 | 0.02801627 | 600.7104 | 0.02804204 | 675.7889 | 0.02806357 | 632.2625 | 0.02819882 | 724.0375 | 0.02821128 | 705.1929
0.02815253 | 640.8779 | 0.0280363 | 600.7193 | 0.02806338 | 675.8312 | 0.02808619 | 632.2657 | 0.02821985 | 724.1429 | 0.02823294 | 705.2436
0.02817321 | 640.8869 | 0.02805634 | 600.7873 | 0.02808409 | 675.7986 | 0.02810657 | 632.2478 | 0.02823991 | 724.1097 | 0.02825524 | 705.1578
0.02819519 | 640.919 | 0.02807734 | 600.8141 | 0.02810575 | 675.7319 | 0.02812759 | 632.2576 | 0.02826221 | 724.1488 | 0.0282769 | 705.1324
0.02821554 | 640.9351 | 0.02809996 | 600.8373 | 0.02812772 | 675.7612 | 0.02814894 | 632.2934 | 0.02828291 | 724.1273 | 0.0282976 | 705.0251
0.0282359 | 640.9423 | 0.02812032 | 600.8605 | 0.02815098 | 675.771 | 0.02816932 | 632.2657 | 0.02830457 | 724.1488 | 0.02831958 | 705.0192
0.02825723 | 640.9101 | 0.02814101 | 600.8999 | 0.02817136 | 675.7237 | 0.0281913 | 632.2901 | 0.02832623 | 724.2092 | 0.02834124 | 704.9568
0.02827856 | 640.9941 | 0.02816589 | 600.9374 | 0.02819206 | 675.7465 | 0.02821582 | 632.3113 | 0.02834693 | 724.219 | 0.0283613 | 705.0329
0.02829892 | 640.9727 | 0.02818851 | 600.9177 | 0.02821213 | 675.7026 | 0.02823621 | 632.2885 | 0.028367 | 724.3712 | 0.02838169 | 704.9861
0.02831928 | 641.0817 | 0.02820952 | 600.9249 | 0.02823252 | 675.7188 | 0.02825691 | 632.2967 | 0.02838707 | 724.3205 | 0.02840271 | 704.9568
0.02833996 | 641.0745 | 0.02822955 | 600.9142 | 0.02825545 | 675.7726 | 0.02828016 | 632.2559 | 0.02840745 | 724.3146 | 0.02842405 | 705.0251
0.02836097 | 641.1139 | 0.02824959 | 600.9195 | 0.02827838 | 675.7644 | 0.02830023 | 632.2641 | 0.02842816 | 724.299 | 0.02844412 | 705.0095
0.0283823 | 641.0924 | 0.02827027 | 600.9642 | 0.02829909 | 675.797 | 0.02832062 | 632.2999 | 0.0284495 | 724.3205 | 0.02846609 | 704.9958
0.02840266 | 641.13 | 0.02829128 | 600.9553 | 0.02832043 | 675.8182 | 0.02834259 | 632.2494 | 0.02847116 | 724.2814 | 0.02848775 | 704.9724
0.02842366 | 641.1532 | 0.02831228 | 601.0035 | 0.02834113 | 675.8426 | 0.02836393 | 632.3146 | 0.02849473 | 724.3361 | 0.02850909 | 705.031
0.02844434 | 641.1889 | 0.0283362 | 601 | 0.02836152 | 675.8231 | 0.02838528 | 632.3422 | 0.02851511 | 724.338 | 0.02853139 | 705.0271
0.0284647 | 641.2032 | 0.02835656 | 600.9803 | 0.02838381 | 675.8508 | 0.02840566 | 632.3878 | 0.02853613 | 724.3205 | 0.02855146 | 705.0563
0.02848636 | 641.1478 | 0.02837821 | 600.9964 | 0.02840452 | 675.854 | 0.02842796 | 632.4204 | 0.02855652 | 724.3692 | 0.02857375 | 704.9919
0.02850833 | 641.1907 | 0.02840051 | 601.0196 | 0.02842554 | 675.8817 | 0.02845057 | 632.4269 | 0.02857786 | 724.34 | 0.02859509 | 704.9958
0.02852966 | 641.239 | 0.0284241 | 601.0232 | 0.02844592 | 675.911 | 0.02847096 | 632.4562 | 0.02859856 | 724.3244 | 0.02861771 | 704.9978
0.02855196 | 641.2765 | 0.02844543 | 601.0607 | 0.02846599 | 675.9827 | 0.02849134 | 632.5295 | 0.02862182 | 724.3673 | 0.02863969 | 704.9275
0.02857199 | 641.2801 | 0.02846643 | 600.9803 | 0.02848701 | 676.0038 | 0.02851332 | 632.5377 | 0.02864252 | 724.3634 | 0.02865975 | 704.9822
0.02859235 | 641.3337 | 0.02848905 | 600.9803 | 0.02850708 | 676.0071 | 0.02853339 | 632.5246 | 0.02866673 | 724.4161 | 0.02868173 | 705.0583
0.02861401 | 641.3641 | 0.02851135 | 600.9624 | 0.02853001 | 676.0934 | 0.02855568 | 632.5458 | 0.02868902 | 724.3966 | 0.02870371 | 705.0739
0.02863598 | 641.3462 | 0.02853171 | 600.9928 | 0.02855103 | 676.0836 | 0.0285783 | 632.5572 | 0.02871164 | 724.3458 | 0.02872378 | 705.0134
0.02865666 | 641.407 | 0.02855304 | 600.9553 | 0.02857142 | 676.1146 | 0.02860059 | 632.5458 | 0.02873266 | 724.4044 | 0.02874543 | 705.1031
0.02867896 | 641.4124 | 0.0285734 | 600.9571 | 0.02859212 | 676.1081 | 0.02862512 | 632.5165 | 0.02875687 | 724.3263 | 0.02876582 | 705.0661
0.02869932 | 641.4678 | 0.02859408 | 600.9088 | 0.02861283 | 676.0576 | 0.02864582 | 632.4921 | 0.02877693 | 724.3497 | 0.02878652 | 705.1246
0.0287213 | 641.3605 | 0.02861444 | 600.9571 | 0.02863417 | 676.1113 | 0.02866844 | 632.5328 | 0.02879923 | 724.3322 | 0.02880659 | 705.109
0.0287423 | 641.491 | 0.02863609 | 600.9946 | 0.02865519 | 676.113 | 0.02868914 | 632.5002 | 0.02882057 | 724.2775 | 0.02882666 | 705.1051
0.0287646 | 641.441 | 0.02865645 | 600.9338 | 0.02867812 | 676.1569 | 0.0287108 | 632.5165 | 0.02884159 | 724.3127 | 0.028848 | 705.1207
0.02878625 | 641.4732 | 0.02867778 | 600.9624 | 0.02870106 | 676.1586 | 0.0287315 | 632.5214 | 0.02886261 | 724.2405 | 0.02886998 | 705.0583
0.02881017 | 641.407 | 0.02869943 | 600.991 | 0.02872112 | 676.1537 | 0.02875476 | 632.5198 | 0.02888332 | 724.2892 | 0.028891 | 705.031
0.02883117 | 641.5697 | 0.02872109 | 601.0196 | 0.02874246 | 676.183 | 0.02877801 | 632.5051 | 0.02890498 | 724.2541 | 0.02891202 | 705.0661
0.02885121 | 641.4964 | 0.02874112 | 600.9875 | 0.02876253 | 676.1911 | 0.02879839 | 632.5084 | 0.028926 | 724.2678 | 0.02893495 | 705.0505
0.02887124 | 641.5053 | 0.02876116 | 600.9714 | 0.02878419 | 676.209 | 0.0288191 | 632.4921 | 0.02894766 | 724.3322 | 0.02895502 | 705.0192
0.02889225 | 641.4517 | 0.02878119 | 601.0393 | 0.02880426 | 676.2188 | 0.02884267 | 632.466 | 0.02896804 | 724.3751 | 0.028977 | 705.0192
0.02891422 | 641.4732 | 0.02880285 | 601.0071 | 0.0288256 | 676.2514 | 0.02886401 | 632.4676 | 0.02898843 | 724.3302 | 0.0289977 | 705.0466
0.02893555 | 641.4177 | 0.0288232 | 600.9749 | 0.02884598 | 676.2726 | 0.02888567 | 632.479 | 0.0290085 | 724.3439 | 0.0290184 | 705.0388
0.02895591 | 641.4589 | 0.0288468 | 601.0161 | 0.02886637 | 676.2416 | 0.02890701 | 632.4286 | 0.02903016 | 724.2931 | 0.02903847 | 705.0485
0.02897627 | 641.4428 | 0.02886974 | 601.0196 | 0.02888675 | 676.2286 | 0.02893026 | 632.3569 | 0.02905022 | 724.3302 | 0.02906013 | 705.0231
0.02899889 | 641.4124 | 0.0288901 | 601.0286 | 0.02890777 | 676.2384 | 0.02895319 | 632.3276 | 0.02907443 | 724.221 | 0.0290802 | 705.0466
0.02902216 | 641.5053 | 0.02891078 | 601.0035 | 0.02892816 | 676.2009 | 0.02897358 | 632.3113 | 0.02909513 | 724.2366 | 0.02910154 | 705.0836
0.02904284 | 641.4124 | 0.02893082 | 601.0447 | 0.02895077 | 676.183 | 0.02899492 | 632.339 | 0.02911584 | 724.2873 | 0.0291216 | 705.0466
0.02906353 | 641.5071 | 0.02895215 | 600.991 | 0.0289718 | 676.2009 | 0.02901498 | 632.3488 | 0.02913813 | 724.258 | 0.02914517 | 705.0427
0.02908356 | 641.4821 | 0.02897315 | 601.0196 | 0.02899218 | 676.1846 | 0.0290376 | 632.3748 | 0.02915884 | 724.299 | 0.02916556 | 705.0192
0.02910457 | 641.5339 | 0.02899319 | 601.0429 | 0.02901416 | 676.196 | 0.02905798 | 632.3194 | 0.02918081 | 724.2405 | 0.02918817 | 705.0466
0.02912719 | 641.4749 | 0.02901355 | 601.0607 | 0.02903486 | 676.1651 | 0.02907964 | 632.3146 | 0.02920088 | 724.3185 | 0.02921079 | 705.0114
0.02914981 | 641.5572 | 0.0290352 | 601.05 | 0.0290562 | 676.2042 | 0.02909971 | 632.2787 | 0.02922127 | 724.299 | 0.02923245 | 705.0056
0.02917082 | 641.5214 | 0.02905556 | 600.9785 | 0.02907786 | 676.2188 | 0.02912073 | 632.3374 | 0.02924197 | 724.2639 | 0.02925411 | 705.0349
0.02919085 | 641.5286 | 0.02907721 | 600.9589 | 0.0290992 | 676.2563 | 0.0291408 | 632.4009 | 0.02926204 | 724.1995 | 0.02927481 | 704.9412
0.02921121 | 641.5232 | 0.02909725 | 600.9571 | 0.02911927 | 676.1993 | 0.02916246 | 632.3797 | 0.0292821 | 724.1585 | 0.0292952 | 704.9841
0.02923125 | 641.4946 | 0.0291189 | 600.9553 | 0.02914093 | 676.209 | 0.02918284 | 632.3764 | 0.02930376 | 724.1078 | 0.02931781 | 704.9451
0.02925645 | 641.5089 | 0.02914184 | 600.9392 | 0.02916163 | 676.1472 | 0.02920355 | 632.3341 | 0.0293251 | 724.2561 | 0.02933788 | 704.9139
0.02927649 | 641.5304 | 0.02916253 | 600.9696 | 0.02918265 | 676.1928 | 0.02922584 | 632.2901 | 0.02934676 | 724.0863 | 0.02935954 | 704.8592
0.02929944 | 641.5018 | 0.02918289 | 600.9499 | 0.029204 | 676.2172 | 0.02924591 | 632.3308 | 0.02936683 | 724.0902 | 0.02938024 | 704.8905
0.02932109 | 641.4928 | 0.02920551 | 600.9356 | 0.02922565 | 676.1895 | 0.0292663 | 632.3536 | 0.02938721 | 724.1371 | 0.02940126 | 704.8202
0.02934145 | 641.5143 | 0.02922878 | 600.9517 | 0.02924699 | 676.1634 | 0.02928764 | 632.3667 | 0.02940983 | 724.0649 | 0.02942165 | 704.8495
0.02936213 | 641.5071 | 0.02924978 | 600.9767 | 0.02926993 | 676.1602 | 0.0293077 | 632.3569 | 0.02942989 | 724.0649 | 0.02944171 | 704.8261
0.02938249 | 641.5536 | 0.02927046 | 601.0089 | 0.02929286 | 676.1406 | 0.02932809 | 632.3178 | 0.02945251 | 724.2131 | 0.02946178 | 704.8339
0.02940414 | 641.6036 | 0.0292905 | 601.0053 | 0.02931548 | 676.1683 | 0.02934815 | 632.2901 | 0.02947449 | 724.178 | 0.02948248 | 704.8222
0.02942644 | 641.5268 | 0.02931086 | 600.9767 | 0.02933714 | 676.2058 | 0.02936886 | 632.295 | 0.02949551 | 724.178 | 0.02950414 | 704.8163
0.02944712 | 641.6019 | 0.02933251 | 601.0232 | 0.02935943 | 676.1928 | 0.02938988 | 632.3406 | 0.02951621 | 724.1878 | 0.02952453 | 704.6934
0.02946748 | 641.6233 | 0.02935481 | 601.0143 | 0.02938109 | 676.2058 | 0.02941122 | 632.2804 | 0.02953755 | 724.1975 | 0.02954523 | 704.6992
0.02948881 | 641.6734 | 0.02937485 | 601.0071 | 0.02940434 | 676.1602 | 0.02943224 | 632.2462 | 0.02955858 | 724.1507 | 0.0295653 | 704.6778
0.02951078 | 641.7073 | 0.02939714 | 601.0321 | 0.02942568 | 676.1862 | 0.02945422 | 632.2706 | 0.02958087 | 724.3536 | 0.02958568 | 704.6271
0.02953179 | 641.8217 | 0.02941977 | 601.0304 | 0.02944575 | 676.126 | 0.0294762 | 632.1696 | 0.02960189 | 724.2366 | 0.02960607 | 704.629
0.02955538 | 641.8182 | 0.02944045 | 601.0107 | 0.02946582 | 676.1358 | 0.0294969 | 632.1371 | 0.02962387 | 724.2873 | 0.02962964 | 704.5549
0.02957574 | 641.8646 | 0.02946501 | 601.0661 | 0.02948652 | 676.1341 | 0.02951729 | 632.2038 | 0.02964394 | 724.2892 | 0.02965066 | 704.4944
0.02959804 | 641.9612 | 0.02948763 | 601.0947 | 0.02950659 | 676.0885 | 0.02953926 | 632.2185 | 0.02966687 | 724.2717 | 0.02967264 | 704.5256
0.02961904 | 641.9612 | 0.02950799 | 601.1036 | 0.02952665 | 676.1227 | 0.02956029 | 632.2283 | 0.02968694 | 724.2717 | 0.02969494 | 704.5978
0.02963973 | 641.9772 | 0.02952835 | 601.0947 | 0.02954799 | 676.1341 | 0.02958067 | 632.1387 | 0.02970701 | 724.2463 | 0.029715 | 704.5061
0.02966299 | 641.9612 | 0.02955097 | 601.1519 | 0.02956838 | 676.1862 | 0.02960329 | 632.1094 | 0.02972803 | 724.3907 | 0.02973762 | 704.5295
0.029684 | 641.9683 | 0.02957101 | 601.1197 | 0.02959004 | 676.1993 | 0.02962654 | 632.1615 | 0.02975223 | 724.3536 | 0.02975991 | 704.5451
0.02970468 | 641.979 | 0.02959201 | 601.168 | 0.02961106 | 676.2009 | 0.02964661 | 632.2364 | 0.02977421 | 724.3907 | 0.02978189 | 704.4827
0.02972633 | 642.0201 | 0.02961366 | 601.1912 | 0.02963145 | 676.2514 | 0.02966667 | 632.2299 | 0.02979428 | 724.3712 | 0.02980291 | 704.4397
0.02974896 | 641.9915 | 0.02963532 | 601.1805 | 0.02965151 | 676.2709 | 0.02968929 | 632.2397 | 0.02981435 | 724.3556 | 0.02982298 | 704.4573
0.02977061 | 642.0344 | 0.029656 | 601.1877 | 0.02967253 | 676.2954 | 0.02971095 | 632.2266 | 0.02983537 | 724.4005 | 0.02984337 | 704.471
0.02979355 | 642.0523 | 0.029677 | 601.1608 | 0.02969515 | 676.3507 | 0.02973324 | 632.2413 | 0.02985671 | 724.4219 | 0.02986407 | 704.4397
0.02981359 | 642.1113 | 0.02969866 | 601.1644 | 0.02971617 | 676.3263 | 0.02975426 | 632.2706 | 0.0298806 | 724.3868 | 0.02988477 | 704.4241
0.02983492 | 642.1328 | 0.02971934 | 601.1787 | 0.02973783 | 676.3393 | 0.02977561 | 632.2641 | 0.02990066 | 724.3478 | 0.02990516 | 704.3636
0.02985495 | 642.1113 | 0.0297397 | 601.1608 | 0.02975949 | 676.3426 | 0.02979663 | 632.2722 | 0.02992105 | 724.3497 | 0.02992554 | 704.3383
0.02987596 | 642.1488 | 0.02975973 | 601.1769 | 0.02977956 | 676.367 | 0.02981733 | 632.2006 | 0.02994303 | 724.3868 | 0.02994784 | 704.3597
0.02989761 | 642.1721 | 0.02978074 | 601.1984 | 0.02980122 | 676.3638 | 0.02983867 | 632.2494 | 0.02996405 | 724.381 | 0.02996918 | 704.2622
0.02991991 | 642.1631 | 0.02980304 | 601.2824 | 0.0298216 | 676.3491 | 0.02985906 | 632.2771 | 0.02998698 | 724.3517 | 0.02999116 | 704.2954
0.02994253 | 642.1202 | 0.02982372 | 601.2949 | 0.02984167 | 676.3735 | 0.02987912 | 632.3357 | 0.03000705 | 724.3849 | 0.03001186 | 704.2875
0.02996483 | 642.1435 | 0.02984408 | 601.2842 | 0.02986237 | 676.4045 | 0.02990301 | 632.2999 | 0.03002903 | 724.3478 | 0.03003575 | 704.2719
0.02998713 | 642.1828 | 0.02986605 | 601.2663 | 0.0298853 | 676.3996 | 0.02992563 | 632.2804 | 0.030051 | 724.3575 | 0.03005709 | 704.2368
0.03001007 | 642.1971 | 0.02988835 | 601.3056 | 0.02990792 | 676.4484 | 0.02994633 | 632.2918 | 0.03007266 | 724.4005 | 0.03007748 | 704.2173
0.03003237 | 642.24 | 0.02990903 | 601.3628 | 0.02993085 | 676.4126 | 0.02996799 | 632.3341 | 0.03009305 | 724.4785 | 0.03009882 | 704.2232
0.03005273 | 642.2489 | 0.02992939 | 601.3146 | 0.02995092 | 676.4305 | 0.02998837 | 632.3276 | 0.03011375 | 724.42 | 0.03011984 | 704.1958
0.03007341 | 642.2901 | 0.02994975 | 601.2895 | 0.0299713 | 676.4647 | 0.03001067 | 632.2983 | 0.03013637 | 724.3692 | 0.03014118 | 704.309
0.03009603 | 642.3061 | 0.02997173 | 601.2788 | 0.02999201 | 676.4452 | 0.03003201 | 632.2934 | 0.03015675 | 724.3849 | 0.03016348 | 704.231
0.03011898 | 642.2489 | 0.02999403 | 601.3289 | 0.03001239 | 676.4322 | 0.03005399 | 632.3146 | 0.03017937 | 724.4044 | 0.0301845 | 704.2154
0.03013998 | 642.1828 | 0.03001503 | 601.3378 | 0.03003373 | 676.437 | 0.03007565 | 632.2657 | 0.03020039 | 724.3673 | 0.03020584 | 704.27
0.03016228 | 642.2275 | 0.0300383 | 601.3467 | 0.03005476 | 676.4696 | 0.03009794 | 632.2364 | 0.03022269 | 724.3517 | 0.03022622 | 704.2466
0.03018264 | 642.2704 | 0.0300606 | 601.3539 | 0.03007546 | 676.4484 | 0.03011897 | 632.2511 | 0.03024403 | 724.3985 | 0.03024884 | 704.2427
0.03020268 | 642.2704 | 0.0300816 | 601.3825 | 0.03009648 | 676.4452 | 0.03014063 | 632.2217 | 0.030266 | 724.3614 | 0.0302689 | 704.2544
0.03022304 | 642.3115 | 0.03010196 | 601.3718 | 0.03011687 | 676.455 | 0.03016101 | 632.2608 | 0.03028766 | 724.379 | 0.03029025 | 704.3149
0.03024307 | 642.3401 | 0.03012329 | 601.4057 | 0.03013789 | 676.4859 | 0.03018108 | 632.3032 | 0.03030773 | 724.3517 | 0.03031031 | 704.2778
0.03026473 | 642.3008 | 0.03014462 | 601.3682 | 0.03015796 | 676.5168 | 0.0302021 | 632.3374 | 0.03032971 | 724.3673 | 0.03033325 | 704.3266
0.03028573 | 642.3026 | 0.03016886 | 601.3521 | 0.03017993 | 676.5657 | 0.03022217 | 632.3406 | 0.03035137 | 724.4005 | 0.03035459 | 704.3071
0.03030609 | 642.3151 | 0.03018954 | 601.3575 | 0.03020223 | 676.538 | 0.03024319 | 632.3097 | 0.03037334 | 724.377 | 0.03037593 | 704.3402
0.03032742 | 642.3723 | 0.03021378 | 601.3074 | 0.03022293 | 676.5185 | 0.03026357 | 632.2804 | 0.03039564 | 724.3927 | 0.03039631 | 704.35
0.03034746 | 642.3133 | 0.03023543 | 601.3038 | 0.03024364 | 676.4794 | 0.03028491 | 632.3129 | 0.03041603 | 724.4473 | 0.03041733 | 704.3734
0.03036846 | 642.3258 | 0.03025547 | 601.2699 | 0.03026498 | 676.4908 | 0.0303053 | 632.2836 | 0.03043705 | 724.4531 | 0.03043867 | 704.3461
0.03038947 | 642.3276 | 0.03027583 | 601.2055 | 0.03028791 | 676.4957 | 0.03032791 | 632.2608 | 0.03045966 | 724.377 | 0.03046065 | 704.4085
0.03041112 | 642.3222 | 0.03029715 | 601.1805 | 0.03031148 | 676.5201 | 0.03034798 | 632.2494 | 0.03047973 | 724.3692 | 0.03048072 | 704.3636
0.03043212 | 642.3061 | 0.03031945 | 601.2377 | 0.0303341 | 676.5087 | 0.03036932 | 632.2478 | 0.03050171 | 724.3497 | 0.03050302 | 704.3149
0.03045248 | 642.2722 | 0.03034143 | 601.2538 | 0.03035448 | 676.494 | 0.03038939 | 632.2755 | 0.03052209 | 724.3068 | 0.0305234 | 704.3695
0.03047575 | 642.3276 | 0.03036146 | 601.2449 | 0.03037805 | 676.5299 | 0.03041009 | 632.2445 | 0.03054311 | 724.2873 | 0.03054538 | 704.3207
0.03049611 | 642.2615 | 0.03038538 | 601.218 | 0.03039971 | 676.5706 | 0.03043016 | 632.3032 | 0.0305635 | 724.3536 | 0.03056863 | 704.2778
0.03051744 | 642.3562 | 0.03040671 | 601.3056 | 0.0304201 | 676.5722 | 0.03045214 | 632.2103 | 0.03058452 | 724.2541 | 0.03058965 | 704.3558
0.03053909 | 642.3759 | 0.03042739 | 601.2931 | 0.03044048 | 676.5836 | 0.0304722 | 632.2185 | 0.03060586 | 724.2775 | 0.03061322 | 704.3617
0.03055977 | 642.3991 | 0.03044904 | 601.2627 | 0.03046118 | 676.5836 | 0.03049291 | 632.2055 | 0.03062593 | 724.2522 | 0.03063393 | 704.3617
0.03058175 | 642.3991 | 0.03047037 | 601.3199 | 0.0304838 | 676.5624 | 0.03051552 | 632.2445 | 0.03064886 | 724.2814 | 0.03065495 | 704.3344
0.03060437 | 642.4098 | 0.03049073 | 601.2538 | 0.03050482 | 676.5478 | 0.03053623 | 632.1827 | 0.03066957 | 724.26 | 0.03067533 | 704.2973
0.03062635 | 642.4634 | 0.03051174 | 601.2466 | 0.03052489 | 676.5006 | 0.03055788 | 632.2543 | 0.03068963 | 724.4297 | 0.03069699 | 704.2895
0.03064735 | 642.4259 | 0.03053306 | 601.2323 | 0.03054814 | 676.512 | 0.03057954 | 632.2429 | 0.03071065 | 724.3088 | 0.03071961 | 704.2505
0.03066739 | 642.5046 | 0.0305573 | 601.1877 | 0.03056821 | 676.4875 | 0.0306012 | 632.2901 | 0.03073104 | 724.3283 | 0.03074031 | 704.2954
0.03068904 | 642.5171 | 0.0305796 | 601.2073 | 0.03059018 | 676.5006 | 0.03062127 | 632.2836 | 0.03075111 | 724.2775 | 0.0307607 | 704.3051
0.03071037 | 642.5064 | 0.03060028 | 601.1984 | 0.03061152 | 676.5103 | 0.03064261 | 632.1843 | 0.03077213 | 724.2502 | 0.03078076 | 704.2719
0.03073073 | 642.5278 | 0.03062323 | 601.2145 | 0.03063478 | 676.4843 | 0.03066268 | 632.2038 | 0.03079219 | 724.2561 | 0.03080338 | 704.2485
0.0307527 | 642.4384 | 0.03064456 | 601.218 | 0.03065707 | 676.494 | 0.03068274 | 632.2136 | 0.03081385 | 724.2385 | 0.03082695 | 704.2407
0.03077371 | 642.4402 | 0.03066524 | 601.2574 | 0.03067778 | 676.5331 | 0.03070345 | 632.1957 | 0.03083488 | 724.2229 | 0.03084765 | 704.1529
0.03079407 | 642.4724 | 0.03068624 | 601.1859 | 0.03069816 | 676.5103 | 0.03072351 | 632.181 | 0.03085622 | 724.1956 | 0.03086899 | 704.1724
0.0308141 | 642.5224 | 0.03070628 | 601.218 | 0.03072237 | 676.551 | 0.03074549 | 632.1696 | 0.0308766 | 724.2541 | 0.03088906 | 704.151
0.03083576 | 642.4992 | 0.03072858 | 601.1877 | 0.03074244 | 676.5071 | 0.03076683 | 632.1126 | 0.03089699 | 724.2366 | 0.03090976 | 704.1022
0.03085644 | 642.5475 | 0.03074861 | 601.1984 | 0.03076314 | 676.4973 | 0.03078849 | 632.1289 | 0.03091705 | 724.2092 | 0.03093015 | 704.0905
0.03087647 | 642.5796 | 0.03076962 | 601.2055 | 0.03078448 | 676.4615 | 0.03080951 | 632.1126 | 0.03093808 | 724.2658 | 0.03095085 | 704.0729
0.03089716 | 642.61 | 0.03078998 | 601.1966 | 0.03080646 | 676.4826 | 0.03083022 | 632.1159 | 0.03095846 | 724.3127 | 0.03097219 | 703.9968
0.03091719 | 642.6601 | 0.03081034 | 601.2002 | 0.03082716 | 676.481 | 0.03085124 | 632.1012 | 0.03098044 | 724.2619 | 0.03099417 | 704.03
0.03093788 | 642.6368 | 0.03083134 | 601.2091 | 0.03084755 | 676.4647 | 0.03087162 | 632.0833 | 0.03100051 | 724.2697 | 0.03101615 | 703.9617
0.03095856 | 642.7405 | 0.03085267 | 601.1984 | 0.03086793 | 676.4322 | 0.03089169 | 632.1224 | 0.03102216 | 724.2717 | 0.03103717 | 704.0261
0.03097859 | 642.6958 | 0.03087271 | 601.2931 | 0.03088927 | 676.437 | 0.03091176 | 632.1533 | 0.03104223 | 724.2249 | 0.03105883 | 704.03
0.03100025 | 642.7512 | 0.03089307 | 601.3521 | 0.03090998 | 676.4859 | 0.03093405 | 632.0361 | 0.03106389 | 724.2346 | 0.03107921 | 704.0358
0.03102093 | 642.8174 | 0.03091343 | 601.3485 | 0.030931 | 676.4582 | 0.03095476 | 632.0084 | 0.03108491 | 724.3146 | 0.03110119 | 704.0573
0.03104193 | 642.8674 | 0.03093346 | 601.3557 | 0.03095393 | 676.4957 | 0.03097514 | 632.0393 | 0.03110657 | 724.1995 | 0.03112317 | 704.0183
0.03106456 | 642.8639 | 0.03095576 | 601.4343 | 0.030974 | 676.481 | 0.03099553 | 632.0931 | 0.03112951 | 724.2951 | 0.03114355 | 704.0183
0.03108588 | 642.9211 | 0.03097612 | 601.4898 | 0.0309947 | 676.5299 | 0.03101559 | 632.0898 | 0.03115148 | 724.299 | 0.03116521 | 704.0202
0.03110915 | 642.8674 | 0.0309981 | 601.4987 | 0.03101541 | 676.5413 | 0.03103566 | 632.0214 | 0.0311741 | 724.3478 | 0.03118528 | 704.0007
0.03112919 | 642.8621 | 0.0310191 | 601.5416 | 0.03103611 | 676.5234 | 0.03105636 | 632.0312 | 0.03119448 | 724.3927 | 0.03120598 | 703.9968
0.03115019 | 642.9765 | 0.03104108 | 601.5166 | 0.03105713 | 676.5185 | 0.03107643 | 632.0752 | 0.03121455 | 724.4766 | 0.03122764 | 703.9812
0.0311712 | 642.9228 | 0.03106208 | 601.5094 | 0.03108006 | 676.551 | 0.03109745 | 632.0182 | 0.03123462 | 724.381 | 0.03124962 | 703.9324
0.03119285 | 642.9175 | 0.03108341 | 601.538 | 0.03110109 | 676.595 | 0.03111816 | 631.9775 | 0.03125596 | 724.4551 | 0.03126969 | 703.9129
0.03121386 | 642.9318 | 0.03110409 | 601.5523 | 0.03112147 | 676.5836 | 0.03114045 | 632.0068 | 0.03127698 | 724.4805 | 0.03128975 | 703.909
0.03123389 | 642.9175 | 0.03112704 | 601.5952 | 0.03114218 | 676.582 | 0.03116211 | 632.098 | 0.03130119 | 724.5741 | 0.03131205 | 703.8993
0.03125522 | 642.9371 | 0.03114707 | 601.5237 | 0.03116224 | 676.6373 | 0.03118632 | 632.1354 | 0.03132157 | 724.5136 | 0.03133371 | 703.8368
0.0312772 | 642.9926 | 0.03116743 | 601.5809 | 0.03118231 | 676.6895 | 0.03120766 | 632.0524 | 0.03134291 | 724.6209 | 0.03135409 | 703.8485
0.03129788 | 642.9514 | 0.03118876 | 601.6095 | 0.03120237 | 676.7269 | 0.03122868 | 632.054 | 0.03136744 | 724.5722 | 0.03137416 | 703.8719
0.03131856 | 642.93 | 0.0312088 | 601.5756 | 0.03122435 | 676.7546 | 0.03125002 | 632.0507 | 0.03138782 | 724.5507 | 0.03139518 | 703.8017
0.03133957 | 642.9908 | 0.03123077 | 601.6292 | 0.03124697 | 676.8051 | 0.03127328 | 632.0263 | 0.03141139 | 724.578 | 0.0314178 | 703.8368
0.03135993 | 642.9407 | 0.03125146 | 601.6167 | 0.03126863 | 676.8653 | 0.03129493 | 632.0361 | 0.03143242 | 724.5449 | 0.03143786 | 703.8076
0.03137996 | 642.9443 | 0.03127246 | 601.631 | 0.03128933 | 676.8035 | 0.03131532 | 632.054 | 0.03145248 | 724.6405 | 0.03145825 | 703.7334
0.03140032 | 642.9997 | 0.0312925 | 601.6185 | 0.03130972 | 676.8295 | 0.03133602 | 632.1077 | 0.03147446 | 724.5351 | 0.03148086 | 703.7256
0.031421 | 642.9014 | 0.03131253 | 601.597 | 0.03133042 | 676.8263 | 0.031358 | 632.0931 | 0.03149484 | 724.6951 | 0.03150221 | 703.6807
0.03144201 | 642.8907 | 0.03133322 | 601.6131 | 0.03135049 | 676.8719 | 0.03137902 | 632.0638 | 0.03151778 | 724.5624 | 0.03152259 | 703.6593
0.03146302 | 642.964 | 0.03135584 | 601.6399 | 0.03137151 | 676.8458 | 0.03140227 | 632.0833 | 0.03153848 | 724.5995 | 0.03154361 | 703.6378
0.03148499 | 642.9657 | 0.03137749 | 601.5988 | 0.03139285 | 676.8442 | 0.03142266 | 632.1273 | 0.03155855 | 724.6092 | 0.03156686 | 703.5715
0.03150697 | 642.9765 | 0.03140011 | 601.563 | 0.03141451 | 676.8653 | 0.03144304 | 632.1403 | 0.03157861 | 724.6463 | 0.03158948 | 703.5968
0.0315283 | 643.0372 | 0.03142112 | 601.6596 | 0.03143457 | 676.8865 | 0.03146407 | 632.1631 | 0.03159932 | 724.5995 | 0.03161146 | 703.5715
0.03154962 | 643.0676 | 0.03144277 | 601.6095 | 0.03145783 | 676.8898 | 0.03148764 | 632.2234 | 0.03162066 | 724.5546 | 0.03163184 | 703.5441
0.03156998 | 643.0319 | 0.03146345 | 601.6095 | 0.03148044 | 676.9012 | 0.03151025 | 632.2299 | 0.03164136 | 724.5819 | 0.03165223 | 703.6007
0.03159099 | 643.0355 | 0.03148543 | 601.5934 | 0.03150242 | 676.8621 | 0.03153064 | 632.2462 | 0.03166143 | 724.6385 | 0.0316742 | 703.5676
0.03161296 | 643.0176 | 0.03150546 | 601.656 | 0.03152344 | 676.8621 | 0.03155134 | 632.1924 | 0.03168468 | 724.5605 | 0.03169427 | 703.5929
0.03163462 | 642.9997 | 0.03152679 | 601.5952 | 0.03154542 | 676.8995 | 0.031573 | 632.1908 | 0.03170538 | 724.5488 | 0.03171593 | 703.6241
0.03165465 | 643.0444 | 0.03154812 | 601.6328 | 0.0315674 | 676.9093 | 0.03159402 | 632.2055 | 0.03172545 | 724.5585 | 0.03173727 | 703.6124
0.03167598 | 643.073 | 0.03156913 | 601.6095 | 0.03158906 | 676.8751 | 0.03161473 | 632.2445 | 0.03174616 | 724.4883 | 0.03175861 | 703.6241
0.03169893 | 642.989 | 0.03159078 | 601.6542 | 0.03161071 | 676.8588 | 0.03163479 | 632.2201 | 0.03176622 | 724.5429 | 0.031779 | 703.6437
0.03171993 | 643.0676 | 0.0316134 | 601.6363 | 0.03163078 | 676.8751 | 0.0316555 | 632.2169 | 0.03178852 | 724.498 | 0.03180097 | 703.5968
0.03173997 | 643.107 | 0.03163602 | 601.6077 | 0.0316518 | 676.8719 | 0.03167588 | 632.1713 | 0.03180986 | 724.6131 | 0.03182232 | 703.6358
0.03176033 | 643.0408 | 0.03165864 | 601.6399 | 0.03167187 | 676.8377 | 0.03169754 | 632.2087 | 0.03182993 | 724.5156 | 0.03184557 | 703.6534
0.03178198 | 642.9979 | 0.03168159 | 601.5648 | 0.03169257 | 676.8295 | 0.03171761 | 632.168 | 0.03185318 | 724.5741 | 0.03186595 | 703.5851
0.03180331 | 643.0462 | 0.03170389 | 601.6131 | 0.03171391 | 676.8425 | 0.03173958 | 632.168 | 0.03187324 | 724.5253 | 0.0318892 | 703.5968
0.03182528 | 643.0998 | 0.03172489 | 601.6149 | 0.03173685 | 676.8719 | 0.03175965 | 632.1827 | 0.03189745 | 724.4727 | 0.03190927 | 703.5871
0.03184597 | 643.0909 | 0.03174913 | 601.5899 | 0.03175755 | 676.8995 | 0.03177972 | 632.2038 | 0.03191911 | 724.4805 | 0.03192966 | 703.6007
0.03186762 | 643.107 | 0.03177078 | 601.6149 | 0.03177857 | 676.8491 | 0.03180074 | 632.2559 | 0.03194013 | 724.498 | 0.03195036 | 703.5598
0.03188992 | 643.0784 | 0.03179146 | 601.6238 | 0.03180246 | 676.8995 | 0.03182336 | 632.2331 | 0.03196307 | 724.5273 | 0.03197297 | 703.55
0.03191092 | 643.0855 | 0.0318115 | 601.5863 | 0.03182444 | 676.9256 | 0.03184374 | 632.1761 | 0.03198472 | 724.4395 | 0.03199623 | 703.5734
0.0319316 | 643.2035 | 0.03183283 | 601.6453 | 0.0318461 | 676.8442 | 0.03186476 | 632.1941 | 0.03200638 | 724.4434 | 0.03201629 | 703.63
0.03195293 | 643.2088 | 0.03185286 | 601.6238 | 0.03186776 | 676.8149 | 0.03188515 | 632.1696 | 0.03202836 | 724.4649 | 0.03203668 | 703.589
0.03197717 | 643.2446 | 0.03187322 | 601.6488 | 0.03188846 | 676.81 | 0.03190553 | 632.0898 | 0.03205066 | 724.3985 | 0.03205834 | 703.5988
0.03199753 | 643.3233 | 0.03189455 | 601.6328 | 0.03191171 | 676.7839 | 0.03192687 | 632.0996 | 0.03207072 | 724.4531 | 0.03207936 | 703.6124
0.03201757 | 643.3107 | 0.03191523 | 601.597 | 0.03193178 | 676.8165 | 0.03195013 | 632.0947 | 0.03209207 | 724.3966 | 0.03210229 | 703.5617
0.03203922 | 643.3626 | 0.03193559 | 601.5434 | 0.03195217 | 676.7497 | 0.03197051 | 632.0947 | 0.03211277 | 724.3966 | 0.032123 | 703.5344
0.0320599 | 643.3662 | 0.03195725 | 601.5362 | 0.03197382 | 676.7839 | 0.03199185 | 632.1126 | 0.03213315 | 724.4219 | 0.03214338 | 703.5461
0.03208317 | 643.4484 | 0.03197922 | 601.5613 | 0.03199421 | 676.7204 | 0.03201415 | 632.1224 | 0.03215418 | 724.3907 | 0.03216472 | 703.5539
0.03210482 | 643.4251 | 0.03199958 | 601.5112 | 0.03201428 | 676.7448 | 0.03203581 | 632.1273 | 0.0321752 | 724.4122 | 0.03218543 | 703.4993
0.03212486 | 643.4448 | 0.03201962 | 601.5845 | 0.03203434 | 676.766 | 0.0320581 | 632.1501 | 0.03219527 | 724.3478 | 0.03220677 | 703.4388
0.03214489 | 643.4073 | 0.03203998 | 601.547 | 0.03205505 | 676.7921 | 0.03207849 | 632.1468 | 0.03221533 | 724.3478 | 0.03222874 | 703.4661
0.03216687 | 643.4609 | 0.0320613 | 601.5541 | 0.03207607 | 676.7709 | 0.03209951 | 632.1338 | 0.03223572 | 724.2678 | 0.03225104 | 703.4407
0.03218755 | 643.4806 | 0.0320836 | 601.5684 | 0.03209741 | 676.7725 | 0.03211958 | 632.0117 | 0.03225706 | 724.2931 | 0.03227111 | 703.4446
0.03220823 | 643.527 | 0.03210429 | 601.6167 | 0.03212066 | 676.7579 | 0.03214187 | 631.997 | 0.03227744 | 724.2795 | 0.03229213 | 703.4115
0.03222891 | 643.5664 | 0.03212432 | 601.6077 | 0.03214073 | 676.7302 | 0.03216194 | 631.9889 | 0.03229878 | 724.301 | 0.0323122 | 703.4095
0.03225154 | 643.5163 | 0.03214468 | 601.6059 | 0.03216079 | 676.753 | 0.0321836 | 632.0231 | 0.03231885 | 724.2717 | 0.0323364 | 703.4388
0.03227157 | 643.5235 | 0.03216633 | 601.6095 | 0.03218086 | 676.6764 | 0.03220589 | 631.9823 | 0.03234083 | 724.2541 | 0.03235965 | 703.3978
0.03229258 | 643.6021 | 0.03218928 | 601.6345 | 0.03220443 | 676.6601 | 0.03222628 | 632.0035 | 0.03236281 | 724.2268 | 0.03238004 | 703.3685
0.03231326 | 643.5646 | 0.03221028 | 601.6703 | 0.03222545 | 676.6911 | 0.03224635 | 632.0149 | 0.03238287 | 724.2931 | 0.03240361 | 703.3763
0.03233394 | 643.5503 | 0.03223161 | 601.6149 | 0.03224552 | 676.6911 | 0.03226737 | 632.0296 | 0.03240389 | 724.2834 | 0.03242495 | 703.3939
0.03235495 | 643.5592 | 0.03225294 | 601.6542 | 0.03226654 | 676.6846 | 0.03228744 | 631.9823 | 0.03242523 | 724.26 | 0.03244502 | 703.3646
0.03237531 | 643.5556 | 0.03227556 | 601.7186 | 0.03228725 | 676.7139 | 0.03230846 | 631.9205 | 0.03244562 | 724.3595 | 0.03246572 | 703.2944
0.03239696 | 643.527 | 0.03229592 | 601.6828 | 0.03230827 | 676.7302 | 0.03233075 | 631.9498 | 0.03246601 | 724.3536 | 0.03248579 | 703.3022
0.032417 | 643.6021 | 0.03231725 | 601.6614 | 0.03232929 | 676.7546 | 0.03235178 | 631.9302 | 0.03249021 | 724.3263 | 0.03250617 | 703.3471
0.03243768 | 643.6003 | 0.03233826 | 601.681 | 0.03235095 | 676.7546 | 0.03237535 | 631.9286 | 0.03251092 | 724.3224 | 0.03252815 | 703.2807
0.03245771 | 643.6486 | 0.03236023 | 601.7472 | 0.03237197 | 676.8149 | 0.03239541 | 631.9433 | 0.0325313 | 724.4083 | 0.03254885 | 703.2885
0.0324784 | 643.6736 | 0.03238059 | 601.7329 | 0.03239268 | 676.7839 | 0.03241675 | 631.9319 | 0.03255328 | 724.3888 | 0.03257083 | 703.228
0.03249843 | 643.6772 | 0.03240127 | 601.7597 | 0.03241402 | 676.7839 | 0.03243873 | 631.9416 | 0.03257335 | 724.4629 | 0.03259122 | 703.2515
0.03251912 | 643.729 | 0.03242196 | 601.6721 | 0.0324344 | 676.8344 | 0.0324588 | 631.8749 | 0.03259564 | 724.4551 | 0.03261192 | 703.2827
0.03254044 | 643.8041 | 0.0324449 | 601.6989 | 0.03245574 | 676.8425 | 0.0324795 | 631.8179 | 0.03261571 | 724.4629 | 0.03263262 | 703.2788
0.03256403 | 643.7558 | 0.03246849 | 601.7257 | 0.03247613 | 676.8898 | 0.03250052 | 631.7739 | 0.03263609 | 724.4629 | 0.03265301 | 703.3041
0.03258569 | 643.7755 | 0.03249014 | 601.7418 | 0.03249715 | 676.9175 | 0.0325225 | 631.7967 | 0.03265648 | 724.539 | 0.03267308 | 703.2398
0.03260831 | 643.8077 | 0.03251018 | 601.7525 | 0.03251881 | 676.9468 | 0.03254321 | 631.8146 | 0.03267686 | 724.4902 | 0.03269442 | 703.2788
0.03262867 | 643.8077 | 0.03253022 | 601.7615 | 0.03253951 | 676.9435 | 0.03256486 | 631.8374 | 0.0326998 | 724.5409 | 0.03271608 | 703.3139
0.03264903 | 643.7183 | 0.03255154 | 601.7418 | 0.03256213 | 676.9761 | 0.03258493 | 631.883 | 0.0327205 | 724.5702 | 0.03273646 | 703.2827
0.03266939 | 643.7415 | 0.03257158 | 601.7722 | 0.03258506 | 676.9777 | 0.03260563 | 631.8276 | 0.03274216 | 724.5507 | 0.03275748 | 703.2593
0.03269039 | 643.7469 | 0.03259226 | 601.8312 | 0.03260736 | 677.0266 | 0.03262761 | 631.7478 | 0.03276223 | 724.5097 | 0.03277914 | 703.232
0.03271172 | 643.7237 | 0.03261456 | 601.799 | 0.03263029 | 677.0201 | 0.032648 | 631.7201 | 0.03278325 | 724.5741 | 0.03279953 | 703.1285
0.03273208 | 643.7505 | 0.03263654 | 601.8437 | 0.03265131 | 676.9614 | 0.0326687 | 631.7657 | 0.0328065 | 724.5078 | 0.03282023 | 703.15
0.03275212 | 643.8166 | 0.03265787 | 601.8848 | 0.03267329 | 676.9435 | 0.03268972 | 631.826 | 0.03282689 | 724.5156 | 0.03284062 | 703.1149
0.03277248 | 643.8238 | 0.03267952 | 601.8651 | 0.03269399 | 676.9761 | 0.03271011 | 631.8407 | 0.03284759 | 724.5527 | 0.03286196 | 703.0134
0.03279283 | 643.7254 | 0.03270182 | 601.8884 | 0.03271502 | 676.994 | 0.03273017 | 631.8635 | 0.03286797 | 724.4629 | 0.03288266 | 703.0173
0.03281578 | 643.7826 | 0.0327225 | 601.9259 | 0.03273604 | 677.0298 | 0.03275406 | 631.8341 | 0.032889 | 724.5507 | 0.03290591 | 702.9763
0.03283775 | 643.7397 | 0.03274577 | 601.9134 | 0.03275738 | 677.0233 | 0.03277509 | 631.8521 | 0.03290938 | 724.5722 | 0.03292789 | 702.9412
0.03285876 | 643.7844 | 0.03276774 | 601.8741 | 0.03278031 | 677.0396 | 0.03279515 | 631.8667 | 0.03292945 | 724.6053 | 0.0329505 | 702.9393
0.0328788 | 643.6933 | 0.03278972 | 601.849 | 0.03280133 | 677.0787 | 0.03281554 | 631.8374 | 0.03294951 | 724.6053 | 0.03297121 | 702.9412
0.03289948 | 643.67 | 0.03281008 | 601.8723 | 0.03282267 | 677.0868 | 0.03283592 | 631.8846 | 0.03297245 | 724.5936 | 0.03299159 | 702.9237
0.03292081 | 643.7719 | 0.0328314 | 601.8705 | 0.03284624 | 677.1129 | 0.03285981 | 631.8488 | 0.03299474 | 724.5956 | 0.03301198 | 702.9256
0.03294149 | 643.7487 | 0.03285176 | 601.8616 | 0.03286695 | 677.1438 | 0.03288052 | 631.8472 | 0.03301609 | 724.6697 | 0.03303396 | 702.9276
0.03296282 | 643.7076 | 0.03287212 | 601.8526 | 0.03288797 | 677.178 | 0.0329009 | 631.87 | 0.03303615 | 724.6697 | 0.03305402 | 702.9549
0.03298415 | 643.7451 | 0.03289377 | 601.8455 | 0.03290995 | 677.1389 | 0.03292256 | 631.8846 | 0.03305654 | 724.6541 | 0.03307664 | 702.912
0.03300483 | 643.7433 | 0.03291446 | 601.9205 | 0.03293161 | 677.1406 | 0.03294517 | 631.9107 | 0.03307692 | 724.5878 | 0.0330967 | 702.9081
0.03302551 | 643.7612 | 0.03293676 | 601.8759 | 0.03295359 | 677.1422 | 0.03296683 | 631.8667 | 0.03309826 | 724.6619 | 0.03311677 | 702.8593
0.03304652 | 643.8434 | 0.03295711 | 601.9259 | 0.03297524 | 677.178 | 0.03298754 | 631.9335 | 0.03311833 | 724.5741 | 0.03313716 | 702.8632
0.03306688 | 643.7826 | 0.03298135 | 601.917 | 0.03299658 | 677.1634 | 0.03300824 | 631.9693 | 0.03313999 | 724.6834 | 0.03316041 | 702.791
0.03308691 | 643.7701 | 0.03300236 | 601.8866 | 0.03301888 | 677.2155 | 0.03302831 | 631.9612 | 0.03316006 | 724.6775 | 0.03318111 | 702.7949
0.03310824 | 643.8291 | 0.03302369 | 601.8794 | 0.03304054 | 677.1748 | 0.03304997 | 631.9644 | 0.03318299 | 724.7048 | 0.03320182 | 702.7227
0.03312892 | 643.8327 | 0.03304372 | 601.9009 | 0.03306093 | 677.1438 | 0.03307003 | 631.9074 | 0.03320465 | 724.6619 | 0.03322284 | 702.7344
0.03314896 | 643.8881 | 0.0330657 | 601.7972 | 0.03308163 | 677.165 | 0.0330901 | 631.9107 | 0.03322503 | 724.6619 | 0.0332445 | 702.7266
0.03317061 | 643.9614 | 0.03308897 | 601.824 | 0.03310393 | 677.1797 | 0.03311335 | 631.8716 | 0.03324542 | 724.6307 | 0.03326616 | 702.7422
0.03319323 | 643.9471 | 0.03311062 | 601.7883 | 0.03312431 | 677.1129 | 0.03313342 | 631.9319 | 0.03326548 | 724.7029 | 0.03328813 | 702.7051
0.03321424 | 644.0579 | 0.03313227 | 601.7311 | 0.03314501 | 677.1373 | 0.03315508 | 631.9025 | 0.03328842 | 724.6561 | 0.0333082 | 702.7032
0.0332346 | 644.0865 | 0.03315392 | 601.7793 | 0.03316508 | 677.1373 | 0.03317546 | 631.9579 | 0.03331008 | 724.6717 | 0.03333081 | 702.6759
0.03325464 | 644.1491 | 0.03317493 | 601.8008 | 0.03318515 | 677.1389 | 0.03319553 | 631.9563 | 0.03333078 | 724.6327 | 0.03335088 | 702.6915
0.03327726 | 644.1151 | 0.03319561 | 601.7704 | 0.03320521 | 677.1389 | 0.03321687 | 631.9091 | 0.03335085 | 724.6366 | 0.03337127 | 702.6856
0.03329891 | 644.1366 | 0.03321694 | 601.8437 | 0.03322815 | 677.0608 | 0.03323757 | 631.9074 | 0.03337091 | 724.5995 | 0.03339324 | 702.7129
0.03331927 | 644.1223 | 0.03323697 | 601.858 | 0.03325012 | 677.0999 | 0.03325796 | 631.953 | 0.0333913 | 724.6522 | 0.03341363 | 702.6388
0.03333963 | 644.1634 | 0.03325733 | 601.8687 | 0.03327051 | 677.0836 | 0.03327898 | 631.9872 | 0.03341455 | 724.5644 | 0.03343465 | 702.6661
0.03336031 | 644.1062 | 0.03327899 | 601.9188 | 0.03329153 | 677.0852 | 0.0333 | 632.0084 | 0.03343653 | 724.6092 | 0.03345599 | 702.6642
0.03338293 | 644.1401 | 0.03330031 | 601.8884 | 0.03331255 | 677.0673 | 0.03332007 | 631.9726 | 0.03345691 | 724.5917 | 0.03347797 | 702.6173
0.03340523 | 644.1759 | 0.03332035 | 601.8937 | 0.03333326 | 677.0787 | 0.03334014 | 631.9595 | 0.03347762 | 724.5 | 0.03349867 | 702.6017
0.03342527 | 644.1884 | 0.03334136 | 601.8759 | 0.03335364 | 677.0917 | 0.03336084 | 631.997 | 0.033498 | 724.6444 | 0.0335197 | 702.6134
0.0334453 | 644.2438 | 0.03336559 | 601.8776 | 0.03337403 | 677.0787 | 0.03338154 | 632.0198 | 0.03351902 | 724.5683 | 0.03354136 | 702.5939
0.03346534 | 644.2814 | 0.03338595 | 601.8919 | 0.03339409 | 677.0771 | 0.03340225 | 631.9872 | 0.03353909 | 724.5897 | 0.03356238 | 702.6154
0.03348764 | 644.335 | 0.03340857 | 601.8919 | 0.0334148 | 677.0559 | 0.03342391 | 631.9351 | 0.03356202 | 724.5702 | 0.03358372 | 702.6505
0.033508 | 644.2903 | 0.03343023 | 601.8473 | 0.0334355 | 677.0819 | 0.03344588 | 631.9563 | 0.03358209 | 724.5663 | 0.03360633 | 702.6368
0.03352836 | 644.3421 | 0.03345059 | 601.9152 | 0.03345716 | 677.0298 | 0.03346595 | 631.9563 | 0.03360216 | 724.4961 | 0.03362863 | 702.6446
0.03355001 | 644.3582 | 0.03347288 | 601.8437 | 0.0334785 | 677.0298 | 0.03348793 | 631.9514 | 0.03362541 | 724.5117 | 0.0336487 | 702.6524
0.03357101 | 644.3761 | 0.03349777 | 601.8044 | 0.03349857 | 677.0054 | 0.03351022 | 631.9335 | 0.03364834 | 724.4961 | 0.03366876 | 702.6798
0.0335917 | 644.3529 | 0.0335178 | 601.8133 | 0.03352086 | 677.0054 | 0.03353284 | 631.883 | 0.03367064 | 724.4629 | 0.03368978 | 702.6798
0.0336127 | 644.3815 | 0.03353849 | 601.8097 | 0.03354125 | 676.9484 | 0.03355386 | 631.883 | 0.03369102 | 724.4219 | 0.03371208 | 702.6934
0.03363371 | 644.3618 | 0.03355885 | 601.7936 | 0.03356323 | 676.9761 | 0.03357488 | 631.9498 | 0.03371364 | 724.3556 | 0.03373278 | 702.709
0.03365439 | 644.3833 | 0.0335792 | 601.8508 | 0.03358648 | 676.9989 | 0.03359686 | 631.9253 | 0.0337353 | 724.4161 | 0.03375635 | 702.6915
0.03367475 | 644.3904 | 0.03359989 | 601.8222 | 0.03361005 | 677.007 | 0.0336182 | 631.8439 | 0.033756 | 724.3946 | 0.03377674 | 702.672
0.0336964 | 644.4422 | 0.03362025 | 601.8437 | 0.03363012 | 677.0689 | 0.03363827 | 631.8797 | 0.03377671 | 724.3283 | 0.03379681 | 702.6622
0.03371676 | 644.4387 | 0.03364158 | 601.8008 | 0.03365114 | 677.0673 | 0.03365897 | 631.9384 | 0.03379805 | 724.4219 | 0.03381687 | 702.7032
0.03373744 | 644.4494 | 0.0336629 | 601.7829 | 0.03367312 | 677.1113 | 0.03367968 | 631.7788 | 0.03381939 | 724.4336 | 0.03383853 | 702.6368
0.03375748 | 644.4994 | 0.03368294 | 601.8276 | 0.03369541 | 677.1015 | 0.03370165 | 631.7983 | 0.03384041 | 724.3966 | 0.03386019 | 702.6388
0.03377784 | 644.4691 | 0.03370459 | 601.8991 | 0.03371675 | 677.0982 | 0.03372172 | 631.7999 | 0.03386207 | 724.3829 | 0.03388185 | 702.6739
0.03379981 | 644.4601 | 0.03372657 | 601.8884 | 0.03373841 | 677.1601 | 0.03374688 | 631.7983 | 0.03388245 | 724.5 | 0.03390383 | 702.5803
0.03382114 | 644.3618 | 0.03374757 | 601.9259 | 0.03376135 | 677.1064 | 0.0337695 | 631.7983 | 0.03390793 | 724.4805 | 0.03392485 | 702.6056
0.03384118 | 644.4637 | 0.03376858 | 601.9885 | 0.03378205 | 677.1389 | 0.03379179 | 631.7657 | 0.03392832 | 724.4766 | 0.03394683 | 702.5373
0.03386283 | 644.3797 | 0.03378926 | 602.0189 | 0.03380307 | 677.1715 | 0.03381345 | 631.7674 | 0.0339487 | 724.4317 | 0.03396912 | 702.5646
0.03388416 | 644.3654 | 0.03381091 | 602.0224 | 0.03382409 | 677.1829 | 0.03383416 | 631.725 | 0.03397005 | 724.5234 | 0.0339911 | 702.5842
0.03390516 | 644.4387 | 0.03383192 | 602.0403 | 0.0338448 | 677.1797 | 0.03385486 | 631.7332 | 0.03399202 | 724.5429 | 0.03401499 | 702.5685
0.03392552 | 644.4244 | 0.03385357 | 602.0457 | 0.03386518 | 677.2171 | 0.03387556 | 631.8244 | 0.03401432 | 724.459 | 0.03403792 | 702.5471
0.03394621 | 644.4029 | 0.03387393 | 602.1207 | 0.0338878 | 677.2383 | 0.03389754 | 631.8097 | 0.03403725 | 724.4668 | 0.03405863 | 702.5295
0.03396721 | 644.4816 | 0.03389591 | 602.1136 | 0.03390914 | 677.2823 | 0.03391793 | 631.7951 | 0.03405859 | 724.5273 | 0.03407933 | 702.4456
0.03398822 | 644.4816 | 0.03391723 | 602.085 | 0.03392984 | 677.3002 | 0.03394054 | 631.7267 | 0.03407898 | 724.5507 | 0.03410258 | 702.4534
0.03400922 | 644.4941 | 0.03393953 | 602.0975 | 0.03395182 | 677.3865 | 0.03396348 | 631.7364 | 0.03409905 | 724.5722 | 0.03412615 | 702.4105
0.0340312 | 644.4834 | 0.03395957 | 602.1082 | 0.0339738 | 677.3718 | 0.03398418 | 631.7495 | 0.03411943 | 724.6053 | 0.03414654 | 702.35
0.03405188 | 644.4405 | 0.03398025 | 602.0868 | 0.03399386 | 677.3588 | 0.03400425 | 631.7218 | 0.03414013 | 724.7224 | 0.03417011 | 702.4203
0.03407418 | 644.4655 | 0.03400126 | 602.1136 | 0.03401807 | 677.3555 | 0.03402654 | 631.6908 | 0.03416211 | 724.6853 | 0.03419209 | 702.3715
0.03409583 | 644.4619 | 0.03402452 | 602.119 | 0.03403941 | 677.3669 | 0.03404788 | 631.6501 | 0.0341825 | 724.738 | 0.03421375 | 702.2954
0.03411684 | 644.4351 | 0.03404618 | 602.0689 | 0.03405948 | 677.406 | 0.03407177 | 631.6371 | 0.03420384 | 724.7283 | 0.03423413 | 702.3285
0.03413881 | 644.4655 | 0.03406977 | 602.1458 | 0.03408146 | 677.3441 | 0.03409279 | 631.5947 | 0.03422422 | 724.7029 | 0.03425579 | 702.3051
0.03416079 | 644.5012 | 0.03409077 | 602.1833 | 0.03410248 | 677.3735 | 0.03411318 | 631.6925 | 0.03424588 | 724.6931 | 0.03427809 | 702.27
0.03418179 | 644.4583 | 0.03411113 | 602.1368 | 0.03412286 | 677.3539 | 0.03413388 | 631.6908 | 0.03426627 | 724.7068 | 0.03429815 | 702.3188
0.03420441 | 644.5048 | 0.03413117 | 602.1493 | 0.03414325 | 677.393 | 0.0341549 | 631.6501 | 0.03428633 | 724.7088 | 0.03431822 | 702.2446
0.03422445 | 644.5817 | 0.0341512 | 602.1583 | 0.03416427 | 677.3474 | 0.03417847 | 631.6794 | 0.03430672 | 724.7614 | 0.03433829 | 702.2212
0.03424804 | 644.5709 | 0.03417124 | 602.1279 | 0.03418497 | 677.3686 | 0.03419886 | 631.7153 | 0.0343287 | 724.7283 | 0.03435899 | 702.2271
0.03426969 | 644.5137 | 0.03419225 | 602.1118 | 0.03420504 | 677.3946 | 0.03422307 | 631.699 | 0.03434876 | 724.7107 | 0.03437969 | 702.2329
0.03429005 | 644.5531 | 0.03421228 | 602.1458 | 0.03422543 | 677.3474 | 0.03424696 | 631.725 | 0.0343717 | 724.6658 | 0.0344004 | 702.1568
0.03431138 | 644.5692 | 0.03423232 | 602.1744 | 0.03424645 | 677.3686 | 0.03426862 | 631.6843 | 0.03439527 | 724.697 | 0.03442046 | 702.1588
0.03433303 | 644.5048 | 0.03425462 | 602.1154 | 0.03426683 | 677.3051 | 0.03429027 | 631.7299 | 0.03441756 | 724.7146 | 0.03444053 | 702.1607
0.03435468 | 644.5441 | 0.03427627 | 602.1601 | 0.03428817 | 677.3116 | 0.03431098 | 631.6615 | 0.03443795 | 724.7127 | 0.03446315 | 702.1393
0.03437601 | 644.5817 | 0.03429695 | 602.1994 | 0.0343092 | 677.3051 | 0.03433296 | 631.7674 | 0.03445801 | 724.7927 | 0.0344864 | 702.069
0.03439767 | 644.6764 | 0.03431893 | 602.1726 | 0.0343299 | 677.3181 | 0.03435334 | 631.7951 | 0.03447872 | 724.6951 | 0.03450933 | 701.991
0.03441867 | 644.6782 | 0.03433929 | 602.3138 | 0.03435028 | 677.292 | 0.03437404 | 631.8244 | 0.03449974 | 724.7068 | 0.03453131 | 701.9364
0.03444032 | 644.6979 | 0.03435964 | 602.2834 | 0.03437099 | 677.3165 | 0.03439698 | 631.7788 | 0.03451981 | 724.6619 | 0.03455233 | 701.9578
0.03446198 | 644.7372 | 0.03438259 | 602.2262 | 0.03439233 | 677.3018 | 0.034418 | 631.813 | 0.03453987 | 724.6366 | 0.0345724 | 701.8934
0.03448524 | 644.7408 | 0.03440489 | 602.2709 | 0.03441303 | 677.3099 | 0.03443807 | 631.7983 | 0.03456026 | 724.6405 | 0.0345931 | 701.8856
0.03450625 | 644.8534 | 0.03442492 | 602.2208 | 0.03443342 | 677.3653 | 0.03445813 | 631.8472 | 0.0345816 | 724.66 | 0.0346154 | 701.8934
0.03452628 | 644.8462 | 0.03444755 | 602.2351 | 0.03445635 | 677.3702 | 0.03447947 | 631.813 | 0.03460198 | 724.6814 | 0.0346361 | 701.8407
0.03454988 | 644.8659 | 0.03446952 | 602.2334 | 0.03447833 | 677.323 | 0.03450336 | 631.8716 | 0.03462269 | 724.6112 | 0.03465808 | 701.8505
0.0345712 | 644.882 | 0.03449408 | 602.2423 | 0.03449903 | 677.3588 | 0.03452375 | 631.8472 | 0.03464435 | 724.6463 | 0.03467974 | 701.8095
0.03459124 | 644.8426 | 0.03451444 | 602.2423 | 0.03452005 | 677.3751 | 0.03454477 | 631.8667 | 0.03466601 | 724.6248 | 0.03470044 | 701.8388
0.0346116 | 644.8873 | 0.03453642 | 602.2083 | 0.03454044 | 677.3621 | 0.03456484 | 631.8081 | 0.03468798 | 724.6522 | 0.03472083 | 701.7959
0.03463325 | 644.9338 | 0.03455904 | 602.1869 | 0.03456178 | 677.3849 | 0.03458554 | 631.8325 | 0.03471092 | 724.6697 | 0.03474089 | 701.7608
0.0346549 | 644.9463 | 0.03458166 | 602.1815 | 0.03458217 | 677.3507 | 0.03460816 | 631.8732 | 0.0347313 | 724.6775 | 0.03476319 | 701.7139
0.03467526 | 644.9767 | 0.03460169 | 602.2119 | 0.03460223 | 677.3767 | 0.03462854 | 631.9091 | 0.03475137 | 724.7497 | 0.03478326 | 701.6632
0.03469821 | 644.9803 | 0.03462205 | 602.1708 | 0.03462262 | 677.3279 | 0.03464924 | 631.8276 | 0.03477303 | 724.7029 | 0.03480491 | 701.6183
0.03471889 | 645.0303 | 0.03464306 | 602.2191 | 0.03464396 | 677.3963 | 0.03466931 | 631.813 | 0.0347931 | 724.6736 | 0.03482753 | 701.5442
0.03474087 | 645.0679 | 0.03466407 | 602.1815 | 0.03466402 | 677.4011 | 0.03469256 | 631.8537 | 0.03481444 | 724.6658 | 0.03484823 | 701.5598
0.03476349 | 645.0053 | 0.0346841 | 602.1797 | 0.03468441 | 677.3539 | 0.03471358 | 631.8341 | 0.03483737 | 724.6756 | 0.03486957 | 701.5734
0.03478385 | 644.9642 | 0.0347064 | 602.1386 | 0.03470448 | 677.3539 | 0.03473429 | 631.839 | 0.03485807 | 724.7127 | 0.03489442 | 701.5012
0.0348055 | 644.9606 | 0.03472644 | 602.0796 | 0.03472677 | 677.3458 | 0.03475435 | 631.8374 | 0.03488132 | 724.6424 | 0.0349148 | 701.4427
0.03482812 | 644.9445 | 0.03474776 | 602.0582 | 0.03474684 | 677.3539 | 0.03477538 | 631.8586 | 0.03490203 | 724.6541 | 0.03493646 | 701.4817
0.03484816 | 644.9946 | 0.03476877 | 602.0886 | 0.03476722 | 677.349 | 0.0347964 | 631.7706 | 0.03492209 | 724.6678 | 0.03495844 | 701.4056
0.03486819 | 645.0017 | 0.03478945 | 602.0957 | 0.0347892 | 677.3246 | 0.03481774 | 631.7967 | 0.03494439 | 724.6073 | 0.03497914 | 701.4895
0.03488887 | 645.0232 | 0.03480949 | 602.06 | 0.03481054 | 677.3295 | 0.03483781 | 631.7592 | 0.03496701 | 724.6327 | 0.03500144 | 701.4954
0.03491085 | 645 | 0.03482952 | 602.0707 | 0.03483157 | 677.2432 | 0.03485915 | 631.7902 | 0.03498835 | 724.5897 | 0.03502246 | 701.4993
0.03493089 | 644.9874 | 0.03484956 | 602.0492 | 0.03485418 | 677.2741 | 0.03488017 | 631.8374 | 0.03501001 | 724.578 | 0.03504508 | 701.511
0.03495189 | 645.0357 | 0.03487024 | 602.06 | 0.03487711 | 677.266 | 0.03490087 | 631.6762 | 0.03503039 | 724.6034 | 0.03506642 | 701.5325
0.03497451 | 645.0572 | 0.03489351 | 602.0743 | 0.03489782 | 677.2546 | 0.03492126 | 631.6941 | 0.03505141 | 724.617 | 0.03508648 | 701.5578
0.0349952 | 645.1126 | 0.03491613 | 602.085 | 0.0349182 | 677.2529 | 0.03494324 | 631.7022 | 0.03507212 | 724.5878 | 0.03510846 | 701.5032
0.03501685 | 645.1161 | 0.03493811 | 602.0796 | 0.0349405 | 677.2546 | 0.0349633 | 631.6811 | 0.03509314 | 724.5858 | 0.03512885 | 701.5012
0.03503818 | 645.1072 | 0.03495944 | 602.0671 | 0.03496056 | 677.2676 | 0.03498369 | 631.6925 | 0.03511607 | 724.5253 | 0.03514987 | 701.4798
0.03505918 | 645.109 | 0.03498206 | 602.085 | 0.03498222 | 677.3311 | 0.03500535 | 631.7169 | 0.03513741 | 724.4278 | 0.03516994 | 701.5403
0.03507954 | 645.1197 | 0.03500242 | 602.0814 | 0.03500325 | 677.3311 | 0.03502573 | 631.7022 | 0.03516194 | 724.4649 | 0.03519096 | 701.5676
0.03510216 | 645.1001 | 0.0350231 | 602.0832 | 0.03502331 | 677.3425 | 0.03504803 | 631.655 | 0.03518328 | 724.4434 | 0.03521102 | 701.5617
0.03512284 | 645.1608 | 0.0350454 | 602.1672 | 0.0350437 | 677.3295 | 0.03506905 | 631.7153 | 0.0352043 | 724.4453 | 0.03523109 | 701.4895
0.03514514 | 645.0947 | 0.03506575748 | 602.1047 | 0.03506408 | 677.3669 | 0.03509071 | 631.7576 | 0.03522469 | 724.4219 | 0.03525371 | 701.5695
0.03516679 | 645.2466 | 0.03508773 | 602.1636 | 0.03508447 | 677.3409 | 0.03511141 | 631.7087 | 0.03524475 | 724.4473 | 0.03527473 | 701.4876
0.0351878 | 645.1573 | 0.03510906 | 602.1583 | 0.03510645 | 677.4321 | 0.03513562 | 631.7087 | 0.03526673 | 724.4805 | 0.03529798 | 701.4895
0.03520848 | 645.193 | 0.03512974 | 602.2298 | 0.03512715 | 677.4207 | 0.03515792 | 631.7495 | 0.03528903 | 724.4883 | 0.03532028 | 701.5344
0.03522949 | 645.1948 | 0.03515172 | 602.2405 | 0.03514722 | 677.393 | 0.03517798 | 631.7495 | 0.03530941 | 724.5507 | 0.03534066 | 701.5266
0.03525146 | 645.2323 | 0.0351724 | 602.2834 | 0.03516824 | 677.4207 | 0.03519837 | 631.699 | 0.03533043 | 724.5858 | 0.03536359 | 701.509
0.03527473 | 645.2448 | 0.03519761 | 602.2888 | 0.03519117 | 677.4321 | 0.03521971 | 631.7087 | 0.0353505 | 724.5585 | 0.0353843 | 701.4154
0.03529574 | 645.1483 | 0.03521926 | 602.3478 | 0.03521156 | 677.4777 | 0.03523978 | 631.6794 | 0.0353728 | 724.66 | 0.03540819 | 701.4642
0.03531642 | 645.1412 | 0.03524188 | 602.3442 | 0.03523258 | 677.5461 | 0.03526016 | 631.6745 | 0.03539541 | 724.617 | 0.03542857 | 701.4115
0.03533646 | 645.1537 | 0.03526192 | 602.3174 | 0.03525265 | 677.5656 | 0.03528118 | 631.6811 | 0.03541771 | 724.5897 | 0.03544864 | 701.353
0.03535746 | 645.159 | 0.03528292 | 602.3388 | 0.0352743 | 677.5819 | 0.03530125 | 631.6355 | 0.03543777 | 724.5936 | 0.03546966 | 701.3959
0.03537879 | 645.1698 | 0.03530554 | 602.3692 | 0.03529437 | 677.5477 | 0.03532132 | 631.655 | 0.03545975 | 724.6853 | 0.03549387 | 701.4193
0.03540044 | 645.1072 | 0.0353259 | 602.3531 | 0.03531444 | 677.608 | 0.03534266 | 631.6843 | 0.03548014 | 724.66 | 0.03551394 | 701.3627
0.03542177 | 645.1912 | 0.03534691 | 602.2977 | 0.03533482 | 677.5673 | 0.03536559 | 631.6713 | 0.03550148 | 724.6639 | 0.03553432 | 701.3978
0.03544213 | 645.2019 | 0.03536856 | 602.312 | 0.03535553 | 677.5868 | 0.03538566 | 631.5573 | 0.03552218 | 724.7107 | 0.03555471 | 701.349
0.03546281 | 645.2377 | 0.03538892 | 602.3406 | 0.0353775 | 677.5526 | 0.03540604 | 631.6175 | 0.03554448 | 724.7439 | 0.03557605 | 701.3432
0.03548479 | 645.2252 | 0.03540896 | 602.3406 | 0.03539789 | 677.5754 | 0.03542738 | 631.655 | 0.03556614 | 724.7205 | 0.03559771 | 701.3803
0.03550482 | 645.2073 | 0.03542996 | 602.3799 | 0.03542019 | 677.5445 | 0.0354484 | 631.6061 | 0.0355913 | 724.7185 | 0.03561873 | 701.3764
0.0355268 | 645.2252 | 0.03545226 | 602.3853 | 0.03544153 | 677.5966 | 0.03547006 | 631.6127 | 0.03561678 | 724.7263 | 0.03563879 | 701.3217
0.0355478 | 645.2806 | 0.03547391 | 602.4747 | 0.03546223 | 677.6047 | 0.03549172 | 631.6192 | 0.0356394 | 724.7712 | 0.03565918 | 701.3412
0.03556881 | 645.2931 | 0.03549621 | 602.4961 | 0.03548389 | 677.6063 | 0.03551211 | 631.5736 | 0.03565946 | 724.8161 | 0.0356802 | 701.3295
0.03558917 | 645.3074 | 0.03551722 | 602.4926 | 0.03550427 | 677.6161 | 0.03553249 | 631.5622 | 0.03568017 | 724.7927 | 0.0357025 | 701.3354
0.03560953 | 645.3771 | 0.03553887 | 602.4443 | 0.03552498 | 677.608 | 0.03555479 | 631.5068 | 0.03570278 | 724.7751 | 0.03572352 | 701.2573
0.0356315 | 645.3932 | 0.03556052 | 602.4211 | 0.03554759 | 677.6291 | 0.03557709 | 631.5166 | 0.0357238 | 724.7419 | 0.03574454 | 701.2651
0.03565348 | 645.4164 | 0.03558056 | 602.4729 | 0.03556798 | 677.6861 | 0.03559843 | 631.5231 | 0.03574737 | 724.7595 | 0.03576875 | 701.271
0.03567449 | 645.4522 | 0.03560059 | 602.4604 | 0.03559091 | 677.6503 | 0.03561913 | 631.4987 | 0.0357684 | 724.779 | 0.035792 | 701.2183
0.03569711 | 645.5219 | 0.03562225 | 602.4997 | 0.03561161 | 677.6389 | 0.03563952 | 631.4514 | 0.03579069 | 724.7614 | 0.03581239 | 701.1988
0.03571747 | 645.5541 | 0.03564325 | 602.4747 | 0.03563168 | 677.665 | 0.03566181 | 631.484 | 0.03581426 | 724.7848 | 0.03583309 | 701.1832
0.03573847 | 645.5273 | 0.03566717 | 602.4461 | 0.03565302 | 677.6764 | 0.03568315 | 631.4824 | 0.03583688 | 724.8141 | 0.03585475 | 701.1617
0.03575883 | 645.5237 | 0.03568817 | 602.4747 | 0.03567564 | 677.665 | 0.03570449 | 631.4954 | 0.03585758 | 724.8317 | 0.03587641 | 701.0895
0.03577951 | 645.5469 | 0.03571047 | 602.4908 | 0.0356973 | 677.6861 | 0.03572456 | 631.4938 | 0.03588051 | 724.8531 | 0.03589647 | 701.1656
0.03580117 | 645.5201 | 0.03573277 | 602.4407 | 0.035718 | 677.6275 | 0.03574654 | 631.5329 | 0.0359009 | 724.8102 | 0.0359175 | 701.1227
0.0358212 | 645.5094 | 0.03575345 | 602.4818 | 0.03573807 | 677.678 | 0.03576724 | 631.5557 | 0.0359216 | 724.8044 | 0.0359382 | 701.1051
0.03584382 | 645.5827 | 0.03577349 | 602.464 | 0.03575909 | 677.621 | 0.03578858 | 631.5019 | 0.03594294 | 724.8375 | 0.03595827 | 701.0739
0.03586386 | 645.6149 | 0.03579417 | 602.4336 | 0.03577916 | 677.6291 | 0.03580992 | 631.5003 | 0.03596428 | 724.8122 | 0.03598024 | 701.0291
0.03588454 | 645.6363 | 0.0358155 | 602.4997 | 0.03580209 | 677.6438 | 0.03583222 | 631.5866 | 0.03598467 | 724.7673 | 0.03600063 | 701.0388
0.0359049 | 645.647 | 0.0358378 | 602.4425 | 0.03582438 | 677.6259 | 0.03585356 | 631.5508 | 0.03600505 | 724.8375 | 0.03602324 | 701.0427
0.03592688 | 645.7007 | 0.03585977 | 602.4389 | 0.03584541 | 677.5982 | 0.03587554 | 631.5215 | 0.0360264 | 724.8453 | 0.03604522 | 701.0173
0.03594724 | 645.715 | 0.03588045 | 602.4014 | 0.03586643 | 677.5982 | 0.03589879 | 631.5149 | 0.0360471 | 724.8258 | 0.0360672 | 700.9764
0.03596792 | 645.7525 | 0.03590049 | 602.4032 | 0.03588681 | 677.5298 | 0.03592172 | 631.528 | 0.0360694 | 724.7966 | 0.03608727 | 700.912
0.03598957 | 645.7114 | 0.03592085 | 602.3674 | 0.03590815 | 677.5347 | 0.03594306 | 631.5605 | 0.03609265 | 724.8141 | 0.03610765 | 700.8905
0.03600993 | 645.7579 | 0.03594121 | 602.3603 | 0.03593013 | 677.5428 | 0.03596504 | 631.5443 | 0.03611431 | 724.738 | 0.03612867 | 700.8808
0.03603287 | 645.7686 | 0.03596189 | 602.337 | 0.03595052 | 677.5103 | 0.03598543 | 631.5752 | 0.03613756 | 724.7673 | 0.03614938 | 700.8105
0.03605517 | 645.8169 | 0.03598257 | 602.3907 | 0.03597058 | 677.5331 | 0.03600645 | 631.6469 | 0.03615762 | 724.7809 | 0.03617231 | 700.7305
0.03607779 | 645.7865 | 0.03600326 | 602.4264 | 0.03599288 | 677.4663 | 0.03602874 | 631.6175 | 0.03617801 | 724.8551 | 0.03619397 | 700.6739
0.03609848 | 645.8294 | 0.03602394 | 602.396 | 0.03601327 | 677.494 | 0.03604881 | 631.611 | 0.03619935 | 724.7966 | 0.03621404 | 700.6954
0.03611851 | 645.8276 | 0.03604721 | 602.4139 | 0.03603556 | 677.5119 | 0.03607111 | 631.6599 | 0.03622101 | 724.7614 | 0.03623633 | 700.6622
0.03614049 | 645.7847 | 0.03606756 | 602.4246 | 0.03605563 | 677.5347 | 0.0360934 | 631.6876 | 0.03624203 | 724.7419 | 0.03625736 | 700.6798
0.03616246 | 645.8937 | 0.03608792 | 602.4336 | 0.03607729 | 677.5233 | 0.03611347 | 631.5899 | 0.03626497 | 724.7127 | 0.0362787 | 700.6134
0.03618444 | 645.8508 | 0.03611152 | 602.4121 | 0.03609927 | 677.5428 | 0.03613354 | 631.6289 | 0.03628503 | 724.7127 | 0.03629876 | 700.5705
0.03620512 | 645.8186 | 0.03613511 | 602.4228 | 0.03611997 | 677.5526 | 0.03615488 | 631.6143 | 0.0363051 | 724.6405 | 0.03631978 | 700.6427
0.03622516 | 645.9223 | 0.03615643 | 602.3889 | 0.03614004 | 677.5021 | 0.03617654 | 631.6355 | 0.0363258 | 724.7048 | 0.0363424 | 700.6095
0.03624519 | 645.8598 | 0.0361797 | 602.3889 | 0.03616106 | 677.5037 | 0.03619915 | 631.6289 | 0.03634587 | 724.6502 | 0.03636247 | 700.5393
0.03626587 | 645.8133 | 0.03620135 | 602.3746 | 0.03618144 | 677.463 | 0.03621985 | 631.5882 | 0.03636594 | 724.5897 | 0.03638476 | 700.5276
0.03628656 | 645.8276 | 0.03622171 | 602.3335 | 0.03620183 | 677.4875 | 0.03624247 | 631.6355 | 0.03638887 | 724.5722 | 0.03640578 | 700.5276
0.03630918 | 645.8329 | 0.03624272 | 602.3621 | 0.03622444 | 677.4858 | 0.03626381 | 631.5947 | 0.03640925 | 724.5761 | 0.03642585 | 700.5159
0.03633051 | 645.79 | 0.03626631 | 602.3674 | 0.03624578 | 677.4728 | 0.03628419 | 631.5801 | 0.03642996 | 724.5429 | 0.03644624 | 700.4125
0.03635281 | 645.7364 | 0.03628667 | 602.4068 | 0.03626649 | 677.4256 | 0.03630426 | 631.6224 | 0.03645225 | 724.6112 | 0.0364663 | 700.4066
0.03637413 | 645.8097 | 0.03630671 | 602.3817 | 0.03628719 | 677.4695 | 0.03632497 | 631.6485 | 0.03647359 | 724.6034 | 0.03648733 | 700.3559
0.03639546 | 645.8115 | 0.03632674 | 602.3764 | 0.03630758 | 677.4598 | 0.03634599 | 631.6697 | 0.03649462 | 724.5819 | 0.0365093 | 700.3676
0.0364155 | 645.8633 | 0.03634775 | 602.3728 | 0.03632764 | 677.4809 | 0.03636892 | 631.6403 | 0.03651628 | 724.6268 | 0.03653064 | 700.3793
0.03643683 | 645.8472 | 0.03636811 | 602.3227 | 0.0363493 | 677.4581 | 0.03639217 | 631.668 | 0.03653762 | 724.6248 | 0.03655103 | 700.2915
0.03645848 | 645.8955 | 0.03638976 | 602.3907 | 0.03637032 | 677.5086 | 0.03641288 | 631.6452 | 0.03655896 | 724.5683 | 0.03657205 | 700.2974
0.03648175 | 645.8687 | 0.03641044 | 602.3835 | 0.03639389 | 677.5054 | 0.03643708 | 631.6485 | 0.03657934 | 724.5858 | 0.03659275 | 700.313
0.0365034 | 645.8329 | 0.03643436 | 602.3531 | 0.0364146 | 677.5705 | 0.03645842 | 631.6143 | 0.03660005 | 724.58 | 0.03661346 | 700.3149
0.03652408 | 645.933 | 0.03645504 | 602.3692 | 0.03643498 | 677.5559 | 0.03647913 | 631.5736 | 0.03662075 | 724.5292 | 0.03663735 | 700.3071
0.03654541 | 645.9205 | 0.03647572 | 602.3263 | 0.03645505 | 677.5493 | 0.0365027 | 631.5801 | 0.03664113 | 724.5663 | 0.03665741 | 700.3149
0.03656771 | 645.8329 | 0.03649608 | 602.4032 | 0.03647512 | 677.5803 | 0.03652276 | 631.5671 | 0.03666216 | 724.4922 | 0.03667971 | 700.3305
0.03658775 | 645.824 | 0.03651612 | 602.3996 | 0.03649709 | 677.6015 | 0.03654347 | 631.5019 | 0.03668286 | 724.4707 | 0.03670009 | 700.2856
0.03660843 | 645.8973 | 0.03653648 | 602.4497 | 0.0365178 | 677.6796 | 0.03656576 | 631.5247 | 0.03670325 | 724.4922 | 0.03672175 | 700.2622
0.03662911 | 645.8026 | 0.03655683 | 602.4908 | 0.03653882 | 677.6829 | 0.03658583 | 631.5687 | 0.03672522 | 724.5331 | 0.03674437 | 700.2622
0.03664915 | 645.849 | 0.03657719 | 602.4818 | 0.03655952 | 677.7431 | 0.03660653 | 631.5703 | 0.03674529 | 724.5488 | 0.03676507 | 700.2349
0.0366708 | 645.8776 | 0.03659723 | 602.4997 | 0.03658086 | 677.7659 | 0.03662819 | 631.5198 | 0.03676663 | 724.537 | 0.03678641 | 700.2544
0.0366918 | 645.8884 | 0.03661921 | 602.539 | 0.03660443 | 677.7676 | 0.03664858 | 631.5149 | 0.0367867 | 724.5527 | 0.0368103 | 700.2213
0.03671313 | 645.8472 | 0.03663956 | 602.5891 | 0.0366245 | 677.7692 | 0.03666896 | 631.5459 | 0.03680963 | 724.5605 | 0.03683069 | 700.1647
0.03673446 | 645.8294 | 0.03666316 | 602.5694 | 0.03664584 | 677.7741 | 0.03669094 | 631.5801 | 0.03683002 | 724.5117 | 0.03685394 | 700.1959
0.03675611 | 645.883 | 0.03668384 | 602.6177 | 0.03666878 | 677.8001 | 0.03671101 | 631.5491 | 0.03685295 | 724.5351 | 0.0368756 | 700.1978
0.03677744 | 645.8705 | 0.03670452 | 602.5784 | 0.03668948 | 677.7578 | 0.03673394 | 631.4693 | 0.03687333 | 724.6131 | 0.03689662 | 700.2427
0.03679909 | 645.883 | 0.0367252 | 602.598 | 0.03671018 | 677.8181 | 0.03675465 | 631.4579 | 0.0368934 | 724.5858 | 0.03691669 | 700.1959
0.03682204 | 645.9223 | 0.03674556 | 602.6481 | 0.03673089 | 677.7806 | 0.0367763 | 631.3961 | 0.03691379 | 724.6483 | 0.03693707 | 700.2271
0.03684401 | 645.9456 | 0.03676851 | 602.6177 | 0.03675095 | 677.7806 | 0.03679956 | 631.4026 | 0.03693385 | 724.6463 | 0.03695809 | 700.2466
0.03686631 | 645.9759 | 0.03678951 | 602.6552 | 0.03677102 | 677.8034 | 0.03682122 | 631.3651 | 0.03695392 | 724.6873 | 0.03697816 | 700.1764
0.03688764 | 646.076 | 0.03681084 | 602.6552 | 0.03679236 | 677.8018 | 0.03684128 | 631.3439 | 0.0369743 | 724.7127 | 0.03699982 | 700.2369
0.03690832 | 646.0886 | 0.03683249 | 602.6713 | 0.03681275 | 677.8392 | 0.03686262 | 631.3863 | 0.03699437 | 724.7088 | 0.03701989 | 700.2174
0.03692901 | 646.1136 | 0.03685318 | 602.6427 | 0.03683409 | 677.893 | 0.03688269 | 631.3097 | 0.03701603 | 724.7692 | 0.03704123 | 700.2388
0.03695066 | 646.1851 | 0.03687321 | 602.6749 | 0.03685511 | 677.8588 | 0.03690276 | 631.3114 | 0.03703642 | 724.7907 | 0.0370648 | 700.1705
0.03697231 | 646.2155 | 0.03689325 | 602.7267 | 0.03687613 | 677.8653 | 0.03692537 | 631.3423 | 0.03705871 | 724.7966 | 0.03708614 | 700.1491
0.03699396 | 646.2548 | 0.03691587 | 602.6874 | 0.03689938 | 677.8734 | 0.03694607 | 631.3423 | 0.03707973 | 724.8648 | 0.03710812 | 700.1139
0.03701561 | 646.2262 | 0.03693591 | 602.6624 | 0.03692072 | 677.8669 | 0.03696646 | 631.313 | 0.03710012 | 724.8375 | 0.03712946 | 700.1256
0.03703824 | 646.2226 | 0.03695626 | 602.6213 | 0.03694079 | 677.8799 | 0.03698812 | 631.326 | 0.0371221 | 724.8356 | 0.03714952 | 700.071
0.03705924 | 646.2834 | 0.0369763 | 602.6534 | 0.03696117 | 677.8295 | 0.03700978 | 631.2886 | 0.03714216 | 724.8044 | 0.03717118 | 700.1042
0.03708122 | 646.3603 | 0.03699763 | 602.6856 | 0.03698124 | 677.805 | 0.03702984 | 631.3049 | 0.03716605 | 724.8297 | 0.03719507 | 700.0378
0.0371019 | 646.312 | 0.03701993 | 602.5819 | 0.03700194 | 677.8034 | 0.03705246 | 631.2739 | 0.03718739 | 724.8453 | 0.03721514 | 700.0417
0.0371229 | 646.3656 | 0.03704126 | 602.6373 | 0.03702329 | 677.8392 | 0.03707348 | 631.2951 | 0.03721001 | 724.7751 | 0.03723616 | 700.0281
0.03714326 | 646.3531 | 0.03706323 | 602.6052 | 0.03704494 | 677.7855 | 0.03709387 | 631.2593 | 0.03723071 | 724.8883 | 0.03725655 | 699.9852
0.03716362 | 646.4067 | 0.03708521 | 602.607 | 0.03706501 | 677.8115 | 0.03711489 | 631.2055 | 0.03725269 | 724.8844 | 0.03727693 | 699.8778
0.03718786 | 646.371 | 0.03710751 | 602.6087 | 0.0370854 | 677.7806 | 0.03713527 | 631.2544 | 0.03727403 | 724.8551 | 0.03729891 | 699.9325
0.03721113 | 646.3585 | 0.03712754 | 602.682 | 0.03710642 | 677.8409 | 0.03715757 | 631.2283 | 0.03729728 | 724.859 | 0.03731929 | 699.87
0.03723149 | 646.4282 | 0.03714984 | 602.7214 | 0.03712744 | 677.8164 | 0.03717987 | 631.2625 | 0.0373183 | 724.8551 | 0.03734032 | 699.8622
0.03725282 | 646.4228 | 0.03717052 | 602.6838 | 0.03714846 | 677.8115 | 0.03720057 | 631.2446 | 0.03733869 | 724.8707 | 0.03736134 | 699.7725
0.03727318 | 646.4049 | 0.03719411 | 602.7178 | 0.03716885 | 677.8034 | 0.03722159 | 631.256 | 0.03736035 | 724.8883 | 0.03738172 | 699.7588
0.03729483 | 646.421 | 0.0372148 | 602.7196 | 0.03719019 | 677.7871 | 0.03724421 | 631.1941 | 0.03738073 | 724.9195 | 0.03740179 | 699.7686
0.03731713 | 646.4371 | 0.0372358 | 602.7017 | 0.03721153 | 677.8246 | 0.03726459 | 631.1795 | 0.03740367 | 724.82 | 0.03742186 | 699.6769
0.03733781 | 646.4729 | 0.03725778 | 602.6731 | 0.03723287 | 677.8197 | 0.03728498 | 631.1941 | 0.03742437 | 724.82 | 0.03744256 | 699.6261
0.03735914 | 646.4318 | 0.03727846 | 602.657 | 0.03725325 | 677.8148 | 0.03730664 | 631.2511 | 0.03744667 | 724.8375 | 0.03746836 | 699.6261
0.03737982 | 646.4693 | 0.03730011 | 602.6659 | 0.03727332 | 677.8229 | 0.0373267 | 631.2299 | 0.0374696 | 724.8473 | 0.03749161 | 699.5383
0.03740212 | 646.4872 | 0.03732079 | 602.7035 | 0.03729403 | 677.8295 | 0.03734773 | 631.2918 | 0.03749158 | 724.857 | 0.03751391 | 699.5247
0.03742312 | 646.5783 | 0.0373418 | 602.6499 | 0.03731409 | 677.8083 | 0.03736938 | 631.2821 | 0.0375126 | 724.7868 | 0.03753525 | 699.5305
0.03744348 | 646.5068 | 0.03736345 | 602.7196 | 0.03733416 | 677.779 | 0.03739041 | 631.2788 | 0.03753362 | 724.8278 | 0.03755818 | 699.5091
0.03746384 | 646.5193 | 0.03738478 | 602.7071 | 0.03735741 | 677.7692 | 0.03741207 | 631.3195 | 0.03755369 | 724.857 | 0.03757984 | 699.4622
0.03748452 | 646.4568 | 0.03741063 | 602.6874 | 0.03738002 | 677.8067 | 0.03743213 | 631.3358 | 0.03757407 | 724.8278 | 0.03760182 | 699.5227
0.03750585 | 646.5068 | 0.03743196 | 602.6963 | 0.037402 | 677.8278 | 0.03745538 | 631.3944 | 0.03759446 | 724.9 | 0.0376238 | 699.4876
0.03752751 | 646.5122 | 0.03745394 | 602.7285 | 0.03742239 | 677.7708 | 0.03747736 | 631.3977 | 0.03761452 | 724.8805 | 0.03764514 | 699.4642
0.03754754 | 646.5033 | 0.03747559 | 602.6999 | 0.03744532 | 677.7627 | 0.03749775 | 631.357 | 0.03763523 | 724.8336 | 0.03766711 | 699.4252
0.0375679 | 646.4693 | 0.03749595 | 602.6785 | 0.03746571 | 677.7041 | 0.03751781 | 631.3944 | 0.03765529 | 724.8687 | 0.03768814 | 699.4174
0.03758826 | 646.489 | 0.03751598 | 602.6338 | 0.03748673 | 677.6992 | 0.03753947 | 631.3977 | 0.03767632 | 724.8063 | 0.03770948 | 699.4466
0.03760894 | 646.5283 | 0.03753731 | 602.6481 | 0.03750711 | 677.6861 | 0.03755954 | 631.3928 | 0.03769702 | 724.8551 | 0.03773146 | 699.4115
0.03763189 | 646.4693 | 0.03755735 | 602.6016 | 0.03752814 | 677.6813 | 0.03758024 | 631.4514 | 0.03771836 | 724.7888 | 0.03775152 | 699.2905
0.03765419 | 646.5748 | 0.03757835 | 602.607 | 0.03754916 | 677.6715 | 0.03760031 | 631.4205 | 0.03773843 | 724.8414 | 0.03777254 | 699.3335
0.03767487 | 646.5193 | 0.03760259 | 602.632 | 0.03757273 | 677.6747 | 0.03762101 | 631.4319 | 0.03775913 | 724.7517 | 0.03779388 | 699.2671
0.0376949 | 646.5462 | 0.03762327 | 602.5891 | 0.03759375 | 677.6796 | 0.03764299 | 631.4172 | 0.0377827 | 724.779 | 0.03781523 | 699.2281
0.03771591 | 646.4925 | 0.03764363 | 602.5766 | 0.03761477 | 677.6959 | 0.03766401 | 631.4107 | 0.03780277 | 724.7927 | 0.03783561 | 699.2222
0.03773692 | 646.4872 | 0.03766819 | 602.5962 | 0.03763675 | 677.7497 | 0.03768727 | 631.3667 | 0.03782666 | 724.7322 | 0.03785727 | 699.2242
0.03775695 | 646.4657 | 0.03769114 | 602.5801 | 0.03765682 | 677.7936 | 0.03770956 | 631.4221 | 0.03785055 | 724.7361 | 0.03787765 | 699.1852
0.03777957 | 646.5319 | 0.03771182 | 602.6177 | 0.0376772 | 677.8327 | 0.03773154 | 631.4351 | 0.03787348 | 724.7224 | 0.03789836 | 699.1032
0.03780026 | 646.4461 | 0.0377338 | 602.5676 | 0.03769886 | 677.8067 | 0.03775224 | 631.4628 | 0.03789609 | 724.7556 | 0.03792034 | 699.072
0.03782062 | 646.4854 | 0.03775383 | 602.6409 | 0.03771893 | 677.8327 | 0.03777422 | 631.4319 | 0.03791616 | 724.7536 | 0.03794168 | 699.1422
0.03784194 | 646.4568 | 0.03777419 | 602.6266 | 0.03774027 | 677.8376 | 0.03779524 | 631.4319 | 0.03793623 | 724.6522 | 0.03796302 | 699.1032
0.03786263 | 646.4425 | 0.03779649 | 602.598 | 0.03776097 | 677.8848 | 0.03781722 | 631.4465 | 0.03795821 | 724.6678 | 0.03798308 | 699.1071
0.03788331 | 646.5068 | 0.03781717 | 602.682 | 0.03778231 | 677.8751 | 0.03783856 | 631.4123 | 0.03797986 | 724.5839 | 0.03800538 | 699.1305
0.03790464 | 646.4979 | 0.03783818 | 602.6123 | 0.03780365 | 677.9125 | 0.03786054 | 631.3684 | 0.03800089 | 724.6463 | 0.03802831 | 699.0271
0.03792694 | 646.5587 | 0.03785983 | 602.6552 | 0.03782404 | 677.8962 | 0.03788188 | 631.4091 | 0.03802127 | 724.6034 | 0.03804838 | 698.9979
0.0379473 | 646.6159 | 0.03788084 | 602.6302 | 0.03784602 | 677.9076 | 0.03790258 | 631.3977 | 0.03804229 | 724.5936 | 0.03806845 | 698.9062
0.03796927 | 646.5283 | 0.03790087 | 602.682 | 0.03786736 | 677.906 | 0.0379252 | 631.4123 | 0.03806459 | 724.6502 | 0.03809042 | 698.8886
0.03798963 | 646.5962 | 0.03792446 | 602.7553 | 0.03788774 | 677.9337 | 0.03794622 | 631.3977 | 0.03808529 | 724.6288 | 0.03811113 | 698.8242
0.03800999 | 646.564 | 0.03794515 | 602.741 | 0.03790908 | 677.9923 | 0.03796661 | 631.3342 | 0.03810568 | 724.6268 | 0.03813119 | 698.7969
0.03803229 | 646.6784 | 0.03796518 | 602.7714 | 0.03793074 | 678.0135 | 0.03799081 | 631.3391 | 0.03812702 | 724.6658 | 0.03815285 | 698.6954
0.03805297 | 646.5908 | 0.03798522 | 602.8089 | 0.03795081 | 677.9923 | 0.03801183 | 631.2983 | 0.03814709 | 724.617 | 0.03817483 | 698.754
0.03807301 | 646.6445 | 0.03800655 | 602.8429 | 0.03797342 | 678.02 | 0.03803413 | 631.3 | 0.03816715 | 724.6853 | 0.03819522 | 698.6623
0.03809498 | 646.6999 | 0.03802788 | 602.7964 | 0.03799349 | 677.9402 | 0.03805483 | 631.3081 | 0.03818913 | 724.7575 | 0.03821528 | 698.6896
0.03811599 | 646.7428 | 0.03804985 | 602.8447 | 0.03801388 | 677.9532 | 0.03807618 | 631.3114 | 0.03821079 | 724.7205 | 0.03823599 | 698.674
0.03813699 | 646.6838 | 0.0380715 | 602.8268 | 0.03803458 | 677.9369 | 0.03809656 | 631.3765 | 0.03823117 | 724.7224 | 0.03825605 | 698.6427
0.03815767 | 646.7839 | 0.03809542 | 602.8125 | 0.03805592 | 677.9646 | 0.03811918 | 631.3244 | 0.03825506 | 724.7848 | 0.03827771 | 698.6427
0.03817836 | 646.7875 | 0.03811545 | 602.8072 | 0.03807599 | 677.9711 | 0.03813988 | 631.2837 | 0.03827513 | 724.7751 | 0.03829873 | 698.6779
0.03820033 | 646.8429 | 0.03813581 | 602.8358 | 0.03809637 | 678.0037 | 0.03816186 | 631.3065 | 0.03829934 | 724.9078 | 0.03832135 | 698.6876
0.03822037 | 646.8179 | 0.03815746 | 602.8947 | 0.03811676 | 677.9809 | 0.03818511 | 631.2462 | 0.038321 | 724.779 | 0.03834237 | 698.6486
0.0382404 | 646.8071 | 0.03818009 | 602.8876 | 0.03813778 | 678.0347 | 0.03820709 | 631.313 | 0.03834297 | 724.7731 | 0.03836244 | 698.6135
0.0382627 | 646.8858 | 0.03820045 | 602.9394 | 0.03815848 | 678.0721 | 0.03822811 | 631.313 | 0.03836336 | 724.8219 | 0.03838251 | 698.5979
0.03828435 | 646.8894 | 0.03822242 | 602.943 | 0.03817855 | 678.0623 | 0.03824817 | 631.2332 | 0.0383847 | 724.82 | 0.03840289 | 698.5374
0.03830439 | 646.8608 | 0.03824504 | 602.8715 | 0.03819957 | 678.077 | 0.03826856 | 631.2804 | 0.03840477 | 724.8102 | 0.03842328 | 698.5647
0.03832507 | 646.918 | 0.03826605 | 602.909 | 0.03821964 | 678.0737 | 0.0382899 | 631.2495 | 0.03842706 | 724.8629 | 0.0384443 | 698.551
0.03834511 | 646.918 | 0.03829028 | 602.909 | 0.03824002 | 678.0233 | 0.03831124 | 631.2576 | 0.03844872 | 724.8766 | 0.03846564 | 698.5315
0.03836579 | 646.9984 | 0.03831291 | 602.9198 | 0.03826009 | 678.0623 | 0.03833226 | 631.2723 | 0.0384707 | 724.857 | 0.03848602 | 698.553
0.03838583 | 647.0216 | 0.03833456 | 602.8894 | 0.03828016 | 678.0314 | 0.03835329 | 631.2609 | 0.03849204 | 724.9058 | 0.03850705 | 698.5393
0.03840651 | 647.0306 | 0.03835556 | 602.9627 | 0.03830213 | 678.0558 | 0.03837463 | 631.2039 | 0.03851243 | 724.9312 | 0.03852775 | 698.4984
0.03842881 | 647.0467 | 0.03837786 | 602.9966 | 0.03832379 | 678.0575 | 0.03839692 | 631.1746 | 0.03853472 | 724.8961 | 0.03854845 | 698.4847
0.03845014 | 647.0199 | 0.0383979 | 602.9502 | 0.03834386 | 678.0575 | 0.03841731 | 631.2153 | 0.0385567 | 724.8941 | 0.03857075 | 698.5081
0.03847211 | 647.0485 | 0.03841955 | 602.9716 | 0.03836393 | 678.0526 | 0.03843737 | 631.1681 | 0.03857677 | 724.8395 | 0.03859177 | 698.5237
0.03849409 | 646.9877 | 0.03844217 | 602.9305 | 0.03838431 | 678.0689 | 0.03845935 | 631.1909 | 0.03859938 | 724.8083 | 0.03861311 | 698.4808
0.03851445 | 646.9984 | 0.03846382 | 602.9662 | 0.0384047 | 678.0607 | 0.03848356 | 631.1957 | 0.03861977 | 724.9605 | 0.03863318 | 698.4886
0.03853642 | 647.1146 | 0.03848483 | 603.0127 | 0.0384254 | 678.1112 | 0.03850394 | 631.1176 | 0.03864047 | 724.898 | 0.03865484 | 698.4984
0.03855872 | 646.993 | 0.0385081 | 602.9645 | 0.03844738 | 678.1031 | 0.03852497 | 631.129 | 0.03866086 | 724.9605 | 0.03867682 | 698.4593
0.03857876 | 646.9859 | 0.03852975 | 602.9305 | 0.0384684 | 678.1275 | 0.03854567 | 631.1029 | 0.0386822 | 724.8785 | 0.03869752 | 698.4301
0.03859944 | 647.0199 | 0.0385514 | 603.0324 | 0.03848974 | 678.1291 | 0.03856574 | 631.0997 | 0.03870513 | 724.8961 | 0.0387179 | 698.3481
0.03862045 | 647.027 | 0.03857273 | 603.0342 | 0.03851013 | 678.0754 | 0.0385874 | 631.1143 | 0.03872743 | 724.937 | 0.03873988 | 698.2954
0.0386421 | 647.061 | 0.03859309 | 603.002 | 0.03853147 | 678.0998 | 0.03860778 | 631.0459 | 0.03874813 | 724.9331 | 0.03875995 | 698.3169
0.0386631 | 647.0985 | 0.03861442 | 602.9877 | 0.03855344 | 678.0607 | 0.03862944 | 631.0329 | 0.03876947 | 724.9683 | 0.03878033 | 698.3071
0.03868379 | 647.061 | 0.03863575 | 602.9466 | 0.03857447 | 678.0216 | 0.03865174 | 631.0329 | 0.03879017 | 724.9624 | 0.03880167 | 698.2798
0.03870382 | 647.027 | 0.03865675 | 602.968 | 0.03859453 | 678.0184 | 0.03867276 | 631.0296 | 0.03881151 | 724.9331 | 0.0388227 | 698.274
0.03872483 | 647.0038 | 0.03867679 | 602.9073 | 0.03861492 | 677.9809 | 0.03869442 | 631.0573 | 0.03883254 | 724.9058 | 0.03884436 | 698.2154
0.03874616 | 647.0056 | 0.03869747 | 602.9359 | 0.0386369 | 677.9842 | 0.0387164 | 631.0019 | 0.03885292 | 724.9527 | 0.03886506 | 698.2018
0.03876619 | 647.0216 | 0.03871912 | 602.9108 | 0.03865792 | 677.9939 | 0.0387371 | 631.0687 | 0.03887554 | 724.9292 | 0.03888608 | 698.1608
0.03878623 | 647.061 | 0.03874077 | 602.9448 | 0.03867958 | 677.9483 | 0.03875812 | 631.0215 | 0.03889815 | 724.8727 | 0.03890933 | 698.1023
0.03880788 | 647.0127 | 0.03876146 | 602.918 | 0.0387006 | 677.9842 | 0.03877946 | 631.0964 | 0.03891822 | 724.9039 | 0.03893099 | 698.1179
0.03882824 | 647.0967 | 0.03878343 | 602.9108 | 0.0387229 | 677.9923 | 0.03880176 | 631.1436 | 0.03893892 | 724.8785 | 0.0389517 | 698.1315
0.03884828 | 647.1128 | 0.03880411 | 602.9162 | 0.03874455 | 677.9891 | 0.03882469 | 631.1127 | 0.03895899 | 724.9058 | 0.03897272 | 698.1218
0.03886928 | 647.0699 | 0.03882512 | 602.9001 | 0.03876526 | 678.0135 | 0.03884731 | 631.1127 | 0.03898383 | 724.9117 | 0.03899374 | 698.0945
0.03889061 | 647.1754 | 0.03884613 | 602.9484 | 0.03878532 | 678.0021 | 0.03886737 | 631.1371 | 0.03900581 | 724.9858 | 0.03901413 | 698.114
0.03891355 | 647.136 | 0.03886713 | 602.9502 | 0.03880571 | 678.0102 | 0.03889158 | 631.1681 | 0.03902683 | 724.9527 | 0.03903515 | 698.0301
0.03893585 | 647.1128 | 0.03888846 | 602.8804 | 0.0388261 | 677.9581 | 0.03891197 | 631.1762 | 0.03904785 | 724.9214 | 0.03905585 | 697.9715
0.03895621 | 647.1039 | 0.03890914 | 602.893 | 0.03884839 | 677.9418 | 0.03893267 | 631.1974 | 0.03906856 | 724.8727 | 0.03907815 | 697.9598
0.03897754 | 647.1253 | 0.03893047 | 602.8822 | 0.03887005 | 677.9793 | 0.03895274 | 631.1876 | 0.03908862 | 724.9351 | 0.03909821 | 697.9774
0.03899758 | 647.1307 | 0.03895051 | 602.9555 | 0.03889044 | 677.9777 | 0.03897312 | 631.1518 | 0.0391106 | 724.9214 | 0.0391186 | 697.8876
0.03902052 | 647.0842 | 0.03897184 | 602.8501 | 0.03891082 | 677.976 | 0.03899446 | 631.2202 | 0.03913322 | 724.8473 | 0.03914153 | 697.872
0.03904379 | 647.1307 | 0.0389922 | 602.8501 | 0.03893216 | 677.9255 | 0.03901708 | 631.199 | 0.03915328 | 724.9058 | 0.03916192 | 697.8388
0.03906447 | 647.1521 | 0.03901514 | 602.8179 | 0.03895318 | 677.9728 | 0.0390381 | 631.2202 | 0.03917335 | 724.8395 | 0.03918326 | 697.7979
0.03908451 | 647.1289 | 0.03903582 | 602.8465 | 0.03897421 | 677.9744 | 0.03906039 | 631.2739 | 0.03919342 | 724.7888 | 0.03920333 | 697.7784
0.03910616 | 647.17 | 0.03905683 | 602.8661 | 0.03899491 | 677.9646 | 0.0390811 | 631.2299 | 0.0392138 | 724.8083 | 0.03922371 | 697.8154
0.03912684 | 647.1897 | 0.03907816 | 602.8072 | 0.03901498 | 678.007 | 0.03910117 | 631.2365 | 0.03923419 | 724.7712 | 0.03924378 | 697.7179
0.03915205 | 647.1486 | 0.03909884 | 602.8197 | 0.03903664 | 678.0167 | 0.03912219 | 631.2413 | 0.03925489 | 724.7829 | 0.0392683 | 697.7393
0.03917273 | 647.1575 | 0.03911888 | 602.8572 | 0.03905861 | 678.0053 | 0.03914417 | 631.2104 | 0.03927687 | 724.7478 | 0.03929124 | 697.6554
0.03919309 | 647.1521 | 0.03913891 | 602.8429 | 0.03907932 | 677.9516 | 0.03916678 | 631.2023 | 0.03929853 | 724.7575 | 0.03931417 | 697.6047
0.03921539 | 647.17 | 0.03915895 | 602.8375 | 0.03910034 | 677.9907 | 0.0391878 | 631.1355 | 0.03931923 | 724.8044 | 0.03933487 | 697.6398
0.0392364 | 647.1307 | 0.03918028 | 602.8125 | 0.039122 | 677.9858 | 0.03920787 | 631.2104 | 0.03934057 | 724.7927 | 0.03935844 | 697.5774
0.0392574 | 647.1754 | 0.03920031 | 602.8876 | 0.03914206 | 678.0249 | 0.03923176 | 631.1778 | 0.03936159 | 724.8024 | 0.0393801 | 697.4701
0.03927841 | 647.1414 | 0.03922035 | 602.825 | 0.03916245 | 678.0786 | 0.03925182 | 631.1778 | 0.0393823 | 724.7673 | 0.03940017 | 697.3784
0.03929877 | 647.2058 | 0.039242 | 602.8554 | 0.03918252 | 678.0965 | 0.03927348 | 631.1339 | 0.03940236 | 724.7205 | 0.03942055 | 697.3159
0.0393188 | 647.2522 | 0.03926398 | 602.8107 | 0.03920386 | 678.1014 | 0.03929387 | 631.1176 | 0.03942402 | 724.7088 | 0.03944126 | 697.3042
0.03934045 | 647.2987 | 0.03928466 | 602.8572 | 0.03922424 | 678.147 | 0.03931425 | 631.1241 | 0.03944536 | 724.7283 | 0.03946132 | 697.2867
0.03936372 | 647.3684 | 0.03930793 | 602.9251 | 0.03924526 | 678.1877 | 0.03933496 | 631.1729 | 0.03946702 | 724.7224 | 0.03948139 | 697.1735
0.03938828 | 647.3756 | 0.03932893 | 602.9198 | 0.03926915 | 678.2008 | 0.0393563 | 631.1876 | 0.03949123 | 724.7283 | 0.03950178 | 697.1891
0.03941026 | 647.4346 | 0.03934994 | 602.9269 | 0.03929018 | 678.2398 | 0.03937828 | 631.2772 | 0.03951162 | 724.6346 | 0.03952184 | 697.1891
0.03943159 | 647.4328 | 0.03936997 | 603.002 | 0.03931279 | 678.2415 | 0.03939834 | 631.2723 | 0.03953264 | 724.6795 | 0.03954318 | 697.1032
0.03945162 | 647.4632 | 0.03939066 | 603.0324 | 0.03933286 | 678.1991 | 0.03941873 | 631.1892 | 0.0395527 | 724.6892 | 0.03956484 | 697.0954
0.03947263 | 647.4596 | 0.03941102 | 603.0252 | 0.03935515 | 678.2447 | 0.03944071 | 631.1339 | 0.039575 | 724.697 | 0.03958618 | 697.0798
0.03949686 | 647.5257 | 0.03943138 | 603.0914 | 0.03937713 | 678.2659 | 0.039463 | 631.129 | 0.03959507 | 724.6814 | 0.03960689 | 697.0642
0.0395169 | 647.5561 | 0.03945206 | 603.1271 | 0.0393972 | 678.2252 | 0.03948339 | 631.155 | 0.03961641 | 724.6561 | 0.03962791 | 697.0272
0.03953694 | 647.6419 | 0.03947339 | 603.1164 | 0.03941822 | 678.2626 | 0.03950664 | 631.1404 | 0.03963775 | 724.7478 | 0.03964861 | 696.9667
0.03955794 | 647.5668 | 0.03949472 | 603.1182 | 0.03943956 | 678.2594 | 0.03952702 | 631.0964 | 0.03965877 | 724.6658 | 0.03967027 | 696.9354
0.03957798 | 647.5472 | 0.03951669 | 603.1379 | 0.03945995 | 678.2268 | 0.03954773 | 631.1534 | 0.03967884 | 724.6424 | 0.03969034 | 696.9296
0.03959963 | 647.5865 | 0.03953899 | 603.1093 | 0.03948256 | 678.2398 | 0.03956843 | 631.0801 | 0.03970177 | 724.7029 | 0.03971136 | 696.8945
0.03962031 | 647.5937 | 0.03955999 | 603.0753 | 0.03950422 | 678.2887 | 0.03958913 | 631.1159 | 0.03972184 | 724.6658 | 0.03973206 | 696.7911
0.03964326 | 647.5597 | 0.03958003 | 603.1432 | 0.0395246 | 678.3148 | 0.03960952 | 631.1339 | 0.03974254 | 724.6639 | 0.03975245 | 696.8223
0.03966685 | 647.5883 | 0.03960007 | 603.2058 | 0.03955009 | 678.2936 | 0.0396299 | 631.1013 | 0.03976547 | 724.7244 | 0.03977379 | 696.7774
0.03968915 | 647.658 | 0.03962237 | 603.1986 | 0.03957047 | 678.2578 | 0.03965125 | 631.142 | 0.03978745 | 724.738 | 0.03979449 | 696.752
0.03970951 | 647.6294 | 0.03964272 | 603.2237 | 0.03959149 | 678.261 | 0.03967163 | 631.1599 | 0.03980752 | 724.779 | 0.03981552 | 696.6779
0.03973116 | 647.5847 | 0.03966308 | 603.229 | 0.03961283 | 678.147 | 0.03969329 | 631.1339 | 0.03982918 | 724.818 | 0.0398394 | 696.6389
0.03975443 | 647.6169 | 0.03968312 | 603.2433 | 0.0396329 | 678.1991 | 0.03971559 | 631.1534 | 0.03984988 | 724.7575 | 0.03986329 | 696.6233
0.03977543 | 647.6008 | 0.03970348 | 603.2129 | 0.03965488 | 678.2284 | 0.03973661 | 631.0703 | 0.03987059 | 724.8707 | 0.03988495 | 696.5803
0.03979741 | 647.6491 | 0.03972448 | 603.2558 | 0.03967622 | 678.1894 | 0.03975795 | 631.0817 | 0.03989097 | 724.9253 | 0.03990534 | 696.5198
0.03981874 | 647.7206 | 0.03974484 | 603.2594 | 0.03969629 | 678.2105 | 0.03978088 | 631.0215 | 0.03991199 | 724.9078 | 0.0399254 | 696.5569
0.03983974 | 647.7045 | 0.03976553 | 603.2326 | 0.03971763 | 678.2252 | 0.0398019 | 631.0378 | 0.03993684 | 724.8863 | 0.03994675 | 696.5394
0.0398601 | 647.7188 | 0.03978847 | 603.2254 | 0.03973833 | 678.2089 | 0.03982324 | 630.9987 | 0.03996041 | 724.8941 | 0.03996713 | 696.5394
0.03988305 | 647.7384 | 0.03981077 | 603.2469 | 0.03975871 | 678.2219 | 0.03984395 | 630.9889 | 0.03998111 | 725.0424 | 0.03999006 | 696.5511
0.03990373 | 647.7796 | 0.03983339 | 603.2004 | 0.03978006 | 678.2236 | 0.03986401 | 630.9563 | 0.04000181 | 724.9975 | 0.04001045 | 696.473
0.03992376 | 647.7813 | 0.03985375 | 603.2183 | 0.03980108 | 678.2398 | 0.0398844 | 630.9743 | 0.04002284 | 724.9722 | 0.04003115 | 696.3989
0.03994477 | 647.7384 | 0.03987508 | 603.2076 | 0.03982178 | 678.1894 | 0.0399051 | 630.9791 | 0.04004322 | 725.0053 | 0.04005281 | 696.4262
0.03996545 | 647.7599 | 0.03989576 | 603.1879 | 0.03984185 | 678.2154 | 0.03992549 | 630.8782 | 0.04006424 | 724.9644 | 0.0400732 | 696.4184
0.0399884 | 647.6991 | 0.03991644 | 603.2308 | 0.03986191 | 678.1828 | 0.03994651 | 630.9449 | 0.04008431 | 724.9936 | 0.04009486 | 696.395
0.04001037 | 647.6705 | 0.03993842 | 603.238 | 0.03988357 | 678.2056 | 0.03996753 | 630.9645 | 0.04010533 | 724.978 | 0.04011747 | 696.3735
0.0400317 | 647.7206 | 0.03995846 | 603.2558 | 0.03990396 | 678.2024 | 0.03998887 | 630.9922 | 0.04012699 | 724.9702 | 0.04013786 | 696.4203
0.04005206 | 647.8189 | 0.03997849 | 603.2898 | 0.03992498 | 678.2203 | 0.04000926 | 630.9775 | 0.04014738 | 725.019 | 0.04016079 | 696.4164
0.04007274 | 647.7349 | 0.03999885 | 603.2791 | 0.03994537 | 678.1682 | 0.04003251 | 630.9547 | 0.04016776 | 725.0053 | 0.04018245 | 696.4223
0.04009375 | 647.7688 | 0.0400218 | 603.2773 | 0.03996543 | 678.2089 | 0.04005321 | 630.9645 | 0.04018847 | 724.9722 | 0.04020315 | 696.4203
0.04011508 | 647.7992 | 0.04004442 | 603.2826 | 0.03998582 | 678.1698 | 0.04007678 | 630.9417 | 0.04021013 | 725.0619 | 0.04022386 | 696.4145
0.04013641 | 647.7456 | 0.04006607 | 603.1629 | 0.0400062 | 678.1877 | 0.04009908 | 630.9384 | 0.04023083 | 725.0541 | 0.0402452 | 696.4223
0.04015838 | 647.7224 | 0.04008707 | 603.2451 | 0.04002818 | 678.1877 | 0.0401201 | 630.8472 | 0.04025121 | 725.0073 | 0.04026749 | 696.3852
0.04018036 | 647.7617 | 0.04010711 | 603.2254 | 0.04005016 | 678.178 | 0.04014081 | 630.8472 | 0.04027128 | 724.9624 | 0.0402882 | 696.3989
0.04020072 | 647.6526 | 0.04013038 | 603.2058 | 0.04007054 | 678.1633 | 0.04016087 | 630.8765 | 0.04029135 | 724.9487 | 0.04031049 | 696.3833
0.04022301 | 647.6401 | 0.04015203 | 603.2165 | 0.04009125 | 678.16 | 0.04018349 | 630.8521 | 0.04031173 | 724.9312 | 0.0403312 | 696.2994
0.04024531 | 647.6812 | 0.04017207 | 603.2487 | 0.04011195 | 678.1535 | 0.04020547 | 630.7853 | 0.04033275 | 724.9624 | 0.04035158 | 696.2681
0.04026599 | 647.6723 | 0.04019275 | 603.2576 | 0.04013234 | 678.1161 | 0.04022713 | 630.7658 | 0.04035569 | 724.9253 | 0.04037197 | 696.3247
0.04028603 | 647.7188 | 0.04021537 | 603.2129 | 0.04015336 | 678.1128 | 0.04025006 | 630.8081 | 0.04037862 | 724.9429 | 0.04039363 | 696.194
0.04030607 | 647.7063 | 0.04023573 | 603.2219 | 0.04017374 | 678.0444 | 0.04027267 | 630.8033 | 0.04039932 | 724.8805 | 0.0404156 | 696.2252
0.04032675 | 647.6687 | 0.04025641 | 603.2362 | 0.04019668 | 678.0379 | 0.04029465 | 630.857 | 0.04042162 | 724.8707 | 0.04043631 | 696.2116
0.04034937 | 647.6812 | 0.04027774 | 603.1718 | 0.04021706 | 678.0509 | 0.04031631 | 630.8016 | 0.0404436 | 724.8941 | 0.04045765 | 696.2037
0.04036941 | 647.717 | 0.04030004 | 603.2344 | 0.04023872 | 678.0005 | 0.04033733 | 630.7707 | 0.0404643 | 724.9624 | 0.04048058 | 696.114
0.04038977 | 647.7277 | 0.04032072 | 603.1539 | 0.04026006 | 677.9972 | 0.04035867 | 630.8277 | 0.0404866 | 724.9214 | 0.04050383 | 696.0925
0.04041013 | 647.7545 | 0.0403414 | 603.1808 | 0.04028013 | 678.0265 | 0.04037906 | 630.8244 | 0.04050858 | 724.9234 | 0.04052549 | 696.073
0.04043048 | 647.7688 | 0.04036209 | 603.0878 | 0.04030051 | 678.0233 | 0.04040263 | 630.8684 | 0.04052864 | 724.939 | 0.0405462 | 696.0086
0.04045052 | 647.6866 | 0.04038277 | 603.1647 | 0.04032377 | 678.0135 | 0.04042301 | 630.8065 | 0.04054998 | 724.8746 | 0.04056722 | 695.9598
0.04047056 | 647.8117 | 0.04040377 | 603.1271 | 0.04034383 | 678.0395 | 0.04044499 | 630.8554 | 0.04057101 | 724.8317 | 0.04058888 | 695.9559
0.04049092 | 647.7313 | 0.04042381 | 603.1164 | 0.04036517 | 678.0607 | 0.04046506 | 630.87 | 0.04059203 | 724.8044 | 0.04061117 | 695.9228
0.04051257 | 647.8439 | 0.04044417 | 603.0789 | 0.04038588 | 678.0526 | 0.04048735 | 630.8358 | 0.04061273 | 724.8336 | 0.04063251 | 695.8779
0.04053293 | 647.8797 | 0.04046615 | 603.0967 | 0.04040658 | 678.1031 | 0.04050774 | 630.8603 | 0.04063344 | 724.7868 | 0.04065354 | 695.8759
0.04055361 | 647.9279 | 0.04048747 | 603.111 | 0.04042824 | 678.1063 | 0.04052844 | 630.9433 | 0.04065669 | 724.8044 | 0.04067424 | 695.8291
0.04057429 | 647.9655 | 0.04051107 | 603.0896 | 0.04045085 | 678.1193 | 0.0405501 | 630.8717 | 0.04067707 | 724.779 | 0.04069494 | 695.755
0.04059691 | 647.9726 | 0.04053142 | 603.0824 | 0.04047188 | 678.1421 | 0.04057017 | 630.9254 | 0.04069873 | 724.8083 | 0.04071565 | 695.7042
0.04061986 | 648.0012 | 0.04055211 | 603.1647 | 0.04049449 | 678.2122 | 0.04059183 | 630.9791 | 0.04071943 | 724.7751 | 0.04073603 | 695.7023
0.04063989 | 648.0066 | 0.04057214 | 603.1682 | 0.04051551 | 678.2464 | 0.04061221 | 630.9726 | 0.0407395 | 724.8083 | 0.04075833 | 695.6125
0.04066187 | 648.037 | 0.04059283 | 603.1539 | 0.04053558 | 678.2692 | 0.0406326 | 631.0378 | 0.04076084 | 724.7517 | 0.0407784 | 695.5638
0.04068352 | 648.0745 | 0.04061286 | 603.1736 | 0.04055819 | 678.2789 | 0.04065362 | 630.9743 | 0.04078155 | 724.7224 | 0.04080133 | 695.5657
0.0407055 | 648.1281 | 0.0406329 | 603.2272 | 0.04057826 | 678.2903 | 0.04067369 | 631.0133 | 0.04080289 | 724.7127 | 0.04082458 | 695.5599
0.0407265 | 648.0763 | 0.04065326 | 603.2165 | 0.04059896 | 678.3278 | 0.04069375 | 631.0036 | 0.04082423 | 724.7614 | 0.04084592 | 695.435
0.04074719 | 648.121 | 0.04067491 | 603.1986 | 0.04062094 | 678.3196 | 0.04071478 | 630.9824 | 0.04084461 | 724.7322 | 0.04086885 | 695.4428
0.04076851 | 648.1639 | 0.04069785 | 603.2916 | 0.04064196 | 678.2854 | 0.04073484 | 630.9759 | 0.04086723 | 724.6151 | 0.04089019 | 695.3842
0.04079114 | 648.0763 | 0.04072048 | 603.2558 | 0.04066203 | 678.305 | 0.04075555 | 630.9498 | 0.04088984 | 724.6892 | 0.04091122 | 695.4174
0.04081376 | 648.1335 | 0.04074116 | 603.2594 | 0.04068369 | 678.2936 | 0.04077721 | 631.0003 | 0.04091246 | 724.6502 | 0.04093224 | 695.4018
0.04083476 | 648.2103 | 0.04076152 | 603.3095 | 0.04070408 | 678.292 | 0.04080141 | 630.9922 | 0.04093475 | 724.6522 | 0.04095262 | 695.3589
0.04085609 | 648.2336 | 0.04078155 | 603.3184 | 0.04072605 | 678.2968 | 0.04082243 | 630.9645 | 0.04095609 | 724.5995 | 0.04097301 | 695.3277
0.04087613 | 648.3015 | 0.04080191 | 603.3792 | 0.04074708 | 678.2887 | 0.04084314 | 631.0133 | 0.0409768 | 724.5761 | 0.04099531 | 695.316
0.04089681 | 648.23 | 0.04082227 | 603.3434 | 0.04077065 | 678.2887 | 0.04086448 | 630.9042 | 0.0409975 | 724.6014 | 0.04101665 | 695.2613
0.04092072 | 648.2783 | 0.04084295 | 603.3398 | 0.04079262 | 678.3229 | 0.0408855 | 630.9905 | 0.04101948 | 724.578 | 0.04103735 | 695.2399
0.04094399 | 648.2693 | 0.04086364 | 603.3398 | 0.0408146 | 678.3327 | 0.04090557 | 631.0231 | 0.04104114 | 724.6424 | 0.04105742 | 695.1755
0.04096532 | 648.3373 | 0.04088594 | 603.3649 | 0.04083562 | 678.3604 | 0.04092723 | 631.0296 | 0.04106248 | 724.6346 | 0.04107844 | 695.113
0.040986 | 648.3176 | 0.04090985 | 603.3452 | 0.04085569 | 678.3473 | 0.04094825 | 631.0394 | 0.04108254 | 724.6736 | 0.04109882 | 695.076
0.04100992 | 648.3122 | 0.04093215 | 603.3827 | 0.04087639 | 678.3848 | 0.04096895 | 630.9498 | 0.0411042 | 724.6385 | 0.04111985 | 695.076
0.04102995 | 648.3391 | 0.04095348 | 603.4078 | 0.04089773 | 678.4076 | 0.04099093 | 630.8961 | 0.04112554 | 724.6502 | 0.04114055 | 695.0623
0.04105096 | 648.2801 | 0.04097642 | 603.4131 | 0.04091939 | 678.4516 | 0.04101195 | 630.8733 | 0.0411488 | 724.6892 | 0.04116189 | 694.8964
0.04107196 | 648.2926 | 0.0409984 | 603.4096 | 0.04093978 | 678.432 | 0.04103393 | 630.8733 | 0.0411695 | 724.7166 | 0.04118419 | 694.8984
0.04109426 | 648.3623 | 0.04101876 | 603.3953 | 0.04096048 | 678.3946 | 0.04105463 | 630.8668 | 0.04118957 | 724.7224 | 0.04120457 | 694.8223
0.04111785 | 648.3212 | 0.04103944 | 603.4471 | 0.04098119 | 678.3685 | 0.04107629 | 630.8293 | 0.04120963 | 724.7263 | 0.04122623 | 694.8496
0.04113918 | 648.3498 | 0.04106238 | 603.4685 | 0.04100125 | 678.3734 | 0.04109668 | 630.87 | 0.04123097 | 724.7283 | 0.04124948 | 694.8594
0.04116051 | 648.2801 | 0.04108306 | 603.4721 | 0.04102259 | 678.3669 | 0.04111706 | 630.8635 | 0.04125486 | 724.7595 | 0.04127082 | 694.793
0.04118119 | 648.3033 | 0.04110342 | 603.4757 | 0.0410433 | 678.3652 | 0.04113713 | 630.8896 | 0.04127493 | 724.8141 | 0.04129121 | 694.7169
0.04120188 | 648.2693 | 0.04112637 | 603.4542 | 0.04106368 | 678.3685 | 0.04115943 | 630.8228 | 0.04129786 | 724.8278 | 0.04131128 | 694.7072
0.04122321 | 648.3033 | 0.04114996 | 603.4685 | 0.04108534 | 678.3506 | 0.04117949 | 630.8195 | 0.04131793 | 724.8551 | 0.0413323 | 694.633
0.04124453 | 648.3105 | 0.04117 | 603.4328 | 0.04110732 | 678.3864 | 0.04120306 | 630.8 | 0.041338 | 724.8492 | 0.04135268 | 694.5433
0.04126489 | 648.2962 | 0.04119036 | 603.431 | 0.04112802 | 678.3327 | 0.04122409 | 630.8228 | 0.04135838 | 724.8863 | 0.04137498 | 694.4926
0.04128751 | 648.2801 | 0.04121233 | 603.4006 | 0.04114904 | 678.3848 | 0.04124606 | 630.7984 | 0.04138163 | 724.8668 | 0.04139505 | 694.473
0.04130755 | 648.314 | 0.04123301 | 603.3827 | 0.04117039 | 678.3864 | 0.04126772 | 630.7674 | 0.04140425 | 724.9019 | 0.04141575 | 694.3872
0.0413305 | 648.2962 | 0.04125499 | 603.4614 | 0.04119077 | 678.3327 | 0.04128779 | 630.7837 | 0.04142463 | 724.8824 | 0.04143645 | 694.4028
0.04135118 | 648.3373 | 0.04127535 | 603.4578 | 0.04121179 | 678.3327 | 0.04130913 | 630.8049 | 0.04144693 | 724.9058 | 0.04145779 | 694.3462
0.0413738 | 648.3909 | 0.04129732 | 603.3935 | 0.04123345 | 678.2887 | 0.04132983 | 630.6909 | 0.04146763 | 724.898 | 0.04147818 | 694.2565
0.04139545 | 648.3551 | 0.04131897 | 603.4042 | 0.04125384 | 678.2692 | 0.0413499 | 630.7072 | 0.04148897 | 724.8648 | 0.04149952 | 694.2662
0.04141549 | 648.3516 | 0.0413416 | 603.4167 | 0.04127518 | 678.2887 | 0.04137029 | 630.7202 | 0.04150904 | 724.8746 | 0.04152182 | 694.2467
0.04143649 | 648.323 | 0.04136422 | 603.4382 | 0.04129716 | 678.2757 | 0.04139194 | 630.7414 | 0.04153102 | 724.8375 | 0.0415422 | 694.2252
0.04145653 | 648.3855 | 0.04138425 | 603.4507 | 0.04131722 | 678.3017 | 0.04141265 | 630.673 | 0.04155204 | 724.8551 | 0.04156354 | 694.2194
0.04147689 | 648.4266 | 0.04140429 | 603.4668 | 0.04133856 | 678.2985 | 0.04143335 | 630.717 | 0.04157402 | 724.9019 | 0.04158456 | 694.2096
0.04149757 | 648.3551 | 0.04142497 | 603.3667 | 0.04136118 | 678.2236 | 0.04145469 | 630.6746 | 0.04159536 | 724.9019 | 0.04160622 | 694.2935
0.04151793 | 648.3408 | 0.04144565 | 603.406 | 0.04138411 | 678.2545 | 0.04147603 | 630.673 | 0.04161734 | 724.9214 | 0.04162979 | 694.2077
0.04154088 | 648.3551 | 0.04146601 | 603.3988 | 0.04140481 | 678.2871 | 0.04149833 | 630.6876 | 0.04163836 | 724.9585 | 0.04165209 | 694.114
0.04156253 | 648.3444 | 0.04148605 | 603.3613 | 0.0414287 | 678.2659 | 0.04152063 | 630.6355 | 0.04165938 | 724.937 | 0.04167407 | 694.1667
0.04158256 | 648.3784 | 0.0415077 | 603.3416 | 0.04144877 | 678.2578 | 0.04154101 | 630.6046 | 0.04168136 | 724.9253 | 0.041697 | 694.1179
0.04160325 | 648.3355 | 0.04152935 | 603.2987 | 0.04147075 | 678.2398 | 0.04156267 | 630.6551 | 0.04170334 | 724.9195 | 0.04171866 | 694.0516
0.04162361 | 648.3623 | 0.04154939 | 603.2773 | 0.04149273 | 678.1682 | 0.04158465 | 630.6567 | 0.04172595 | 724.939 | 0.04174032 | 694.1218
0.0416472 | 648.3551 | 0.04157363 | 603.3488 | 0.04151502 | 678.2252 | 0.04160599 | 630.5753 | 0.0417492 | 724.8805 | 0.04176166 | 694.0496
0.04166723 | 648.3534 | 0.04159496 | 603.3309 | 0.04153668 | 678.2236 | 0.04162669 | 630.5655 | 0.04177182 | 724.8785 | 0.04178268 | 693.9911
0.04168791 | 648.3927 | 0.04161532 | 603.3756 | 0.04155738 | 678.2187 | 0.04164771 | 630.4776 | 0.04179379 | 724.8883 | 0.04180275 | 694.0204
0.0417086 | 648.3694 | 0.04163826 | 603.4542 | 0.04157777 | 678.1666 | 0.04167065 | 630.445 | 0.04181641 | 724.857 | 0.04182313 | 693.9579
0.04173122 | 648.4338 | 0.04165959 | 603.406 | 0.04159943 | 678.2089 | 0.04169262 | 630.4727 | 0.04183711 | 724.8473 | 0.04184384 | 693.9365
0.04175578 | 648.4052 | 0.04168189 | 603.4042 | 0.04162172 | 678.1861 | 0.04171428 | 630.4645 | 0.04185782 | 724.8551 | 0.04186645 | 693.9365
0.04177743 | 648.4517 | 0.04170419 | 603.4668 | 0.04164243 | 678.1845 | 0.04173626 | 630.4645 | 0.04187852 | 724.859 | 0.04188779 | 693.8935
0.04180005 | 648.4356 | 0.04172519 | 603.4149 | 0.04166345 | 678.248 | 0.04175856 | 630.4401 | 0.04190209 | 724.898 | 0.04190818 | 693.874
0.04182009 | 648.5107 | 0.04174652 | 603.4399 | 0.04168575 | 678.248 | 0.04177926 | 630.4613 | 0.04192248 | 724.8922 | 0.04193143 | 693.8682
0.04184142 | 648.5321 | 0.04176688 | 603.4274 | 0.04170581 | 678.2659 | 0.04180028 | 630.4824 | 0.04194445 | 724.8336 | 0.04195341 | 693.8077
0.04186307 | 648.5714 | 0.04178724 | 603.4167 | 0.04172747 | 678.2675 | 0.04182099 | 630.471 | 0.04196484 | 724.8219 | 0.04197379 | 693.8077
0.04188666 | 648.6304 | 0.04180792 | 603.431 | 0.04174945 | 678.248 | 0.04184169 | 630.4938 | 0.04198491 | 724.7341 | 0.04199577 | 693.714
0.04190734 | 648.5643 | 0.04182957 | 603.4131 | 0.04177079 | 678.274 | 0.04186208 | 630.5069 | 0.04200593 | 724.7575 | 0.04201711 | 693.6555
0.0419277 | 648.6268 | 0.04185058 | 603.3792 | 0.04179118 | 678.2626 | 0.04188437 | 630.5606 | 0.04202631 | 724.7809 | 0.04203941 | 693.6204
0.04194903 | 648.7073 | 0.04187094 | 603.3881 | 0.04181315 | 678.3131 | 0.04190603 | 630.4743 | 0.04204893 | 724.8375 | 0.04206138 | 693.6028
0.04197068 | 648.6572 | 0.04189259 | 603.4346 | 0.04183386 | 678.2838 | 0.04192674 | 630.5476 | 0.04207154 | 724.7146 | 0.04208145 | 693.4857
0.04199072 | 648.6966 | 0.04191263 | 603.4614 | 0.04185488 | 678.3718 | 0.04194999 | 630.5606 | 0.04209193 | 724.738 | 0.04210215 | 693.5345
0.04201108 | 648.7269 | 0.0419346 | 603.3935 | 0.04187558 | 678.349 | 0.04197037 | 630.5818 | 0.04211231 | 724.7009 | 0.04212445 | 693.5052
0.04203176 | 648.7037 | 0.04195464 | 603.3416 | 0.04189565 | 678.3701 | 0.04199076 | 630.5802 | 0.04213525 | 724.6892 | 0.04214484 | 693.4448
0.04205309 | 648.7645 | 0.04197532 | 603.3684 | 0.04191699 | 678.3962 | 0.04201082 | 630.5736 | 0.04215659 | 724.74 | 0.04216713 | 693.3784
0.04207442 | 648.8288 | 0.04199536 | 603.3649 | 0.04193706 | 678.4613 | 0.04203121 | 630.6274 | 0.04217729 | 724.7088 | 0.04218879 | 693.3726
0.04209575 | 648.8074 | 0.04201572 | 603.3524 | 0.0419584 | 678.4141 | 0.04205128 | 630.6274 | 0.04220022 | 724.6502 | 0.04220918 | 693.3765
0.04211675 | 648.8145 | 0.0420364 | 603.3684 | 0.04197974 | 678.4564 | 0.04207166 | 630.717 | 0.04222125 | 724.6639 | 0.04223338 | 693.3394
0.04213744 | 648.8181 | 0.0420574 | 603.3774 | 0.04200012 | 678.476 | 0.04209523 | 630.6209 | 0.04224163 | 724.6405 | 0.04225377 | 693.277
0.04215973 | 648.8396 | 0.04207744 | 603.3613 | 0.04202051 | 678.476 | 0.0421153 | 630.6502 | 0.04226202 | 724.6561 | 0.04227384 | 693.275
0.04217977 | 648.8539 | 0.04209845 | 603.3684 | 0.04204217 | 678.4418 | 0.04213664 | 630.6925 | 0.0422859 | 724.6209 | 0.04229518 | 693.2262
0.04220013 | 648.7573 | 0.04212171 | 603.4113 | 0.04206223 | 678.476 | 0.04215734 | 630.6909 | 0.04230884 | 724.5975 | 0.04231684 | 693.1638
0.04222049 | 648.7716 | 0.04214207 | 603.4399 | 0.04208453 | 678.4564 | 0.04218028 | 630.5916 | 0.04233018 | 724.5644 | 0.04233786 | 693.1618
0.04224311 | 648.7448 | 0.04216243 | 603.4811 | 0.04210683 | 678.4841 | 0.04220098 | 630.629 | 0.0423512 | 724.6112 | 0.04235856 | 693.0233
0.04226573 | 648.8288 | 0.04218408 | 603.5204 | 0.0421304 | 678.5428 | 0.042222 | 630.6486 | 0.04237318 | 724.6366 | 0.04237926 | 693.0233
0.04228577 | 648.8753 | 0.04220638 | 603.5222 | 0.04215269 | 678.5004 | 0.04224621 | 630.642 | 0.04239547 | 724.6385 | 0.04239933 | 692.9979
0.04230807 | 648.7931 | 0.04222739 | 603.54 | 0.04217308 | 678.4972 | 0.04226659 | 630.5525 | 0.04241809 | 724.6034 | 0.04242099 | 692.9004
0.04232939 | 648.8074 | 0.04224904 | 603.524 | 0.04219378 | 678.4841 | 0.04228921 | 630.5818 | 0.04244166 | 724.5819 | 0.04244265 | 692.8692
0.04234975 | 648.8574 | 0.04227069 | 603.5597 | 0.04221449 | 678.5053 | 0.04231023 | 630.5802 | 0.04246459 | 724.6092 | 0.04246367 | 692.7872
0.04237011 | 648.8771 | 0.04229137 | 603.6258 | 0.04223742 | 678.4695 | 0.04233253 | 630.6144 | 0.04248593 | 724.6327 | 0.04248724 | 692.8048
0.0423908 | 648.8646 | 0.04231303 | 603.5633 | 0.04225844 | 678.489 | 0.0423545 | 630.6078 | 0.04250632 | 724.6619 | 0.0425089 | 692.7814
0.04241471 | 648.9468 | 0.04233339 | 603.6133 | 0.04227851 | 678.4532 | 0.04237489 | 630.6127 | 0.04252798 | 724.6522 | 0.04252992 | 692.7872
0.04243507 | 648.9683 | 0.04235407 | 603.6205 | 0.04229857 | 678.4076 | 0.04239623 | 630.6616 | 0.04254996 | 724.6873 | 0.04255222 | 692.7423
0.04245607 | 648.8807 | 0.04237669 | 603.6366 | 0.04231992 | 678.4385 | 0.04241757 | 630.5899 | 0.04257034 | 724.66 | 0.04257261 | 692.6662
0.04247837 | 648.9039 | 0.04239769 | 603.6276 | 0.04234157 | 678.4353 | 0.04243796 | 630.6209 | 0.04259232 | 724.6912 | 0.04259395 | 692.5745
0.04249841 | 648.7877 | 0.04242064 | 603.5829 | 0.04236228 | 678.406 | 0.04245993 | 630.6111 | 0.04261366 | 724.697 | 0.0426172 | 692.5765
0.04252006 | 648.8521 | 0.04244164 | 603.6133 | 0.04238266 | 678.3946 | 0.04248159 | 630.6339 | 0.04263436 | 724.7107 | 0.0426379 | 692.5394
0.0425401 | 648.9003 | 0.04246233 | 603.6258 | 0.04240369 | 678.4353 | 0.04250166 | 630.6404 | 0.04265443 | 724.7205 | 0.04265797 | 692.4204
0.0425611 | 648.8431 | 0.04248269 | 603.6544 | 0.04242375 | 678.4516 | 0.04252173 | 630.6388 | 0.04267641 | 724.8083 | 0.04267803 | 692.4575
0.04258243 | 648.8431 | 0.04250628 | 603.6241 | 0.04244382 | 678.4581 | 0.04254179 | 630.5899 | 0.04269839 | 724.7692 | 0.04269969 | 692.3228
0.04260247 | 648.9003 | 0.04253084 | 603.6026 | 0.04246484 | 678.4597 | 0.04256218 | 630.5492 | 0.04272004 | 724.7283 | 0.0427204 | 692.2721
0.04262315 | 648.8646 | 0.04255152 | 603.658 | 0.04248586 | 678.5167 | 0.04258511 | 630.5899 | 0.04274075 | 724.7731 | 0.04274046 | 692.1648
0.04264513 | 648.8467 | 0.04257285 | 603.6133 | 0.04250593 | 678.5232 | 0.04260613 | 630.5329 | 0.04276113 | 724.7556 | 0.04276117 | 692.1277
0.04266807 | 648.9164 | 0.04259386 | 603.5776 | 0.04252759 | 678.5004 | 0.04262779 | 630.5427 | 0.04278216 | 724.8492 | 0.04278378 | 692.1511
0.04268811 | 648.886 | 0.04261486 | 603.6026 | 0.04254797 | 678.5037 | 0.0426485 | 630.5329 | 0.04280222 | 724.8531 | 0.04280576 | 691.9579
0.04270976 | 648.8717 | 0.04263522 | 603.6384 | 0.04257059 | 678.5037 | 0.04267016 | 630.5834 | 0.04282388 | 724.8395 | 0.04282646 | 691.9365
0.04272979 | 648.8521 | 0.04265687 | 603.6026 | 0.04259289 | 678.4727 | 0.04269086 | 630.489 | 0.0428449 | 724.8434 | 0.04284717 | 691.8975
0.0427508 | 648.7984 | 0.04267691 | 603.633 | 0.04261741 | 678.4255 | 0.0427122 | 630.4955 | 0.04286497 | 724.8005 | 0.04286723 | 691.8877
0.04277116 | 648.8503 | 0.04269694 | 603.6473 | 0.04263907 | 678.4239 | 0.04273227 | 630.4792 | 0.04288599 | 724.8297 | 0.04288794 | 691.8428
0.04279152 | 648.7877 | 0.0427186 | 603.7134 | 0.04266041 | 678.4434 | 0.04275297 | 630.4694 | 0.04290638 | 724.8531 | 0.04290832 | 691.8819
0.04281446 | 648.8467 | 0.04273928 | 603.7259 | 0.04268143 | 678.4222 | 0.04277336 | 630.4336 | 0.04292708 | 724.8941 | 0.04292903 | 691.7843
0.04283805 | 648.9254 | 0.04275996 | 603.6902 | 0.04270277 | 678.4239 | 0.04279597 | 630.3929 | 0.0429481 | 724.8902 | 0.04294973 | 691.7862
0.04286165 | 648.8717 | 0.04278258 | 603.7331 | 0.04272475 | 678.3832 | 0.04281667 | 630.3994 | 0.04296817 | 724.8375 | 0.04297012 | 691.7843
0.04288168 | 648.9182 | 0.04280488 | 603.7134 | 0.04274482 | 678.4108 | 0.0428377 | 630.4189 | 0.04298983 | 724.8922 | 0.04299018 | 691.7901
0.04290495 | 648.9093 | 0.04282718 | 603.683 | 0.04276552 | 678.4043 | 0.04285872 | 630.3424 | 0.0430099 | 724.7829 | 0.04301057 | 691.7531
0.04292789 | 648.9111 | 0.04284818 | 603.6455 | 0.04278845 | 678.388 | 0.04288038 | 630.3587 | 0.04303187 | 724.8453 | 0.04303318 | 691.636
0.04295052 | 649.0326 | 0.04286984 | 603.6795 | 0.04281043 | 678.3864 | 0.04290108 | 630.3505 | 0.0430529 | 724.8278 | 0.04305389 | 691.5541
0.0429712 | 648.945 | 0.04289084 | 603.633 | 0.04283114 | 678.3457 | 0.04292242 | 630.3261 | 0.04307519 | 724.818 | 0.04307459 | 691.5365
0.0429935 | 648.9879 | 0.04291346 | 603.6044 | 0.0428512 | 678.2887 | 0.04294408 | 630.2805 | 0.0430959 | 724.9039 | 0.04309497 | 691.478
0.0430145 | 649.0719 | 0.04293447 | 603.6008 | 0.04287318 | 678.305 | 0.04296574 | 630.3033 | 0.04311787 | 724.7985 | 0.04311504 | 691.4389
0.0430368 | 649.0308 | 0.04295483 | 603.608 | 0.04289516 | 678.261 | 0.04298613 | 630.3359 | 0.04313921 | 724.8531 | 0.04313766 | 691.3609
0.04305684 | 649.0666 | 0.04297519 | 603.6276 | 0.04291745 | 678.2757 | 0.04300651 | 630.3684 | 0.04315992 | 724.8239 | 0.04315804 | 691.3316
0.04307752 | 649.1309 | 0.04299684 | 603.5901 | 0.04293752 | 678.2138 | 0.04302753 | 630.3228 | 0.04318221 | 724.7712 | 0.04317906 | 691.2458
0.04310014 | 649.122 | 0.0430172 | 603.5972 | 0.04295759 | 678.2252 | 0.04304887 | 630.357 | 0.04320451 | 724.7751 | 0.04319945 | 691.2614
0.0431205 | 649.1452 | 0.0430395 | 603.5418 | 0.04297861 | 678.2398 | 0.04307181 | 630.2854 | 0.04322776 | 724.7419 | 0.04321951 | 691.1931
0.04314118 | 649.1399 | 0.04306115 | 603.5972 | 0.04300027 | 678.2789 | 0.04309251 | 630.2724 | 0.04325101 | 724.7536 | 0.04324022 | 691.1384
0.04316154 | 649.1631 | 0.0430828 | 603.5883 | 0.04302161 | 678.2952 | 0.0431129 | 630.2023 | 0.04327267 | 724.7595 | 0.04326124 | 691.1228
0.04318158 | 649.1703 | 0.04310575 | 603.608 | 0.04304199 | 678.3457 | 0.04313296 | 630.2219 | 0.04329369 | 724.779 | 0.04328226 | 691.1228
0.04320549 | 649.1774 | 0.04312578 | 603.5508 | 0.0430627 | 678.3278 | 0.04315526 | 630.2333 | 0.04331663 | 724.7731 | 0.04330297 | 691.0428
0.0432265 | 649.2382 | 0.04314582 | 603.5079 | 0.04308372 | 678.3441 | 0.04317564 | 630.2756 | 0.04333892 | 724.7517 | 0.04332463 | 690.9589
0.04324718 | 649.1667 | 0.04316618 | 603.4578 | 0.04310379 | 678.3196 | 0.0431973 | 630.1763 | 0.04336058 | 724.7595 | 0.04334597 | 690.9706
0.04326883 | 649.2418 | 0.04318686 | 603.4614 | 0.04312417 | 678.3424 | 0.04321864 | 630.1632 | 0.04338161 | 724.7985 | 0.04336667 | 690.955
0.04329081 | 649.3133 | 0.04320722 | 603.4989 | 0.04314742 | 678.3669 | 0.04323903 | 630.1893 | 0.04340295 | 724.8063 | 0.04338769 | 690.9492
0.04331472 | 649.3222 | 0.04322984 | 603.5275 | 0.0431694 | 678.3734 | 0.04326037 | 630.2251 | 0.04342301 | 724.7712 | 0.0434084 | 690.8672
0.04333767 | 649.3043 | 0.04325149 | 603.5007 | 0.04319074 | 678.3897 | 0.04328139 | 630.1616 | 0.04344308 | 724.7673 | 0.04343037 | 690.8594
0.04335899 | 649.3758 | 0.0432725 | 603.4685 | 0.04321081 | 678.419 | 0.04330464 | 630.2072 | 0.04346983 | 724.7536 | 0.04345235 | 690.8165
0.04337968 | 649.3937 | 0.04329318 | 603.4936 | 0.04323119 | 678.4499 | 0.04332471 | 630.2447 | 0.04349149 | 724.7536 | 0.04347305 | 690.8028
0.04340133 | 649.3901 | 0.04331419 | 603.524 | 0.04325222 | 678.5004 | 0.04334509 | 630.2105 | 0.04351156 | 724.7146 | 0.04349376 | 690.7404
0.04342169 | 649.3776 | 0.04333422 | 603.5043 | 0.04327483 | 678.5395 | 0.0433658 | 630.2023 | 0.04353163 | 724.7575 | 0.04351542 | 690.8067
0.04344302 | 649.3579 | 0.04335588 | 603.524 | 0.04329554 | 678.5151 | 0.04338746 | 630.2333 | 0.04355265 | 724.7263 | 0.04353708 | 690.7463
0.04346564 | 649.4205 | 0.04337623 | 603.5114 | 0.04331656 | 678.5949 | 0.04340816 | 630.23 | 0.04357335 | 724.6619 | 0.04355778 | 690.6877
0.04348923 | 649.3651 | 0.04339627 | 603.5669 | 0.04333662 | 678.5965 | 0.04342823 | 630.1795 | 0.04359438 | 724.66 | 0.04357848 | 690.7072
0.04350927 | 649.3865 | 0.04341792 | 603.49 | 0.04335701 | 678.5818 | 0.04344893 | 630.2463 | 0.04361699 | 724.6931 | 0.04359982 | 690.6936
0.04353221 | 649.408 | 0.04343925 | 603.5472 | 0.04337994 | 678.5851 | 0.043469 | 630.204 | 0.04363865 | 724.6639 | 0.04362085 | 690.6331
0.04355548 | 649.4813 | 0.04345993 | 603.5686 | 0.04340001 | 678.5965 | 0.0434897 | 630.1632 | 0.04365935 | 724.5897 | 0.04364474 | 690.6428
0.04357713 | 649.4974 | 0.04348062 | 603.6098 | 0.04342071 | 678.5998 | 0.04351168 | 630.2007 | 0.04368101 | 724.6248 | 0.0436648 | 690.6233
0.04359717 | 649.4849 | 0.04350324 | 603.6312 | 0.04344269 | 678.5998 | 0.04353334 | 630.2219 | 0.04370108 | 724.5722 | 0.04368519 | 690.5882
0.04361817 | 649.5063 | 0.04352457 | 603.6133 | 0.04346403 | 678.5965 | 0.04355563 | 630.2414 | 0.04372146 | 724.5741 | 0.04370525 | 690.4985
0.04363853 | 649.4849 | 0.04354654 | 603.6902 | 0.04348633 | 678.6063 | 0.04357889 | 630.287 | 0.04374249 | 724.5058 | 0.04372564 | 690.4204
0.04365889 | 649.5045 | 0.04357013 | 603.6312 | 0.04350671 | 678.6258 | 0.04359927 | 630.2414 | 0.04376255 | 724.457 | 0.04374571 | 690.3677
0.04367957 | 649.4294 | 0.04359049 | 603.7188 | 0.04352837 | 678.6144 | 0.04361934 | 630.2463 | 0.04378262 | 724.4512 | 0.04376641 | 690.3014
0.04370122 | 649.4384 | 0.04361053 | 603.7063 | 0.04355194 | 678.6144 | 0.0436394 | 630.2772 | 0.04380428 | 724.459 | 0.04378775 | 690.3014
0.04372158 | 649.5099 | 0.04363315 | 603.7706 | 0.04357296 | 678.6323 | 0.04366106 | 630.3391 | 0.04382626 | 724.4629 | 0.04380782 | 690.2838
0.04374194 | 649.458 | 0.04365545 | 603.717 | 0.04359399 | 678.6454 | 0.04368177 | 630.2561 | 0.04384664 | 724.4375 | 0.04383011 | 690.1258
0.04376263 | 649.4044 | 0.04367807 | 603.7742 | 0.04361469 | 678.6763 | 0.04370279 | 630.2316 | 0.04386671 | 724.4473 | 0.04385209 | 690.157
0.04378525 | 649.3973 | 0.04369875 | 603.7295 | 0.04363667 | 678.6568 | 0.04372445 | 630.2398 | 0.04388773 | 724.4239 | 0.04387375 | 690.1336
0.04380787 | 649.3901 | 0.04371911 | 603.7206 | 0.04365801 | 678.6291 | 0.04374483 | 630.2756 | 0.04390907 | 724.4668 | 0.04389541 | 690.077
0.04382887 | 649.4294 | 0.04373915 | 603.7635 | 0.04367871 | 678.6421 | 0.04376522 | 630.2675 | 0.04392946 | 724.4805 | 0.04391866 | 689.9892
0.04385182 | 649.4759 | 0.04376015 | 603.7599 | 0.04369942 | 678.6112 | 0.0437872 | 630.2626 | 0.04395271 | 724.4941 | 0.04393968 | 689.958
0.04387444 | 649.4634 | 0.04378116 | 603.751 | 0.0437198 | 678.6421 | 0.04380822 | 630.2707 | 0.04397469 | 724.4844 | 0.04396007 | 689.9638
0.04389448 | 649.4723 | 0.04380119 | 603.8296 | 0.04373987 | 678.5753 | 0.04382892 | 630.274 | 0.04399475 | 724.5175 | 0.04398077 | 689.919
0.04391484 | 649.458 | 0.04382252 | 603.7867 | 0.04376153 | 678.5737 | 0.04384995 | 630.3 | 0.04401673 | 724.5078 | 0.04400084 | 689.7102
0.04393552 | 649.4294 | 0.04384547 | 603.8386 | 0.04378191 | 678.5753 | 0.04387097 | 630.2724 | 0.0440368 | 724.5741 | 0.04402409 | 689.7043
0.04395717 | 649.4473 | 0.04386712 | 603.8368 | 0.04380516 | 678.5346 | 0.04389231 | 630.2414 | 0.04405718 | 724.578 | 0.04404448 | 689.6321
0.04397882 | 649.4187 | 0.04388845 | 603.9244 | 0.0438265 | 678.5493 | 0.04391269 | 630.2789 | 0.04408075 | 724.6053 | 0.0440655 | 689.558
0.04400112 | 649.3973 | 0.04390978 | 603.8636 | 0.04384976 | 678.5509 | 0.04393594 | 630.2903 | 0.04410146 | 724.5605 | 0.04408779 | 689.4604
0.04402342 | 649.3329 | 0.04393046 | 603.8975 | 0.04387078 | 678.546 | 0.04395729 | 630.2365 | 0.04412152 | 724.5819 | 0.04410818 | 689.4038
0.04404442 | 649.4312 | 0.04395179 | 603.9351 | 0.04389148 | 678.5232 | 0.04397735 | 630.1812 | 0.04414254 | 724.578 | 0.04412856 | 689.4038
0.04406575 | 649.324 | 0.04397215 | 603.9101 | 0.04391187 | 678.5118 | 0.04400124 | 630.1909 | 0.04416357 | 724.6697 | 0.04415022 | 689.2633
0.04408579 | 649.3776 | 0.04399445 | 603.9154 | 0.04393289 | 678.4809 | 0.0440264 | 630.1795 | 0.04418363 | 724.7205 | 0.0441722 | 689.1755
0.04410647 | 649.383 | 0.04401545 | 603.9136 | 0.04395487 | 678.4792 | 0.04404997 | 630.2121 | 0.04420593 | 724.7595 | 0.0441929 | 689.2107
0.0441278 | 649.3347 | 0.04403904 | 603.8511 | 0.04397621 | 678.4336 | 0.04407036 | 630.2121 | 0.044226 | 724.7205 | 0.04421361 | 689.1131
0.04414881 | 649.3526 | 0.04406134 | 603.9029 | 0.04399914 | 678.4288 | 0.04409138 | 630.1014 | 0.04424702 | 724.6931 | 0.04423431 | 689.1073
0.04416884 | 649.3419 | 0.04408202 | 603.8743 | 0.04401953 | 678.3994 | 0.0441124 | 630.1486 | 0.04426708 | 724.7205 | 0.04425533 | 688.9726
0.0441934 | 649.3562 | 0.04410206 | 603.8815 | 0.04403959 | 678.3962 | 0.04413406 | 630.1209 | 0.04428811 | 724.74 | 0.0442789 | 688.9804
0.04421473 | 649.3865 | 0.04412307 | 603.9226 | 0.04406093 | 678.4288 | 0.04415668 | 630.1746 | 0.04430817 | 724.6834 | 0.04429929 | 688.8965
0.04423541 | 649.3544 | 0.04414439 | 603.8725 | 0.04408132 | 678.4255 | 0.04417897 | 630.1128 | 0.04432888 | 724.7419 | 0.0443219 | 688.8692
0.04425577 | 649.3955 | 0.04416605 | 603.8314 | 0.04410138 | 678.4874 | 0.04420031 | 630.204 | 0.04435149 | 724.7127 | 0.04434197 | 688.7912
0.04427775 | 649.4938 | 0.04418641 | 603.8028 | 0.044124 | 678.4548 | 0.04422038 | 630.1014 | 0.04437347 | 724.7322 | 0.04436331 | 688.7151
0.04429778 | 649.517 | 0.04420806 | 603.8439 | 0.04414502 | 678.4695 | 0.04424077 | 630.1388 | 0.04439385 | 724.6873 | 0.04438561 | 688.6565
0.04431976 | 649.5778 | 0.04423197 | 603.81 | 0.044167 | 678.4646 | 0.04426115 | 630.1714 | 0.04441424 | 724.6892 | 0.04440599 | 688.5921
0.04434206 | 649.6279 | 0.04425362 | 603.776 | 0.0441877 | 678.4711 | 0.04428345 | 630.1746 | 0.04443717 | 724.7146 | 0.04442606 | 688.5199
0.04436274 | 649.6547 | 0.04427528 | 603.7438 | 0.04420873 | 678.4499 | 0.04430383 | 630.0623 | 0.04445851 | 724.6639 | 0.04444676 | 688.4243
0.04438278 | 649.6958 | 0.04429628 | 603.7331 | 0.04422943 | 678.3538 | 0.04432613 | 630.0834 | 0.04447858 | 724.7009 | 0.04446747 | 688.3892
0.04440346 | 649.6922 | 0.04431826 | 603.7867 | 0.0442495 | 678.3506 | 0.04434683 | 630.059 | 0.0444996 | 724.7497 | 0.04448881 | 688.3131
0.04442543 | 649.728 | 0.0443412 | 603.7599 | 0.04427052 | 678.2936 | 0.04436754 | 630.0753 | 0.04452062 | 724.7634 | 0.04450919 | 688.3112
0.04444644 | 649.7476 | 0.04436447 | 603.7939 | 0.04429154 | 678.3376 | 0.04438792 | 630.0492 | 0.04454165 | 724.7634 | 0.04452926 | 688.2331
0.04446777 | 649.753 | 0.04438483 | 603.7063 | 0.04431161 | 678.305 | 0.04440863 | 629.9939 | 0.04456394 | 724.74 | 0.0445506 | 688.1746
0.04448845 | 649.7262 | 0.04440551 | 603.8171 | 0.04433295 | 678.3001 | 0.04442901 | 629.9727 | 0.04458401 | 724.7653 | 0.04457258 | 688.1063
0.04450978 | 649.7959 | 0.04442619 | 603.7688 | 0.04435365 | 678.3522 | 0.04444908 | 629.9646 | 0.04460694 | 724.7458 | 0.04459424 | 688.0536
0.04453143 | 649.7744 | 0.04444752 | 603.8332 | 0.04437467 | 678.3994 | 0.04446914 | 629.9304 | 0.04462733 | 724.7068 | 0.0446143 | 687.9795
0.04455276 | 649.8888 | 0.04447047 | 603.7957 | 0.04439538 | 678.4108 | 0.04448953 | 629.9173 | 0.04464771 | 724.697 | 0.04463469 | 687.9639
0.04457506 | 649.8942 | 0.0444905 | 603.7402 | 0.0444164 | 678.3978 | 0.04451246 | 629.945 | 0.04466969 | 724.6912 | 0.04465762 | 687.878
0.04459542 | 649.8924 | 0.04451151 | 603.7706 | 0.04443838 | 678.4434 | 0.04453317 | 629.9222 | 0.04469167 | 724.6795 | 0.0446796 | 687.8117
0.0446161 | 649.8906 | 0.04453316 | 603.7974 | 0.04445972 | 678.4027 | 0.04455323 | 629.919 | 0.04471205 | 724.6658 | 0.04469998 | 687.6887
0.04463614 | 649.9157 | 0.0445532 | 603.7688 | 0.04447978 | 678.4255 | 0.04457425 | 629.888 | 0.04473212 | 724.7536 | 0.04472164 | 687.6087
0.04465682 | 649.9657 | 0.04457453 | 603.7974 | 0.04450049 | 678.4125 | 0.04459432 | 629.9206 | 0.04475282 | 724.6151 | 0.04474171 | 687.5229
0.04467782 | 649.98 | 0.04459747 | 603.7992 | 0.04452151 | 678.4141 | 0.04461598 | 629.8538 | 0.04477512 | 724.6092 | 0.04476337 | 687.4448
0.04469948 | 649.9639 | 0.04461912 | 603.7349 | 0.04454317 | 678.4418 | 0.04463764 | 629.8326 | 0.04479742 | 724.6619 | 0.04478503 | 687.3863
0.04471951 | 649.9943 | 0.0446398 | 603.7599 | 0.04456355 | 678.4402 | 0.04465771 | 629.7268 | 0.04481748 | 724.5663 | 0.04480605 | 687.3434
0.04474116 | 649.9854 | 0.0446621 | 603.7438 | 0.04458553 | 678.489 | 0.04467777 | 629.7463 | 0.04483914 | 724.6053 | 0.04482707 | 687.2283
0.04476508 | 649.9657 | 0.04468311 | 603.7456 | 0.04460687 | 678.5525 | 0.04470007 | 629.7186 | 0.04485953 | 724.5429 | 0.0448481 | 687.1014
0.04478576 | 649.9746 | 0.04470508 | 603.7242 | 0.04462758 | 678.5607 | 0.04472173 | 629.7268 | 0.04488055 | 724.5527 | 0.04486848 | 687.0975
0.0448058 | 649.9496 | 0.04472512 | 603.7688 | 0.04464892 | 678.6144 | 0.04474211 | 629.7414 | 0.04490062 | 724.5585 | 0.0448895 | 687.0956
0.04482907 | 649.9371 | 0.0447458 | 603.7116 | 0.0446693 | 678.6421 | 0.04476345 | 629.6877 | 0.04492068 | 724.4824 | 0.04491052 | 687.0234
0.04485039 | 649.9067 | 0.04476778 | 603.6991 | 0.04468969 | 678.6274 | 0.04478448 | 629.7512 | 0.04494234 | 724.5312 | 0.04493091 | 686.9609
0.04487269 | 649.9746 | 0.0447904 | 603.7581 | 0.04471007 | 678.6486 | 0.04480741 | 629.761 | 0.04496241 | 724.4356 | 0.04495448 | 686.9609
0.04489305 | 649.9478 | 0.04481205 | 603.7063 | 0.04473301 | 678.6633 | 0.04482811 | 629.7186 | 0.04498439 | 724.4551 | 0.04497518 | 686.92
0.04491664 | 649.9621 | 0.04483273 | 603.7385 | 0.04475658 | 678.6209 | 0.0448485 | 629.7186 | 0.04500636 | 724.4063 | 0.04499525 | 686.8829
0.04493668 | 649.9746 | 0.04485277 | 603.742 | 0.04477792 | 678.6095 | 0.04487048 | 629.7382 | 0.0450293 | 724.3673 | 0.04501595 | 686.838
0.04495801 | 650.0032 | 0.0448741 | 603.7349 | 0.04479958 | 678.616 | 0.04489213 | 629.8164 | 0.04505 | 724.3946 | 0.04503793 | 686.8166
0.04497804 | 649.9657 | 0.04489543 | 603.801 | 0.0448206 | 678.6421 | 0.04491284 | 629.8359 | 0.04507039 | 724.418 | 0.04506182 | 686.7151
0.04499905 | 649.9639 | 0.04491611 | 603.776 | 0.04484162 | 678.6747 | 0.04493291 | 629.8147 | 0.04509141 | 724.4863 | 0.04508252 | 686.6975
0.04502102 | 649.955 | 0.04493647 | 603.7974 | 0.04486232 | 678.7105 | 0.04495456 | 629.7984 | 0.04511211 | 724.4434 | 0.04510418 | 686.7326
0.04504203 | 649.9782 | 0.0449565 | 603.801 | 0.04488271 | 678.6682 | 0.04497654 | 629.7675 | 0.04513441 | 724.3888 | 0.04512616 | 686.717
0.04506207 | 650.0354 | 0.04497719 | 603.8904 | 0.04490341 | 678.691 | 0.04499916 | 629.7577 | 0.04515447 | 724.3556 | 0.04514686 | 686.6722
0.04508372 | 649.9979 | 0.04499755 | 603.9136 | 0.04492412 | 678.7154 | 0.04501922 | 629.7724 | 0.04517741 | 724.4005 | 0.04516789 | 686.5161
0.04510569 | 649.9836 | 0.04502308 | 603.9047 | 0.04494546 | 678.704 | 0.04504152 | 629.8375 | 0.04519939 | 724.4083 | 0.04518986 | 686.4868
0.04512767 | 650.0479 | 0.04504344 | 603.9405 | 0.04496616 | 678.717 | 0.04506286 | 629.8278 | 0.04522041 | 724.3692 | 0.04521089 | 686.4322
0.04514835 | 650.0908 | 0.04506638 | 603.8654 | 0.0449875 | 678.73 | 0.04508325 | 629.8326 | 0.04524175 | 724.3302 | 0.04523223 | 686.4634
0.04516968 | 649.9371 | 0.04508642 | 603.9226 | 0.04500757 | 678.6942 | 0.04510363 | 629.8799 | 0.04526213 | 724.3341 | 0.04525229 | 686.3697
0.04519036 | 649.9353 | 0.04510645 | 603.9262 | 0.04502763 | 678.6584 | 0.04512593 | 629.8587 | 0.04528507 | 724.2678 | 0.04527363 | 686.3483
0.04521137 | 649.8996 | 0.04512875 | 603.8886 | 0.0450477 | 678.6046 | 0.04514727 | 629.8799 | 0.04530513 | 724.2834 | 0.04529593 | 686.2351
0.04523173 | 649.9157 | 0.0451504 | 603.9476 | 0.04507063 | 678.603 | 0.04516861 | 629.8701 | 0.04532552 | 724.3049 | 0.04531823 | 686.198
0.04525209 | 649.9478 | 0.04517076 | 603.9583 | 0.04509102 | 678.6633 | 0.04518995 | 629.8212 | 0.0453459 | 724.3127 | 0.04533861 | 685.999
0.04527309 | 649.9568 | 0.04519274 | 603.9405 | 0.04511109 | 678.5476 | 0.04521225 | 629.9157 | 0.04536629 | 724.2814 | 0.04536218 | 685.9619
0.04529313 | 649.9264 | 0.04521374 | 603.9315 | 0.04513115 | 678.6177 | 0.04523295 | 629.8831 | 0.04538636 | 724.3439 | 0.04538639 | 685.841
0.04531446 | 649.9478 | 0.0452341 | 604.0084 | 0.04515186 | 678.6405 | 0.04525333 | 629.9043 | 0.04540833 | 724.3341 | 0.04541123 | 685.8039
0.04533546 | 649.9603 | 0.04525478 | 604.0495 | 0.04517192 | 678.6291 | 0.04527404 | 629.8033 | 0.04542872 | 724.3283 | 0.04543194 | 685.7122
0.04535647 | 649.9979 | 0.04527611 | 604.0048 | 0.04519422 | 678.6274 | 0.04529474 | 629.8017 | 0.0454507 | 724.2795 | 0.04545615 | 685.6166
0.0453765 | 649.9711 | 0.04529841 | 604.037 | 0.04521429 | 678.6144 | 0.04531481 | 629.8294 | 0.04547076 | 724.2951 | 0.04547908 | 685.5873
0.0453988 | 650.0283 | 0.04532103 | 604.0227 | 0.04523754 | 678.6421 | 0.04533615 | 629.8636 | 0.04549306 | 724.299 | 0.04550042 | 685.4527
0.0454211 | 650.0229 | 0.04534204 | 604.012 | 0.04526015 | 678.6502 | 0.04535685 | 629.8554 | 0.04551504 | 724.301 | 0.04552176 | 685.3883
0.04544211 | 649.9854 | 0.04536434 | 604.0209 | 0.04528117 | 678.6356 | 0.04537851 | 629.8668 | 0.04553701 | 724.3322 | 0.04554215 | 685.318
0.04546473 | 650.0944 | 0.04538567 | 604.0137 | 0.04530156 | 678.6551 | 0.04539985 | 629.8636 | 0.04555963 | 724.2795 | 0.04556221 | 685.2771
0.04548541 | 650.148 | 0.04540764 | 604.0209 | 0.04532194 | 678.6388 | 0.04542056 | 629.7675 | 0.04558001 | 724.3283 | 0.0455826 | 685.2478
0.04550674 | 650.1176 | 0.04543123 | 603.9119 | 0.04534201 | 678.6535 | 0.04544221 | 629.7968 | 0.04560518 | 724.3263 | 0.04560266 | 685.1307
0.04552742 | 650.1302 | 0.04545353 | 603.9851 | 0.04536208 | 678.6372 | 0.04546228 | 629.8261 | 0.04562684 | 724.3985 | 0.04562464 | 685.1385
0.04554746 | 650.1516 | 0.04547357 | 603.9422 | 0.04538342 | 678.6014 | 0.04548299 | 629.787 | 0.0456469 | 724.4434 | 0.0456463 | 685.0702
0.04556943 | 650.1874 | 0.04549457 | 603.9869 | 0.04540476 | 678.6177 | 0.04550433 | 629.8115 | 0.0456692 | 724.4414 | 0.0456686 | 684.918
0.04559012 | 650.2017 | 0.04551493 | 604.0191 | 0.04542642 | 678.6112 | 0.04552439 | 629.787 | 0.04568958 | 724.5195 | 0.04569089 | 684.7619
0.04561015 | 650.3 | 0.04553594 | 603.9994 | 0.04544712 | 678.5916 | 0.04554764 | 629.787 | 0.04571061 | 724.4902 | 0.0457116 | 684.7093
0.0456318 | 650.2106 | 0.04555597 | 604.037 | 0.04546719 | 678.6063 | 0.04556771 | 629.7903 | 0.04573354 | 724.5292 | 0.0457323 | 684.6644
0.04565216 | 650.2839 | 0.04557601 | 603.9994 | 0.04548821 | 678.5476 | 0.04558937 | 629.8098 | 0.0457552 | 724.5078 | 0.045753 | 684.5961
0.04567252 | 650.3071 | 0.04559766 | 604.0423 | 0.04550955 | 678.5297 | 0.04561039 | 629.8147 | 0.0457759 | 724.5546 | 0.04577371 | 684.4244
0.04569417 | 650.2714 | 0.04561931 | 604.0102 | 0.04553153 | 678.5265 | 0.04563046 | 629.6991 | 0.04579788 | 724.5409 | 0.04579505 | 684.3483
0.0457168 | 650.2446 | 0.04564064 | 604.0048 | 0.04555351 | 678.4972 | 0.04565053 | 629.704 | 0.0458189 | 724.4883 | 0.04581862 | 684.2663
0.04573845 | 650.2785 | 0.04566197 | 603.9601 | 0.04557357 | 678.4711 | 0.0456725 | 629.6258 | 0.04584215 | 724.4395 | 0.04584123 | 684.0751
0.04575913 | 650.3089 | 0.04568362 | 604.0066 | 0.0455946 | 678.4092 | 0.04569448 | 629.7317 | 0.04586254 | 724.5117 | 0.04586449 | 683.9581
0.04578175 | 650.2374 | 0.04570398 | 603.9619 | 0.04561498 | 678.3897 | 0.04571518 | 629.6877 | 0.04588356 | 724.4727 | 0.04588487 | 683.9112
0.04580405 | 650.2732 | 0.04572563 | 603.9923 | 0.04563887 | 678.3994 | 0.04573653 | 629.7219 | 0.04590458 | 724.5136 | 0.04590526 | 683.9034
0.04582441 | 650.375 | 0.04574599 | 604.0012 | 0.04566212 | 678.4157 | 0.0457585 | 629.7235 | 0.04592592 | 724.5156 | 0.04592787 | 683.7356
0.04584703 | 650.4305 | 0.045767 | 603.9619 | 0.04568219 | 678.3815 | 0.04577889 | 629.6877 | 0.04594727 | 724.5058 | 0.04594985 | 683.5912
0.04586804 | 650.4412 | 0.04578768 | 604.0423 | 0.04570385 | 678.4141 | 0.04580023 | 629.6095 | 0.04596765 | 724.5644 | 0.04596991 | 683.4956
0.04588904 | 650.434 | 0.04580804 | 604.0066 | 0.04572582 | 678.4239 | 0.04582412 | 629.6014 | 0.04598995 | 724.5722 | 0.04598998 | 683.3942
0.04591231 | 650.4394 | 0.04582808 | 603.9601 | 0.04574589 | 678.5037 | 0.0458445 | 629.6046 | 0.04601097 | 724.5605 | 0.04601068 | 683.2517
0.04593364 | 650.3822 | 0.04584844 | 603.9655 | 0.0457666 | 678.5493 | 0.04586584 | 629.5248 | 0.04603231 | 724.537 | 0.04603203 | 683.1776
0.04595432 | 650.3876 | 0.04586847 | 603.9315 | 0.04578698 | 678.5183 | 0.04588591 | 629.5053 | 0.04605301 | 724.5078 | 0.04605464 | 683.0859
0.04597694 | 650.5341 | 0.04588851 | 603.8922 | 0.04580768 | 678.5672 | 0.0459063 | 629.5607 | 0.0460734 | 724.4629 | 0.04607534 | 683.0273
0.04599827 | 650.434 | 0.04590854 | 603.9029 | 0.04582998 | 678.5525 | 0.04592764 | 629.5362 | 0.0460941 | 724.4707 | 0.04609573 | 682.7834
0.04602251 | 650.3786 | 0.04592955 | 603.9369 | 0.04585132 | 678.5395 | 0.04595025 | 629.4369 | 0.04611481 | 724.4473 | 0.0461158 | 682.6956
0.04604481 | 650.4376 | 0.04594991 | 603.8779 | 0.04587171 | 678.5493 | 0.04597255 | 629.3799 | 0.04613774 | 724.4063 | 0.04613714 | 682.68
0.04606614 | 650.4197 | 0.04597059 | 603.8672 | 0.04589496 | 678.5688 | 0.04599548 | 629.419 | 0.04615876 | 724.418 | 0.0461572 | 682.4654
0.04608682 | 650.4537 | 0.04599063 | 603.8797 | 0.04591534 | 678.5916 | 0.04601555 | 629.4858 | 0.04617946 | 724.3849 | 0.04617854 | 682.4186
0.04610685 | 650.4859 | 0.04601163 | 603.8975 | 0.045937 | 678.59 | 0.04603816 | 629.4532 | 0.04620303 | 724.3868 | 0.04620052 | 682.2917
0.04612818 | 650.4823 | 0.04603232 | 603.8654 | 0.04595866 | 678.6209 | 0.04606014 | 629.476 | 0.04622438 | 724.3888 | 0.04622122 | 682.1259
0.04614854 | 650.5127 | 0.04605332 | 603.894 | 0.04598 | 678.616 | 0.04608052 | 629.4744 | 0.04624572 | 724.4317 | 0.04624352 | 682.0127
0.04616858 | 650.4519 | 0.04607336 | 603.8958 | 0.04600039 | 678.6242 | 0.04610409 | 629.4776 | 0.04626769 | 724.3712 | 0.04626359 | 681.9191
0.04618958 | 650.4412 | 0.04609372 | 603.9655 | 0.04602045 | 678.6535 | 0.04612575 | 629.4076 | 0.0462884 | 724.4024 | 0.04628461 | 681.8137
0.04621221 | 650.5002 | 0.04611505 | 603.9422 | 0.04604116 | 678.7056 | 0.04614582 | 629.4125 | 0.04630974 | 724.4395 | 0.04630563 | 681.683
0.04623515 | 650.4966 | 0.04613702 | 603.9816 | 0.0460625 | 678.6991 | 0.04616589 | 629.4125 | 0.04633172 | 724.3868 | 0.04632825 | 681.6303
0.04625713 | 650.5198 | 0.04615706 | 603.9923 | 0.04608448 | 678.6991 | 0.04618659 | 629.3587 | 0.04635306 | 724.3888 | 0.04635182 | 681.402
0.04627813 | 650.468 | 0.04618 | 604.0209 | 0.04610486 | 678.6747 | 0.04620729 | 629.3636 | 0.04637408 | 724.3029 | 0.04637252 | 681.3337
0.04629946 | 650.4448 | 0.04620068 | 603.9583 | 0.04612493 | 678.634 | 0.04622895 | 629.3766 | 0.0463951 | 724.2951 | 0.04639259 | 681.0937
0.04632111 | 650.4698 | 0.04622072 | 604.0048 | 0.04614499 | 678.6877 | 0.04625125 | 629.3164 | 0.0464158 | 724.3419 | 0.04641265 | 680.9942
0.04634115 | 650.4984 | 0.04624076 | 604.0316 | 0.0461657 | 678.6568 | 0.04627355 | 629.2887 | 0.04643842 | 724.297 | 0.04643527 | 680.8459
0.04636409 | 650.468 | 0.04626144 | 604.0048 | 0.04618895 | 678.6926 | 0.04629616 | 629.2561 | 0.04645912 | 724.2775 | 0.04645534 | 680.7171
0.04638413 | 650.5163 | 0.04628341 | 604.0513 | 0.04621029 | 678.7024 | 0.04631686 | 629.2333 | 0.04647983 | 724.2444 | 0.04647763 | 680.6508
0.04640643 | 650.4805 | 0.04630377 | 604.0763 | 0.04623036 | 678.7317 | 0.04633757 | 629.2952 | 0.04650053 | 724.2775 | 0.04649897 | 680.5396
0.04642711 | 650.4734 | 0.04632478 | 604.0727 | 0.04625138 | 678.6698 | 0.04636018 | 629.3376 | 0.04652155 | 724.2346 | 0.04652127 | 680.3308
0.04644973 | 650.468 | 0.04634546 | 604.0924 | 0.0462724 | 678.6796 | 0.04638089 | 629.2903 | 0.04654226 | 724.2405 | 0.04654197 | 680.1279
0.04646977 | 650.4448 | 0.04636744 | 604.096 | 0.04629342 | 678.7317 | 0.04640127 | 629.3099 | 0.04656232 | 724.2736 | 0.04656363 | 679.9601
0.04649433 | 650.4126 | 0.0463878 | 604.0531 | 0.04631604 | 678.7219 | 0.04642166 | 629.2789 | 0.04658335 | 724.18 | 0.04658433 | 679.8722
0.04651727 | 650.4877 | 0.04640848 | 604.1156 | 0.04633674 | 678.6975 | 0.04644236 | 629.2789 | 0.04660373 | 724.2327 | 0.04660568 | 679.6966
0.04653763 | 650.4251 | 0.04643013 | 604.0924 | 0.04635713 | 678.7268 | 0.04646275 | 629.2789 | 0.04662539 | 724.1722 | 0.04662925 | 679.6401
0.04655928 | 650.4823 | 0.04645049 | 604.0799 | 0.0463791 | 678.6893 | 0.04648313 | 629.3164 | 0.04664832 | 724.139 | 0.04665217924 | 679.4586
0.04658352 | 650.4984 | 0.04647247 | 604.0906 | 0.04640013 | 678.6828 | 0.04650447 | 629.3196 | 0.04666871 | 724.0883 | 0.04667448 | 679.3571
0.04660679 | 650.4644 | 0.04649573 | 604.1585 | 0.04642179 | 678.6616 | 0.0465274 | 629.3278 | 0.04669005 | 724.1 | 0.04669518 | 679.1484
0.04662747 | 650.5002 | 0.04651835 | 604.1567 | 0.04644281 | 678.6714 | 0.04654875 | 629.3001 | 0.04671139 | 724.0336 | 0.04671588 | 679.0469
0.0466488 | 650.4197 | 0.04653871 | 604.1424 | 0.04646351 | 678.6535 | 0.04657009 | 629.3718 | 0.046734 | 724.02 | 0.0467369 | 678.881
0.04667045 | 650.5073 | 0.04655907 | 604.1567 | 0.04648358 | 678.6014 | 0.04659047 | 629.3669 | 0.04675694 | 724.0141 | 0.04675856 | 678.6859
0.04669049 | 650.4555 | 0.04658266 | 604.1979 | 0.04650396 | 678.6568 | 0.04661117 | 629.4336 | 0.04677891 | 724.0239 | 0.04677927 | 678.5806
0.04671246 | 650.4483 | 0.04660432 | 604.2282 | 0.04652562 | 678.6323 | 0.04663474 | 629.445 | 0.04680153 | 724.0161 | 0.04680284 | 678.4693
0.04673412 | 650.5198 | 0.04662468 | 604.1925 | 0.04654728 | 678.6437 | 0.04665672 | 629.3799 | 0.04682223 | 724.0727 | 0.04682354 | 678.2313
0.04675738 | 650.4984 | 0.04664503 | 604.1639 | 0.04657085 | 678.6747 | 0.04667679 | 629.349 | 0.04684421 | 724.1722 | 0.04684456 | 678.1064
0.04678033 | 650.5198 | 0.04666669 | 604.1925 | 0.04659156 | 678.6665 | 0.04669717 | 629.3604 | 0.04686523 | 724.1468 | 0.04686845 | 677.7611
0.04680133 | 650.5681 | 0.04668672 | 604.1764 | 0.04661449 | 678.6861 | 0.04671788 | 629.3604 | 0.04688721 | 724.1078 | 0.04689043 | 677.603
0.04682299 | 650.6289 | 0.04670676 | 604.1639 | 0.04663456 | 678.673 | 0.0467389 | 629.3245 | 0.04691206 | 724.1956 | 0.0469105 | 677.3708
0.04684431 | 650.7111 | 0.04672938 | 604.1925 | 0.04665462 | 678.6812 | 0.04676151 | 629.3262 | 0.04693212 | 724.1449 | 0.04693502 | 677.1952
0.04686694 | 650.7075 | 0.04675071 | 604.1567 | 0.04667469 | 678.6323 | 0.04678349 | 629.3424 | 0.04695346 | 724.1702 | 0.04695605 | 677.1172
0.04688826 | 650.6771 | 0.04677075 | 604.2229 | 0.04669603 | 678.6258 | 0.04680388 | 629.3082 | 0.04697544 | 724.1039 | 0.04697866 | 676.8459
0.04691056 | 650.7987 | 0.04679175 | 604.1657 | 0.04671673 | 678.5916 | 0.04682586 | 629.388 | 0.04699678 | 724.1507 | 0.04699936 | 676.5299
0.0469306 | 650.7737 | 0.04681308 | 604.2247 | 0.0467368 | 678.5737 | 0.04684783 | 629.3946 | 0.04701876 | 724.1663 | 0.0470207 | 676.364
0.04695193 | 650.8076 | 0.04683538 | 604.2533 | 0.04675687 | 678.5737 | 0.04686822 | 629.3946 | 0.04703978 | 724.178 | 0.04704204 | 676.2196
0.04697229 | 650.8219 | 0.04685703 | 604.2211 | 0.04677884 | 678.5721 | 0.04689179 | 629.4108 | 0.04706112 | 724.2073 | 0.04706211 | 676.0284
0.04699297 | 650.8219 | 0.04687901 | 604.1585 | 0.04679923 | 678.5721 | 0.04691186 | 629.3229 | 0.04708119 | 724.2307 | 0.04708441 | 675.9328
0.04701301 | 650.8577 | 0.04690227 | 604.2211 | 0.04682025 | 678.5183 | 0.04693224 | 629.3196 | 0.0471054 | 724.2424 | 0.04710575 | 675.605
0.04703433 | 650.8845 | 0.04692328 | 604.2336 | 0.04684064 | 678.5656 | 0.04695517 | 629.3604 | 0.04712642 | 724.2171 | 0.04712773 | 675.2947
0.04705469 | 650.8666 | 0.04694428 | 604.2604 | 0.04686421 | 678.5656 | 0.04697651 | 629.4304 | 0.04714712 | 724.2502 | 0.04714843 | 675.1699
0.04707699 | 650.8845 | 0.04696464 | 604.2014 | 0.04688427 | 678.5281 | 0.04699786 | 629.3994 | 0.04716878 | 724.2717 | 0.04716945 | 674.7991
0.04709864 | 651.0293 | 0.04698823 | 604.1818 | 0.04690689 | 678.5509 | 0.0470192 | 629.3196 | 0.04719012 | 724.2463 | 0.04718952 | 674.4479
0.04711965 | 650.8881 | 0.0470128 | 604.1532 | 0.04692695 | 678.5086 | 0.04704085 | 629.2057 | 0.04721369 | 724.2541 | 0.04721022 | 674.2743
0.04714001 | 650.9596 | 0.04703477 | 604.1281 | 0.04694957 | 678.5167 | 0.04706124 | 629.1894 | 0.0472344 | 724.2229 | 0.04723156 | 674.085
0.04716425 | 650.9757 | 0.04705481 | 604.1031 | 0.04696964 | 678.5232 | 0.04708163 | 629.2512 | 0.04725669 | 724.2307 | 0.04725163 | 673.6362
0.04718493 | 650.9453 | 0.04707484 | 604.0888 | 0.04699002 | 678.5167 | 0.04710297 | 629.1731 | 0.04727708 | 724.2288 | 0.04727297 | 673.4762
0.04720529 | 650.9077 | 0.04709682 | 604.0602 | 0.04701041 | 678.5346 | 0.04712431 | 629.1959 | 0.04729778 | 724.1936 | 0.04729686 | 673.0879
0.04722694 | 650.8952 | 0.04711685 | 604.1013 | 0.04703302 | 678.52 | 0.04714501 | 629.2285 | 0.04731817 | 724.139 | 0.04731788 | 672.7543
0.0472473 | 650.8773 | 0.04713818 | 604.1174 | 0.04705309 | 678.489 | 0.04716635 | 629.191 | 0.04734046 | 724.1702 | 0.04733922 | 672.5065
0.04726798 | 650.9042 | 0.04715887 | 604.1514 | 0.04707347 | 678.489 | 0.04718801 | 629.2008 | 0.04736148 | 724.2014 | 0.04735929 | 672.2041
0.04728963 | 650.8773 | 0.04718052 | 604.0852 | 0.04709513 | 678.4923 | 0.04721062 | 629.1943 | 0.04738155 | 724.221 | 0.04738158 | 671.765
0.04730999 | 650.9328 | 0.04720185 | 604.1496 | 0.04711679 | 678.5167 | 0.04723133 | 629.1926 | 0.04740385 | 724.1917 | 0.04740324 | 671.6109
0.04733164 | 651.0668 | 0.04722317 | 604.0495 | 0.04713813 | 678.4858 | 0.04725171 | 629.0933 | 0.04742455 | 724.2151 | 0.04742427 | 671.3319
0.04735297 | 650.99 | 0.04724353 | 604.1138 | 0.04716011 | 678.5102 | 0.04727274 | 629.1682 | 0.04744525 | 724.1624 | 0.04744624 | 670.8031
0.04737592 | 650.9935 | 0.04726616 | 604.0978 | 0.04718081 | 678.5346 | 0.04729567 | 629.2203 | 0.04746532 | 724.1253 | 0.04746854 | 670.2509
0.04739628 | 651.1008 | 0.04728813 | 604.0709 | 0.04720088 | 678.4744 | 0.04731765 | 629.2073 | 0.04748794 | 724.1995 | 0.04749115 | 669.8197
0.04741793 | 651.015 | 0.04730881 | 604.0638 | 0.04722349 | 678.4906 | 0.04733931 | 629.1633 | 0.047508 | 724.1722 | 0.04751122 | 669.6773
0.0474399 | 651.0203 | 0.04733014 | 604.0298 | 0.04724484 | 678.489 | 0.04736001 | 629.0998 | 0.04752934 | 724.1624 | 0.04753224 | 669.1582
0.04746123 | 650.9667 | 0.0473505 | 604.0906 | 0.04726554 | 678.4581 | 0.04738135 | 628.9988 | 0.04755132 | 724.1956 | 0.04755263 | 668.686
0.04748159 | 650.9113 | 0.04737054 | 604.012 | 0.04728879 | 678.4874 | 0.04740205 | 629.0086 | 0.04757234 | 724.1897 | 0.04757429 | 668.1202
0.04750163 | 650.9935 | 0.04739057 | 604.0227 | 0.04731204 | 678.502 | 0.04742562 | 629.0395 | 0.04759432 | 724.1585 | 0.04759531 | 667.7983
0.04752263 | 650.9256 | 0.04741061 | 603.9351 | 0.04733243 | 678.52 | 0.04744919 | 629.0428 | 0.0476163 | 724.1449 | 0.04761761 | 667.2851
0.04754493 | 650.9667 | 0.04743194 | 603.9279 | 0.04735345 | 678.6112 | 0.04747022 | 629.0102 | 0.04763636 | 724.1 | 0.04763863 | 666.4617
0.04756658 | 650.9989 | 0.0474523 | 603.9351 | 0.04737543 | 678.5965 | 0.04749092 | 628.9972 | 0.04765898 | 724.0258 | 0.04765965 | 666.128
0.04758856 | 650.9596 | 0.04747298 | 603.9369 | 0.04739645 | 678.7007 | 0.04751417 | 628.9744 | 0.04768 | 724.1117 | 0.04768035 | 665.6266
0.04761054 | 651.0132 | 0.04749431 | 603.9691 | 0.04741652 | 678.691 | 0.04753679 | 628.963 | 0.04770262 | 724.0668 | 0.04770297 | 664.7798
0.04763219 | 650.9506 | 0.04751435 | 603.9762 | 0.04743754 | 678.7463 | 0.04755717 | 628.9516 | 0.04772459 | 724.1741 | 0.04772622 | 664.292
0.04765352 | 650.956 | 0.04753535 | 603.9619 | 0.04745761 | 678.7398 | 0.04758011 | 628.9223 | 0.04774498 | 724.1527 | 0.04774724 | 663.3593
0.04767517 | 650.9542 | 0.04755636 | 603.9458 | 0.04747863 | 678.7659 | 0.04760017 | 628.9239 | 0.04776568 | 724.0902 | 0.04777049 | 662.8793
0.04769682 | 650.9685 | 0.04757769 | 604.0209 | 0.04749869 | 678.7056 | 0.04762056 | 628.8897 | 0.04778766 | 724.0512 | 0.04779215 | 661.4803
0.04771783 | 650.9131 | 0.04759934 | 604.0227 | 0.04752003 | 678.7496 | 0.04764253 | 628.8653 | 0.04780868 | 723.9634 | 0.04781541 | 661.1739
0.04773818 | 650.922 | 0.04762196 | 604.0924 | 0.04754042 | 678.7675 | 0.04766419 | 628.7887 | 0.04782939 | 724.0083 | 0.04783547 | 660.7096
0.04776275 | 650.9631 | 0.04764264 | 604.0674 | 0.04756208 | 678.7252 | 0.04768426 | 628.8115 | 0.04785041 | 723.9107 | 0.04785841 | 659.7749
0.04778472 | 650.8523 | 0.04766332 | 604.1192 | 0.04758246 | 678.7007 | 0.0477056 | 628.8213 | 0.04787079 | 723.9966 | 0.04787911 | 658.8696
0.0478054 | 650.8756 | 0.04768368 | 604.1818 | 0.04760285 | 678.7203 | 0.04772662 | 628.7187 | 0.04789245 | 723.8756 | 0.04789981 | 657.9564
0.04782673 | 650.872 | 0.04770437 | 604.205 | 0.04762515 | 678.7284 | 0.04774701 | 628.6975 | 0.04791379 | 723.8697 | 0.04792338 | 656.7662
0.04784677 | 650.8934 | 0.04772569 | 604.1996 | 0.04764585 | 678.7528 | 0.0477693 | 628.665 | 0.04793386 | 723.8541 | 0.04794377 | 655.935
0.04786874 | 650.8398 | 0.04774832 | 604.1979 | 0.04766687 | 678.7691 | 0.04779192 | 628.7236 | 0.04795552 | 723.8288 | 0.04796543 | 655.3672
0.04788878 | 650.9363 | 0.04777255 | 604.2354 | 0.0476898 | 678.7854 | 0.0478139 | 628.7171 | 0.04797686 | 723.8385 | 0.04798772 | 654.3389
0.04791075 | 650.897 | 0.04779582 | 604.2783 | 0.04771019 | 678.7968 | 0.04783619 | 628.7431 | 0.04799947 | 723.8463 | 0.04800843 | 652.4345
0.04793305 | 650.9399 | 0.04781844 | 604.2729 | 0.04773089 | 678.774 | 0.0478569 | 628.7529 | 0.04802368 | 723.8756 | 0.04803391 | 651.0551
0.04795373 | 650.9453 | 0.04783912 | 604.2837 | 0.04775128 | 678.7691 | 0.0478776 | 628.7969 | 0.04804502 | 723.9107 | 0.04805971 | 649.3712
0.04797668 | 650.9417 | 0.04785916 | 604.2479 | 0.04777294 | 678.7431 | 0.04790053 | 628.8034 | 0.04806732 | 723.8873 | 0.04809029 | 646.661
0.04799736 | 651.0418 | 0.04788211 | 604.2819 | 0.0477946 | 678.7186 | 0.04792315 | 628.8197 | 0.04808898 | 723.8814 | 0.04811354 | 643.3849
0.04801966 | 651.0346 | 0.04790408 | 604.2551 | 0.04781466 | 678.7366 | 0.04794322 | 628.7773 | 0.04810904 | 723.8405 | 0.04814921 | 638.3255
0.04804067 | 651.1097 | 0.04792767 | 604.3123 | 0.04783473 | 678.7072 | 0.0479636 | 628.8164 | 0.04812975 | 723.8229 | 0.0481731 | 634.9792
0.04806167 | 651.0454 | 0.04794835 | 604.3319 | 0.04785639 | 678.691 | 0.04798367 | 628.7741 | 0.04814981 | 723.7624 | 0.04820049 | 631.028
0.04808235 | 651.1651 | 0.04796871 | 604.3855 | 0.04787709 | 678.6486 | 0.04800501 | 628.7252 | 0.04817116 | 723.7585 | 0.04823235 | 626.4271
0.04810271 | 651.2134 | 0.0479894 | 604.3248 | 0.04789748 | 678.6421 | 0.04802571 | 628.7773 | 0.0481925 | 723.7878 | 0.04827089 | 621.153
0.04812404 | 651.208 | 0.0480104 | 604.3552 | 0.04791786 | 678.603 | 0.0480461 | 628.8164 | 0.04821256 | 723.7819 | 0.04831548 | 615.1765
0.04814505 | 651.1884 | 0.04803173 | 604.3534 | 0.04793857 | 678.5818 | 0.0480668 | 628.8295 | 0.04823359 | 723.7761 | 0.04836867 | 608.4839
0.04816573 | 651.183 | 0.04805403 | 604.3534 | 0.04796023 | 678.5835 | 0.04808719 | 628.8067 | 0.04825365 | 723.7332 | 0.04843014 | 601.083
0.04818641 | 651.2545 | 0.04807471 | 604.3677 | 0.04798284 | 678.5998 | 0.04810821 | 628.792 | 0.04827786 | 723.659 | 0.04850213 | 592.9836
0.04820645 | 651.217 | 0.04809507 | 604.3212 | 0.04800291 | 678.5428 | 0.04812891 | 628.7741 | 0.04830143 | 723.6746 | 0.04858271 | 584.213
0.04822649 | 651.2259 | 0.04811511 | 604.3981 | 0.04802361 | 678.5607 | 0.04815057 | 628.7171 | 0.04832309 | 723.698
0.04824652 | 651.2402 | 0.0481374 | 604.3301 | 0.04804431 | 678.5411 | 0.04817127 | 628.7431 | 0.04834316 | 723.6317
0.04826688 | 651.2402 | 0.0481597 | 604.3605 | 0.04806693 | 678.5134 | 0.04819134 | 628.7676 | 0.04836354 | 723.7293
0.04828821 | 651.2527 | 0.04818103 | 604.3855 | 0.04808763 | 678.5037 | 0.04821173 | 628.7513 | 0.04838361 | 723.6258
0.0483118 | 651.267 | 0.04820204 | 604.3766 | 0.04810802 | 678.4809 | 0.04823179 | 628.7497 | 0.04840399 | 723.6512
0.0483341 | 651.3993 | 0.0482224 | 604.3981 | 0.04812968 | 678.4678 | 0.04825504 | 628.7757 | 0.04842661 | 723.6844
0.0483551 | 651.3439 | 0.04824243 | 604.3909 | 0.04814974 | 678.5069 | 0.04827734 | 628.6975 | 0.04844954 | 723.6434
0.04837934 | 651.4261 | 0.04826376 | 604.4159 | 0.04817172 | 678.4972 | 0.04829868 | 628.6796 | 0.04847088 | 723.6141
0.0483997 | 651.4905 | 0.04828606 | 604.3712 | 0.04819274 | 678.4841 | 0.04831938 | 628.7106 | 0.04849127 | 723.6122
0.048422 | 651.4368 | 0.04830997 | 604.3248 | 0.04821377 | 678.489 | 0.04834041 | 628.7057 | 0.04851197 | 723.6668
0.04844365 | 651.4708 | 0.04833163 | 604.2515 | 0.04823543 | 678.4874 | 0.04836143 | 628.6503 | 0.04853395 | 723.618
0.04846433 | 651.3993 | 0.04835295 | 604.2515 | 0.04825708 | 678.4776 | 0.04838213 | 628.6243 | 0.04855465 | 723.698
0.04848437 | 651.4565 | 0.04837364 | 604.2533 | 0.04827874 | 678.4646 | 0.0484022 | 628.6601 | 0.04857472 | 723.6902
0.04850505 | 651.3993 | 0.04839497 | 604.2211 | 0.04829881 | 678.4011 | 0.04842386 | 628.6389 | 0.04859606 | 723.7722
0.04852509 | 651.444 | 0.048415 | 604.2568 | 0.04831888 | 678.3522 | 0.04844679 | 628.6813 | 0.04861804 | 723.7683
0.04854609 | 651.4476 | 0.04843601 | 604.2568 | 0.0483399 | 678.3278 | 0.04846845 | 628.6633 | 0.0486397 | 723.8073
0.04856678 | 651.4797 | 0.04845669 | 604.2157 | 0.04836028 | 678.3196 | 0.04849202 | 628.634 | 0.0486604 | 723.7839
0.04859037 | 651.4654 | 0.04847834 | 604.2658 | 0.04838067 | 678.2643 | 0.04851241 | 628.678 | 0.04868238 | 723.8073
0.0486117 | 651.5155 | 0.04850129 | 604.2229 | 0.04840265 | 678.2968 | 0.04853343 | 628.6112 | 0.04870435 | 723.6961
0.04863367 | 651.4601 | 0.04852229 | 604.2533 | 0.04842271 | 678.2415 | 0.0485535 | 628.5998 | 0.04872665 | 723.7585
0.04865629 | 651.503 | 0.04854362 | 604.2962 | 0.04844405 | 678.1975 | 0.04857388 | 628.6389 | 0.04874704 | 723.8034
0.04867827 | 651.4601 | 0.04856398 | 604.2443 | 0.04846412 | 678.121 | 0.0485949 | 628.5347 | 0.04876774 | 723.7624
0.04870089 | 651.3582 | 0.04858789 | 604.2658 | 0.04848482 | 678.1503 | 0.04861529 | 628.5331 | 0.04878844 | 723.7995
0.04872093 | 651.4047 | 0.0486089 | 604.3158 | 0.0485068 | 678.1975 | 0.04863567 | 628.4826 | 0.04880915 | 723.8034
0.04874128 | 651.4476 | 0.0486312 | 604.1996 | 0.04852751 | 678.1894 | 0.04865701 | 628.494 | 0.04883049 | 723.8093
0.04876294 | 651.3528 | 0.04865317 | 604.1585 | 0.04855076 | 678.2594 | 0.04867835 | 628.4842 | 0.04885215 | 723.7878
0.04878297 | 651.3743 | 0.04867483 | 604.1693 | 0.04857305 | 678.2936 | 0.04869906 | 628.5347 | 0.04887508 | 723.7468
0.04880462 | 651.4422 | 0.04869648 | 604.1174 | 0.04859471 | 678.3066 | 0.04871944 | 628.5249 | 0.04889546 | 723.8151
0.04882466 | 651.3689 | 0.04871651 | 604.1764 | 0.0486151 | 678.3897 | 0.04873983 | 628.4728 | 0.04891617 | 723.7936
0.04884599 | 651.4082 | 0.04874043 | 604.2157 | 0.04863612 | 678.4206 | 0.0487634 | 628.3865 | 0.04893655 | 723.8132
0.04886764 | 651.4672 | 0.04876176 | 604.1746 | 0.04865746 | 678.4597 | 0.04878474 | 628.4467 | 0.04895758 | 723.8171
0.04889091 | 651.494 | 0.04878341 | 604.1907 | 0.04867753 | 678.4727 | 0.04880481 | 628.4484 | 0.04897828 | 723.78
0.04891224 | 651.4636 | 0.04880538 | 604.2032 | 0.04869982 | 678.5037 | 0.04882742 | 628.4533 | 0.04899898 | 723.7839
0.0489326 | 651.3975 | 0.04882542 | 604.2354 | 0.04871989 | 678.5428 | 0.04885004 | 628.4109 | 0.04902032 | 723.7371
0.04895457 | 651.3725 | 0.0488474 | 604.155 | 0.04874123 | 678.5867 | 0.0488701 | 628.3637 | 0.04904294 | 723.7136
0.0489759 | 651.4779 | 0.04886743 | 604.2461 | 0.0487613 | 678.603 | 0.04889272 | 628.3213 | 0.04906492 | 723.6805
0.04899691 | 651.4136 | 0.04888844 | 604.2533 | 0.048782 | 678.6209 | 0.04891406 | 628.3376 | 0.04908594 | 723.618
0.04901727 | 651.3546 | 0.04890847 | 604.2729 | 0.0488043 | 678.6079 | 0.04893572 | 628.2904 | 0.0491076 | 723.6571
0.0490386 | 651.4172 | 0.04892916 | 604.2586 | 0.04882564 | 678.6568 | 0.04895578 | 628.3083 | 0.04912958 | 723.6356
0.04905928 | 651.4297 | 0.04895145 | 604.264 | 0.04884953 | 678.5802 | 0.04897681 | 628.2285 | 0.04914964 | 723.6571
0.04907996 | 651.3725 | 0.04897181 | 604.3194 | 0.04886991 | 678.489 | 0.04899878 | 628.2513 | 0.04916971 | 723.5458
0.04910161 | 651.3796 | 0.04899411 | 604.3033 | 0.0488903 | 678.4255 | 0.04901949 | 628.2301 | 0.04919105 | 723.5478
0.04912165 | 651.4386 | 0.04901544 | 604.2944 | 0.04891132 | 678.388 | 0.04904274 | 628.2057 | 0.04921366 | 723.579
0.0491433 | 651.4047 | 0.04903774 | 604.4016 | 0.04893171 | 678.2936 | 0.04906408 | 628.1911 | 0.04923437 | 723.5088
0.04916431 | 651.4654 | 0.04905777 | 604.4052 | 0.04895273 | 678.2822 | 0.04908415 | 628.2041 | 0.04925571 | 723.5751
0.04918596 | 651.4744 | 0.04907846 | 604.4106 | 0.04897598 | 678.274 | 0.04910517 | 628.1487 | 0.04927609 | 723.5185
0.04920632 | 651.5012 | 0.04910043 | 604.4088 | 0.04900019 | 678.2398 | 0.04912619 | 628.1015 | 0.04929871 | 723.5263
0.049227 | 651.5155 | 0.04912208 | 604.4642 | 0.04902153 | 678.2594 | 0.04914689 | 628.1227 | 0.04931909 | 723.4756
0.04924897 | 651.5834 | 0.04914794 | 604.4034 | 0.04904446 | 678.2952 | 0.0491676 | 628.1047 | 0.04934171 | 723.419
0.04926966 | 651.5781 | 0.04916797 | 604.4195 | 0.04906485 | 678.2936 | 0.0491883 | 628.0673 | 0.04936177 | 723.4151
0.04929002 | 651.6442 | 0.04918833 | 604.466 | 0.04908523 | 678.261 | 0.04921187 | 628.0722 | 0.04938248 | 723.4112
0.04931135 | 651.696 | 0.04920934 | 604.4016 | 0.0491053 | 678.2985 | 0.04923385 | 628.0657 | 0.04940318 | 723.3293
0.04933138 | 651.6603 | 0.04923131 | 604.4177 | 0.04912727 | 678.3066 | 0.04925551 | 628.051 | 0.04942357 | 723.3097
0.04935368 | 651.6442 | 0.04925232 | 604.3998 | 0.04914766 | 678.2838 | 0.04927557 | 627.9891 | 0.04944586 | 723.3312
0.04937372 | 651.7139 | 0.04927236 | 604.4249 | 0.04916996 | 678.3327 | 0.04929819 | 627.981 | 0.04946657 | 723.2961
0.04939472 | 651.6585 | 0.04929271 | 604.4267 | 0.0491913 | 678.388 | 0.04931921 | 628.007 | 0.04948727 | 723.3195
0.04941605 | 651.7211 | 0.04931307 | 604.4159 | 0.04921359 | 678.4336 | 0.04933928 | 627.9875 | 0.04950797 | 723.3039
0.04943641 | 651.7264 | 0.04933343 | 604.4231 | 0.0492343 | 678.362 | 0.04935966 | 627.9631 | 0.04952931 | 723.2454
0.04945645 | 651.7032 | 0.04935509 | 604.4338 | 0.04925532 | 678.3457 | 0.04937973 | 627.9337 | 0.04955066 | 723.2376
0.04947713 | 651.696 | 0.04937512 | 604.4159 | 0.0492773 | 678.3864 | 0.04940107 | 627.9109 | 0.049572 | 723.2141
0.04950072 | 651.7979 | 0.0493971 | 604.4374 | 0.04929736 | 678.4011 | 0.04942241 | 627.9093 | 0.04959206 | 723.2044
0.0495214 | 651.7926 | 0.0494181 | 604.4678 | 0.04931743 | 678.3555 | 0.04944503 | 627.8995 | 0.04961309 | 723.1439
0.04954435 | 651.8158 | 0.04943846 | 604.4267 | 0.049341 | 678.4516 | 0.04946573 | 627.9289 | 0.04963697 | 723.2141
0.04956503 | 651.789 | 0.04945914 | 604.4445 | 0.04936202 | 678.4776 | 0.04948739 | 627.9256 | 0.04965736 | 723.0678
0.04958636 | 651.7371 | 0.04948015 | 604.432 | 0.04938241 | 678.4695 | 0.04950841 | 627.9305 | 0.04967774 | 723.0385
0.04960769 | 651.7354 | 0.04950116 | 604.4696 | 0.04940343 | 678.4906 | 0.04952975 | 627.9223 | 0.04969845 | 723.021
0.04962805 | 651.7175 | 0.04952216 | 604.4696 | 0.04942413 | 678.4776 | 0.04955173 | 627.9272 | 0.04971979 | 723.0307
0.04964905 | 651.7211 | 0.04954317 | 604.4034 | 0.0494442 | 678.463 | 0.04957371 | 627.8246 | 0.04974145 | 722.9605
0.04967264 | 651.6531 | 0.04956579 | 604.457 | 0.04946427 | 678.4727 | 0.04959377 | 627.8865 | 0.04976247 | 722.9761
0.04969429 | 651.6335 | 0.04958712 | 604.4624 | 0.04948497 | 678.4646 | 0.04961543 | 627.8621 | 0.04978381 | 722.9527
0.04971562 | 651.6245 | 0.04960974 | 604.4302 | 0.0495079 | 678.4727 | 0.04963646 | 627.8279 | 0.04980515 | 723.0093
0.04973598 | 651.6406 | 0.04963398 | 604.4267 | 0.04952988 | 678.4646 | 0.04965811 | 627.8653 | 0.04982777 | 722.9956
0.04975828 | 651.7497 | 0.04965433 | 604.4338 | 0.04955058 | 678.4988 | 0.04967818 | 627.8751 | 0.04984815 | 723.0405
0.04977896 | 651.6996 | 0.04967696 | 604.5285 | 0.04957065 | 678.5216 | 0.04970239 | 627.9012 | 0.04986854 | 723.0307
0.049799 | 651.839 | 0.04969829 | 604.4588 | 0.04959199 | 678.533 | 0.04972309 | 627.9126 | 0.0498902 | 723.0463
0.04981936 | 651.7997 | 0.04971929 | 604.4338 | 0.04961301 | 678.5607 | 0.04974603 | 627.9093 | 0.04991058 | 723.0015
0.04983972 | 651.8337 | 0.04973965 | 604.3998 | 0.0496334 | 678.5118 | 0.04976768 | 627.9044 | 0.04993192 | 723.0815
0.0498604 | 651.8355 | 0.04976356 | 604.4249 | 0.04965347 | 678.5232 | 0.04978871 | 627.9175 | 0.04995294 | 723.1185
0.04988205 | 651.8658 | 0.04978489 | 604.457 | 0.04967481 | 678.463 | 0.04980877 | 627.9223 | 0.04997301 | 723.0873
0.04990273 | 651.8015 | 0.04980558 | 604.3659 | 0.04969551 | 678.5053 | 0.04983075 | 627.8881 | 0.04999403 | 723.1049
0.04992503 | 651.8086 | 0.0498269 | 604.298 | 0.04971685 | 678.4581 | 0.04985145 | 627.8442 | 0.0500141 | 723.1419
0.04994572 | 651.8158 | 0.0498492 | 604.3784 | 0.04973915 | 678.4532 | 0.04987407 | 627.8719 | 0.05003417 | 723.1361
0.04996575 | 651.8086 | 0.04987279 | 604.3891 | 0.04976144 | 678.5086 | 0.04989668 | 627.8507 | 0.05005423 | 723.1595
0.0499874 | 651.8641 | 0.0498938 | 604.3748 | 0.04978215 | 678.4564 | 0.04991803 | 627.8491 | 0.05007748 | 723.1517
0.05000744 | 651.8301 | 0.04991384 | 604.3981 | 0.04980221 | 678.4597 | 0.04993873 | 627.8393 | 0.05009914 | 723.22
0.05002845 | 651.7961 | 0.04993581 | 604.4195 | 0.04982387 | 678.4662 | 0.0499588 | 627.8279 | 0.05012048 | 723.1732
0.05005301 | 651.7961 | 0.04995585 | 604.4517 | 0.0498449 | 678.5297 | 0.04998141 | 627.81 | 0.05014119 | 723.1907
0.05007337 | 651.7872 | 0.04997653 | 604.4249 | 0.04986528 | 678.502 | 0.05000211 | 627.8442 | 0.05016253 | 723.1439
0.0500934 | 651.8301 | 0.04999721 | 604.3891 | 0.04988567 | 678.5688 | 0.05002377 | 627.7921 | 0.05018291 | 723.1751
0.05011408 | 651.789 | 0.05001725 | 604.4392 | 0.04990732 | 678.559 | 0.05004511 | 627.7725 | 0.05020362 | 723.1127
0.05013477 | 651.8372 | 0.05004019 | 604.4302 | 0.04992739 | 678.5704 | 0.05006709 | 627.7921 | 0.05022528 | 723.1049
0.05015642 | 651.7783 | 0.05006055 | 604.3909 | 0.04994809 | 678.5362 | 0.05008907 | 627.7367 | 0.05024598 | 723.101
0.05017936 | 651.7622 | 0.05008091 | 604.3552 | 0.04996848 | 678.5362 | 0.05010914 | 627.6846 | 0.05026636 | 723.1068
0.05019972 | 651.7693 | 0.05010224 | 604.4088 | 0.04999173 | 678.5704 | 0.05012952 | 627.6667 | 0.0502893 | 723.0854
0.0502204 | 651.7514 | 0.05012454 | 604.3355 | 0.05001244 | 678.5183 | 0.05015118 | 627.6162 | 0.05031064 | 723.0385
0.05024076 | 651.7783 | 0.05014522 | 604.3248 | 0.05003282 | 678.5867 | 0.05017188 | 627.6097 | 0.05033071 | 723.0971
0.05026145 | 651.7836 | 0.05016784 | 604.3266 | 0.05005289 | 678.5802 | 0.05019291 | 627.5722 | 0.05035173 | 723.099
0.05028374 | 651.7604 | 0.05019014 | 604.3802 | 0.05007327 | 678.603 | 0.05021329 | 627.5706 | 0.05037243 | 723.0912
0.05030378 | 651.8051 | 0.05021018 | 604.3534 | 0.05009461 | 678.6356 | 0.05023463 | 627.5006 | 0.05039282 | 723.0912
0.05032446 | 651.7997 | 0.05023118 | 604.3695 | 0.050115 | 678.6551 | 0.05025629 | 627.5413 | 0.05041384 | 723.101
0.05034482 | 651.9087 | 0.05025186 | 604.348 | 0.05013761 | 678.6893 | 0.05027699 | 627.5217 | 0.05043613 | 723.0405
0.05036809 | 651.8551 | 0.05027449 | 604.3695 | 0.05015927 | 678.6698 | 0.05029706 | 627.5038 | 0.05045652 | 722.978
0.05038813 | 651.8229 | 0.05029485 | 604.3426 | 0.05018252 | 678.7528 | 0.05031872 | 627.4826 | 0.05047754 | 723.0541
0.05040816 | 651.8355 | 0.05031553 | 604.314 | 0.05020323 | 678.6975 | 0.05033911 | 627.481 | 0.05049761 | 723.0229
0.05042885 | 651.8408 | 0.05033556 | 604.2908 | 0.05022457 | 678.6649 | 0.05036013 | 627.4843 | 0.05052022 | 722.9468
0.05044953 | 651.8533 | 0.05035657 | 604.2854 | 0.05024559 | 678.7056 | 0.05038211 | 627.4126 | 0.05054061 | 722.9273
0.05046989 | 651.923 | 0.05037725 | 604.3069 | 0.05026757 | 678.7138 | 0.05040217 | 627.3735 | 0.05056099 | 722.9293
0.05048992 | 651.9302 | 0.0504002 | 604.3498 | 0.05028827 | 678.6454 | 0.05042447 | 627.3068 | 0.05058138 | 722.9215
0.05050996 | 651.8962 | 0.05042056 | 604.3605 | 0.05030866 | 678.6502 | 0.05044613 | 627.3084 | 0.05060336 | 722.9254
0.05053193 | 652.0106 | 0.05044156 | 604.3355 | 0.05033032 | 678.6958 | 0.05046747 | 627.2384 | 0.05062533 | 722.9176
0.05055229 | 652.0374 | 0.05046289 | 604.4338 | 0.0503542 | 678.6535 | 0.05048849 | 627.1928 | 0.05064572 | 722.8922
0.05057233 | 652.0428 | 0.05048454 | 604.4124 | 0.05037555 | 678.6616 | 0.05050888 | 627.2009 | 0.05066897 | 722.8395
0.05059237 | 652.0786 | 0.0505049 | 604.4749 | 0.05039593 | 678.6698 | 0.05052926 | 627.2025 | 0.05069063 | 722.8473
0.05061499 | 652.041 | 0.05052623 | 604.5232 | 0.05041727 | 678.7154 | 0.05054996 | 627.2025 | 0.0507107 | 722.8376
0.05063535 | 652.05 | 0.05054691 | 604.5089 | 0.05043829 | 678.6568 | 0.05057003 | 627.2221 | 0.05073331 | 722.82
0.05065732 | 652.0267 | 0.05056695 | 604.525 | 0.05045963 | 678.6486 | 0.05059201 | 627.1814 | 0.05075402 | 722.7946
0.05067833 | 652.0303 | 0.05058795 | 604.5125 | 0.0504797 | 678.647 | 0.05061208 | 627.2042 | 0.05077472 | 722.8161
0.05069901 | 652.0249 | 0.05060928 | 604.5321 | 0.05049977 | 678.634 | 0.05063214 | 627.1211 | 0.05079542 | 722.7673
0.05071969 | 652.1518 | 0.05062997 | 604.5714 | 0.05051983 | 678.6356 | 0.05065253 | 627.0364 | 0.05081644 | 722.7185
0.05074102 | 652.0982 | 0.05065194 | 604.5571 | 0.05054117 | 678.6095 | 0.05067291 | 627.0087 | 0.05083683 | 722.6561
0.05076526 | 652.1358 | 0.05067327 | 604.6197 | 0.05056347 | 678.6177 | 0.05069489 | 626.9322 | 0.05085753 | 722.6834
0.05078723 | 652.1518 | 0.05069428 | 604.5321 | 0.05058386 | 678.5981 | 0.05071591 | 626.955 | 0.0508776 | 722.6619
0.05080824 | 652.159 | 0.0507169 | 604.5768 | 0.05060583 | 678.6014 | 0.05073693 | 626.8996 | 0.05089862 | 722.6541
0.05082989 | 652.1518 | 0.05073693 | 604.55 | 0.0506259 | 678.6226 | 0.05075796 | 626.8915 | 0.05091869 | 722.5663
0.05085348 | 652.193 | 0.05075859 | 604.5357 | 0.05064629 | 678.5981 | 0.05077834 | 626.8833 | 0.05094385 | 722.6249
0.0508761 | 652.2251 | 0.05077927 | 604.6465 | 0.05066699 | 678.5998 | 0.05080096 | 626.8703 | 0.05096487 | 722.5859
0.05089808 | 652.2484 | 0.0507993 | 604.6251 | 0.05068737 | 678.6323 | 0.05082198 | 626.7856 | 0.05098685 | 722.5234
0.05091908 | 652.2359 | 0.05082096 | 604.659 | 0.05070999 | 678.6502 | 0.05084268 | 626.7775 | 0.0510101 | 722.4863
0.05093944 | 652.2376 | 0.05084164 | 604.5911 | 0.05073006 | 678.6323 | 0.0508637 | 626.8019 | 0.05103113 | 722.5293
0.05095948 | 652.2537 | 0.05086232 | 604.6447 | 0.05075267 | 678.6698 | 0.05088473 | 626.8117 | 0.05105342 | 722.4805
0.05097952 | 652.2233 | 0.05088268 | 604.5625 | 0.05077529 | 678.6519 | 0.05090702 | 626.8231 | 0.05107572 | 722.4844
0.05100117 | 652.2984 | 0.05090336 | 604.5518 | 0.05079822 | 678.6242 | 0.05092709 | 626.8263 | 0.05109738 | 722.4551
0.0510225 | 652.3091 | 0.05092404 | 604.5714 | 0.05081924 | 678.5818 | 0.05094811 | 626.7889 | 0.05111967 | 722.418
0.05104512 | 652.268 | 0.05094602 | 604.5857 | 0.05084154 | 678.5884 | 0.0509685 | 626.8117 | 0.05114006 | 722.3868
0.05106515 | 652.3109 | 0.05096638 | 604.5518 | 0.05086256 | 678.5672 | 0.05099079 | 626.8394 | 0.05116076 | 722.3985
0.05108551 | 652.2859 | 0.05098771 | 604.5357 | 0.05088326 | 678.5411 | 0.0510115 | 626.8752 | 0.05118306 | 722.4005
0.05110555 | 652.3074 | 0.05100774 | 604.6304 | 0.05090365 | 678.4923 | 0.05103156 | 626.8361 | 0.05120376 | 722.3361
0.05112591 | 652.2198 | 0.05102843 | 604.6036 | 0.05092371 | 678.4858 | 0.0510529 | 626.8198 | 0.05122383 | 722.2951
0.05114627 | 652.2555 | 0.05104846 | 604.6179 | 0.0509441 | 678.4711 | 0.05107329 | 626.8687 | 0.0512439 | 722.2307
0.0511663 | 652.2073 | 0.0510685 | 604.634 | 0.05096608 | 678.4874 | 0.05109336 | 626.81 | 0.05126555 | 722.2639
0.05118731 | 652.2251 | 0.0510895 | 604.6858 | 0.05098614 | 678.4499 | 0.05111342 | 626.7677 | 0.05128594 | 722.2132
0.05120799 | 652.1554 | 0.05110986 | 604.6823 | 0.05100685 | 678.4581 | 0.0511354 | 626.7921 | 0.05130601 | 722.1898
0.051229 | 652.2269 | 0.05113055 | 604.6805 | 0.05102914 | 678.4597 | 0.05115801 | 626.81 | 0.05132639 | 722.1898
0.0512513 | 652.2001 | 0.05115317 | 604.6251 | 0.05105048 | 678.4206 | 0.05117904 | 626.8491 | 0.0513471 | 722.299
0.05127133 | 652.2323 | 0.05117482 | 604.6394 | 0.05107501 | 678.419 | 0.0512007 | 626.8377 | 0.05136748 | 722.2737
0.05129169 | 652.184 | 0.05119486 | 604.6036 | 0.05109858 | 678.3848 | 0.05122363 | 626.8898 | 0.05138882 | 722.2834
0.05131237 | 652.2394 | 0.05121683 | 604.6251 | 0.05111897 | 678.3864 | 0.05124401 | 626.8556 | 0.05140889 | 722.2268
0.05133467 | 652.2662 | 0.05124107 | 604.5589 | 0.05113903 | 678.3799 | 0.05126535 | 626.8752 | 0.05142927 | 722.1839
0.051356 | 652.1804 | 0.05126143 | 604.5643 | 0.05115942 | 678.3734 | 0.0512867 | 626.7612 | 0.05145093 | 722.1761
0.05137798 | 652.1501 | 0.05128146 | 604.5625 | 0.05118076 | 678.4043 | 0.0513074 | 626.7351 | 0.05147227 | 722.1878
0.05139866 | 652.209 | 0.05130376 | 604.5929 | 0.05120242 | 678.3587 | 0.05132778 | 626.7091 | 0.05149361 | 722.1761
0.0514187 | 652.1501 | 0.05132444 | 604.5518 | 0.05122599 | 678.4174 | 0.05134849 | 626.7009 | 0.05151495 | 722.18
0.05143906 | 652.1483 | 0.0513461 | 604.5768 | 0.05124733 | 678.388 | 0.05136951 | 626.6993 | 0.05153598 | 722.1624
0.05145941 | 652.1518 | 0.05136678 | 604.5393 | 0.05126994 | 678.4108 | 0.05139021 | 626.7123 | 0.05155668 | 722.1683
0.05148204 | 652.125 | 0.05138778 | 604.5554 | 0.05129065 | 678.4516 | 0.05141124 | 626.7335 | 0.05157706 | 722.1644
0.05150304 | 652.1215 | 0.05140782 | 604.5357 | 0.05131167 | 678.4972 | 0.0514329 | 626.6504 | 0.05160191 | 722.2346
0.0515234 | 652.1215 | 0.0514285 | 604.5196 | 0.05133205 | 678.5004 | 0.0514536 | 626.6342 | 0.05162293 | 722.1566
0.05154344 | 652.1393 | 0.05145048 | 604.4553 | 0.05135339 | 678.4532 | 0.05147398 | 626.6228 | 0.05164523 | 722.2093
0.05156509 | 652.1268 | 0.05147116 | 604.4642 | 0.05137346 | 678.533 | 0.05149437 | 626.6146 | 0.05166625 | 722.2424
0.05158739 | 652.1107 | 0.05149411 | 604.4999 | 0.05139512 | 678.5607 | 0.05151762 | 626.5869 | 0.05168855 | 722.18
0.05160807 | 652.0857 | 0.05151479 | 604.4553 | 0.05141646 | 678.5639 | 0.05153832 | 626.6602 | 0.05170989 | 722.2054
0.05163037 | 652.1232 | 0.05153806 | 604.432 | 0.05143876 | 678.616 | 0.05156094 | 626.5967 | 0.05172995 | 722.2249
0.0516504 | 652.1411 | 0.05155906 | 604.3873 | 0.05145978 | 678.6063 | 0.0515826 | 626.5706 | 0.05175161 | 722.1566
0.0516727 | 652.1626 | 0.05158136 | 604.4231 | 0.05148048 | 678.5981 | 0.0516033 | 626.5316 | 0.05177232 | 722.1488
0.05169403 | 652.2305 | 0.05160204 | 604.3909 | 0.05150087 | 678.647 | 0.05162401 | 626.4746 | 0.0517927 | 722.1332
0.05171439 | 652.2466 | 0.05162369 | 604.4213 | 0.05152285 | 678.6291 | 0.05164535 | 626.4632 | 0.05181277 | 722.1527
0.05173475 | 652.2734 | 0.05164373 | 604.4052 | 0.05154355 | 678.6128 | 0.05166764 | 626.468 | 0.05183443 | 722.1254
0.05175543 | 652.3306 | 0.05166441 | 604.3623 | 0.05156616 | 678.6388 | 0.05168835 | 626.3817 | 0.05185704 | 722.0532
0.05177805 | 652.4182 | 0.05168477 | 604.4088 | 0.05158623 | 678.5884 | 0.05170873 | 626.3557 | 0.05187966 | 722.061
0.05179874 | 652.4218 | 0.05170481 | 604.4302 | 0.05160662 | 678.5981 | 0.05172912 | 626.3687 | 0.05190068 | 722.0863
0.05182071 | 652.4968 | 0.05172484 | 604.4016 | 0.05162668 | 678.5851 | 0.05174918 | 626.2987 | 0.05192457 | 722.0356
0.05184107 | 652.479 | 0.05174488 | 604.382 | 0.05164707 | 678.5998 | 0.05176989 | 626.3003 | 0.05194655 | 722.0083
0.05186111 | 652.4861 | 0.05176524 | 604.4106 | 0.05166936 | 678.6046 | 0.05179091 | 626.341 | 0.05196852 | 722.0337
0.05188179 | 652.5237 | 0.0517856 | 604.457 | 0.05168943 | 678.634 | 0.05181098 | 626.284 | 0.05198955 | 722.0083
0.05190376 | 652.479 | 0.05180725 | 604.4249 | 0.0517095 | 678.5721 | 0.05183263 | 626.3101 | 0.05201025 | 721.9771
0.05192574 | 652.5219 | 0.05182955 | 604.4678 | 0.05173116 | 678.6095 | 0.05185525 | 626.315 | 0.05203095 | 721.8542
0.05194707 | 652.4951 | 0.0518512 | 604.5321 | 0.05175154 | 678.6193 | 0.05187532 | 626.2808 | 0.05205197 | 721.8288
0.05197034 | 652.6005 | 0.05187221 | 604.5428 | 0.05177511 | 678.7121 | 0.05189825 | 626.17 | 0.05207523 | 721.8327
0.05199199 | 652.5362 | 0.05189451 | 604.5375 | 0.0517955 | 678.717 | 0.05191959 | 626.0756 | 0.05209816 | 721.8112
0.05201202 | 652.5952 | 0.05191454 | 604.6233 | 0.05181556 | 678.6584 | 0.05194029 | 626.0349 | 0.05211855 | 721.7273
0.05203335 | 652.6059 | 0.05193684 | 604.6304 | 0.05183818 | 678.704 | 0.05196259 | 625.9974 | 0.05213861 | 721.6785
0.05205404 | 652.6291 | 0.05195817 | 604.6179 | 0.05185952 | 678.6584 | 0.05198393 | 626.0055 | 0.05215868 | 721.6766
0.05207698 | 652.6595 | 0.0519795 | 604.6233 | 0.05188245 | 678.6258 | 0.052004 | 626.0039 | 0.0521797 | 721.6376
0.05209702 | 652.6327 | 0.0520005 | 604.609 | 0.05190347 | 678.6307 | 0.05202406 | 625.9681 | 0.0522004 | 721.6727
0.05211899 | 652.6023 | 0.05202086 | 604.6054 | 0.05192513 | 678.6112 | 0.05204413 | 625.9062 | 0.05222174 | 721.7488
0.05214032 | 652.5916 | 0.05204251 | 604.5929 | 0.05194616 | 678.6128 | 0.05206738 | 625.8736 | 0.05224468 | 721.6395
0.05216326 | 652.5934 | 0.0520632 | 604.6376 | 0.05196718 | 678.5607 | 0.0520884 | 625.8915 | 0.05226761 | 721.62
0.05218492 | 652.538 | 0.05208453 | 604.5643 | 0.05198756 | 678.5525 | 0.05210975 | 625.8215 | 0.05229023 | 721.5907
0.05220528 | 652.5451 | 0.05210715 | 604.5607 | 0.05200954 | 678.5916 | 0.05212981 | 625.8069 | 0.05231029 | 721.5829
0.0522279 | 652.5934 | 0.0521288 | 604.5947 | 0.05202961 | 678.5411 | 0.05214988 | 625.7678 | 0.05233227 | 721.622
0.05224826 | 652.6023 | 0.0521511 | 604.6197 | 0.05204999 | 678.5167 | 0.0521709 | 625.7645 | 0.05235297 | 721.5771
0.05227088 | 652.6363 | 0.05217307 | 604.6644 | 0.05207197 | 678.5362 | 0.05219129 | 625.6961 | 0.052374 | 721.5127
0.05229318 | 652.622 | 0.05219408 | 604.6805 | 0.05209204 | 678.5151 | 0.05221326 | 625.6929 | 0.0523947 | 721.5049
0.05231354 | 652.7024 | 0.05221444 | 604.7037 | 0.05211242 | 678.4923 | 0.05223397 | 625.5463 | 0.0524154 | 721.4385
0.0523339 | 652.6309 | 0.05223577 | 604.7466 | 0.05213249 | 678.4499 | 0.05225531 | 625.5984 | 0.0524377 | 721.4444
0.05235587 | 652.6112 | 0.05225677 | 604.7877 | 0.05215351 | 678.445 | 0.05227601 | 625.5626 | 0.05245936 | 721.4346
0.05237881 | 652.6184 | 0.05227778 | 604.7127 | 0.05217453 | 678.4027 | 0.05229863 | 625.4779 | 0.05247974 | 721.3761
0.05240144 | 652.5916 | 0.05229781 | 604.786 | 0.0521946 | 678.3783 | 0.05231869 | 625.473 | 0.05250045 | 721.3234
0.0524218 | 652.6327 | 0.0523185 | 604.7287 | 0.05221499 | 678.4141 | 0.05233971 | 625.486 | 0.05252115 | 721.2786
0.05244442 | 652.5934 | 0.05234079 | 604.786 | 0.05223601 | 678.419 | 0.05236137 | 625.4421 | 0.05254154 | 721.2532
0.05246704 | 652.6005 | 0.05236374 | 604.7413 | 0.05225703 | 678.3783 | 0.05238399 | 625.5023 | 0.0525632 | 721.2278
0.05248804 | 652.6309 | 0.0523841 | 604.6894 | 0.05227837 | 678.3424 | 0.05240565 | 625.4486 | 0.05258358 | 721.1986
0.05250905 | 652.6255 | 0.0524051 | 604.7359 | 0.05229907 | 678.3864 | 0.05242571 | 625.4274 | 0.0526046 | 721.1634
0.05252909 | 652.6273 | 0.05242611 | 604.7913 | 0.05232201 | 678.3978 | 0.05244578 | 625.4307 | 0.05262499 | 721.1576
0.05255106 | 652.6309 | 0.05244679 | 604.777 | 0.05234207 | 678.3799 | 0.0524684 | 625.4649 | 0.05264537 | 721.1361
0.05257304 | 652.6166 | 0.05246683 | 604.7466 | 0.05236341 | 678.3962 | 0.05249197 | 625.3948 | 0.05266608 | 721.0678
0.05259437 | 652.5898 | 0.0524888 | 604.7967 | 0.05238412 | 678.3408 | 0.05251458 | 625.3264 | 0.05268742 | 721.0347
0.0526144 | 652.538 | 0.05250949 | 604.7305 | 0.05240418 | 678.375 | 0.05253528 | 625.2629 | 0.05271131 | 721.0405
0.05263444 | 652.5505 | 0.05252952 | 604.7502 | 0.05242616 | 678.331 | 0.05255535 | 625.3378 | 0.05273169 | 720.9176
0.05265512 | 652.4933 | 0.0525502 | 604.7538 | 0.0524491 | 678.2643 | 0.05257669 | 625.3069 | 0.05275176 | 720.8688
0.05267613 | 652.479 | 0.05257089 | 604.7323 | 0.0524698 | 678.2708 | 0.05259931 | 625.2922 | 0.05277469 | 720.8142
0.05269648 | 652.4665 | 0.05259189 | 604.6447 | 0.05249146 | 678.2366 | 0.05262192 | 625.2841 | 0.05279571 | 720.8766
0.05271749 | 652.5272 | 0.05261193 | 604.6412 | 0.05251248 | 678.2512 | 0.05264358 | 625.2841 | 0.05281642 | 720.8376
0.05273914 | 652.5683 | 0.05263196 | 604.6483 | 0.05253287 | 678.2529 | 0.05266524 | 625.2841 | 0.05283744 | 720.7712
0.05276112 | 652.563 | 0.05265329 | 604.668 | 0.05255293 | 678.2398 | 0.05268563 | 625.2759 | 0.05285782 | 720.7576
0.05278148 | 652.5558 | 0.05267365 | 604.6126 | 0.05257364 | 678.2692 | 0.05270601 | 625.2825 | 0.05287821 | 720.7361
0.05280281 | 652.588 | 0.05269401 | 604.6269 | 0.0525953 | 678.3017 | 0.05272671 | 625.2189 | 0.05290114 | 720.7537
0.05282317 | 652.5558 | 0.05271663 | 604.6197 | 0.05261855 | 678.2643 | 0.05274837 | 625.2531 | 0.05292185 | 720.7732
0.05284482 | 652.622 | 0.05273699 | 604.6555 | 0.05263957 | 678.2659 | 0.05277035 | 625.2173 | 0.05294319 | 720.7966
0.05286679 | 652.5916 | 0.05275703 | 604.6376 | 0.05266027 | 678.2789 | 0.05279074 | 625.2385 | 0.0529658 | 720.6932
0.05288747 | 652.6077 | 0.05277868 | 604.6823 | 0.05268066 | 678.2773 | 0.05281367 | 625.232 | 0.05298587 | 720.699
0.05290751 | 652.6238 | 0.05280227 | 604.6644 | 0.05270423 | 678.3262 | 0.05283692 | 625.1489 | 0.05300625 | 720.6756
0.05292787 | 652.6774 | 0.05282295 | 604.6572 | 0.05272429 | 678.2529 | 0.05285858 | 625.1326 | 0.05302791 | 720.7108
0.05294952 | 652.681 | 0.05284299 | 604.6733 | 0.05274564 | 678.2871 | 0.0528796 | 625.0919 | 0.05305053 | 720.7049
0.05296956 | 652.7399 | 0.05286335 | 604.5875 | 0.05276666 | 678.3131 | 0.05290031 | 625.0349 | 0.05307187 | 720.621
0.05298959 | 652.7703 | 0.05288533 | 604.6072 | 0.05278704 | 678.3652 | 0.0529226 | 625.0268 | 0.05309321 | 720.5976
0.05301092 | 652.7596 | 0.05290568 | 604.5643 | 0.05280966 | 678.3734 | 0.05294267 | 622.4537 | 0.05311391 | 720.662
0.05303128 | 652.7811 | 0.05292895 | 604.6054 | 0.05282972 | 678.4092 | 0.05296369 | 622.4309 | 0.05313462 | 720.6678
0.05305132 | 652.7632 | 0.05294931 | 604.6018 | 0.05285043 | 678.432 | 0.05298726 | 622.4357 | 0.05315978 | 720.6776
0.05307135 | 652.7775 | 0.05297064 | 604.5732 | 0.05287177 | 678.4695 | 0.05300956 | 622.382 | 0.0531808 | 720.7069
0.05309268 | 652.8543 | 0.05299197 | 604.4839 | 0.0528947 | 678.445 | 0.05302994 | 622.2924 | 0.05320246 | 720.6444
0.05311401 | 652.8168 | 0.05301394 | 604.5428 | 0.05291636 | 678.4858 | 0.0530516 | 622.2045 | 0.05322444 | 720.6581
0.05313566 | 652.8204 | 0.05303463 | 604.5518 | 0.05293738 | 678.5248 | 0.05307358 | 622.1149 | 0.0532461 | 720.6425
0.0531557 | 652.8365 | 0.05305531 | 604.6 | 0.05295841 | 678.4792 | 0.05309683 | 622.0416 | 0.05326616 | 720.6093
0.05317703 | 652.8168 | 0.05307567 | 604.5822 | 0.05297911 | 678.4874 | 0.0531169 | 621.939 | 0.05328687 | 720.543
0.05319771 | 652.8865 | 0.05309635 | 604.5965 | 0.05299981 | 678.4727 | 0.05313696 | 621.8071 | 0.05330853 | 720.5644
0.05321872 | 652.8615 | 0.05311736 | 604.5732 | 0.05302115 | 678.4972 | 0.05315831 | 621.654 | 0.05332987 | 720.4454
0.05324134 | 652.9419 | 0.05313772 | 604.6108 | 0.05304122 | 678.5102 | 0.05317965 | 621.5514 | 0.05335089 | 720.4786
0.05326202 | 652.9098 | 0.05315872 | 604.6501 | 0.05306129 | 678.52 | 0.05320067 | 621.5042 | 0.05337096 | 720.3576
0.05328529 | 652.9437 | 0.05317908 | 604.5339 | 0.05308263 | 678.5151 | 0.05322265 | 621.4488 | 0.05339134 | 720.3459
0.05330565 | 652.9544 | 0.05320073 | 604.5911 | 0.05310301 | 678.5379 | 0.05324494 | 621.3544 | 0.05341332 | 720.3498
0.05332698 | 652.9258 | 0.05322303 | 604.5714 | 0.05312308 | 678.5265 | 0.05326533 | 621.2795 | 0.0534337 | 720.3244
0.05334863 | 653.0116 | 0.05324436 | 604.5893 | 0.05314442 | 678.5509 | 0.05328571 | 621.2485 | 0.05345727 | 720.2542
0.05336931 | 652.9312 | 0.05326763 | 604.5875 | 0.05316608 | 678.5623 | 0.05330578 | 621.0792 | 0.05347925 | 720.2347
0.05339258 | 652.8919 | 0.05328928 | 604.6286 | 0.05318901 | 678.489 | 0.05332839 | 621.0173 | 0.05349932 | 720.2542
0.05341326 | 652.8955 | 0.05330964 | 604.6233 | 0.05320908 | 678.502 | 0.05335037 | 620.9472 | 0.05352193 | 720.2542
0.05343427 | 652.9616 | 0.05333032 | 604.7001 | 0.0532301 | 678.489 | 0.05337076 | 620.9147 | 0.05354296 | 720.2015
0.0534543 | 652.9348 | 0.053351 | 604.6894 | 0.0532508 | 678.476 | 0.05339082 | 620.8691 | 0.05356525 | 720.1742
0.05347499 | 652.9348 | 0.0533733 | 604.752 | 0.05327087 | 678.4955 | 0.05341121 | 620.8512 | 0.05358596 | 720.1527
0.05349535 | 652.9813 | 0.05339528 | 604.7717 | 0.05329285 | 678.476 | 0.05343223 | 620.8495 | 0.05360889 | 720.1215
0.05351732 | 652.933 | 0.05341661 | 604.7574 | 0.05331546 | 678.4532 | 0.05345357 | 620.7958 | 0.05363119 | 720.1449
0.05353865 | 652.9616 | 0.0534402 | 604.7591 | 0.0533368 | 678.4662 | 0.05347587 | 620.7958 | 0.05365157 | 720.0434
0.05355869 | 653.0367 | 0.05346056 | 604.7734 | 0.05335815 | 678.4239 | 0.05349816 | 620.7388 | 0.05367196 | 720.0025
0.05357937 | 653.0099 | 0.05348124 | 604.7287 | 0.05338108 | 678.4564 | 0.05351823 | 620.7111 | 0.05369234 | 719.9283
0.05360361 | 652.933 | 0.0535016 | 604.7609 | 0.05340337 | 678.4239 | 0.05353862 | 620.6802 | 0.05371273 | 719.9166
0.05362493 | 652.9527 | 0.05352325 | 604.7144 | 0.05342408 | 678.4288 | 0.05356027 | 620.6378 | 0.05373439 | 719.8737
0.05364659 | 652.9455 | 0.05354587 | 604.8074 | 0.05344574 | 678.3994 | 0.05358034 | 620.6264 | 0.05375445 | 719.8991
0.05366662 | 652.9634 | 0.05356785 | 604.786 | 0.05346612 | 678.3946 | 0.05360073 | 620.6052 | 0.05377516 | 719.8386
0.05368827 | 652.8615 | 0.05358853 | 604.7591 | 0.05348619 | 678.4108 | 0.0536227 | 620.589 | 0.05379841 | 719.7098
0.05370831 | 652.9401 | 0.05360921 | 604.8128 | 0.05350912 | 678.4125 | 0.05364373 | 620.5824 | 0.05381879 | 719.7313
0.05372996 | 652.9115 | 0.05363054 | 604.8503 | 0.05352919 | 678.3604 | 0.05366507 | 620.5694 | 0.05383918 | 719.7391
0.05375097 | 652.8901 | 0.05365349 | 604.7877 | 0.05354989 | 678.3229 | 0.05368545 | 620.5482 | 0.05385956 | 719.7059
0.053771 | 652.9562 | 0.05367384 | 604.7609 | 0.05357028 | 678.3457 | 0.05370679 | 620.4798 | 0.0538825 | 719.6083
0.05379201 | 652.9705 | 0.05369679 | 604.7502 | 0.05359226 | 678.2854 | 0.05372718 | 620.4961 | 0.05390256 | 719.5088
0.05381495 | 652.9348 | 0.05371844 | 604.8038 | 0.05361423 | 678.305 | 0.05374788 | 620.4033 | 0.05392327 | 719.4444
0.05383499 | 652.9527 | 0.05374074 | 604.7431 | 0.05363589 | 678.217 | 0.05377145 | 620.3137 | 0.05394397 | 719.3176
0.05385535 | 652.9455 | 0.05376078 | 604.7055 | 0.05365596 | 678.3148 | 0.05379311 | 620.3007 | 0.05396435 | 719.1557
0.05387603 | 652.908 | 0.05378081 | 604.6948 | 0.05367762 | 678.2724 | 0.0538135 | 620.229 | 0.05398442 | 719.1557
0.05389995 | 652.8597 | 0.05380311 | 604.634 | 0.05369768 | 678.3164 | 0.05383356 | 620.1672 | 0.05400544 | 719.0698
0.0539216 | 652.899 | 0.05382638 | 604.6698 | 0.05371934 | 678.3066 | 0.05385618 | 620.115 | 0.05402774 | 719.0035
0.05394454 | 652.8257 | 0.05384771 | 604.6715 | 0.05373941 | 678.3148 | 0.05387624 | 620.0076 | 0.05404908 | 719.0581
0.0539649 | 652.8847 | 0.05386774 | 604.7144 | 0.0537633 | 678.2806 | 0.05389981 | 619.9799 | 0.05406915 | 718.9722
0.05398688 | 652.9348 | 0.05388907 | 604.6912 | 0.05378496 | 678.2219 | 0.0539202 | 619.9164 | 0.05409144 | 718.9508
0.05400885 | 652.8526 | 0.05390975 | 604.7001 | 0.05380598 | 678.2268 | 0.05394154 | 619.905 | 0.05411183 | 718.9371
0.0540305 | 652.8686 | 0.05392979 | 604.6966 | 0.05382764 | 678.1666 | 0.05396193 | 619.8349 | 0.0541319 | 718.9176
0.05405183 | 652.8883 | 0.05394983 | 604.7091 | 0.05384771 | 678.2203 | 0.05398231 | 619.8382 | 0.05415292 | 718.8844
0.05407284 | 652.8669 | 0.05396986 | 604.7591 | 0.05386873 | 678.1275 | 0.05400365 | 619.8007 | 0.05417362 | 718.8083
0.05409481 | 652.8472 | 0.05399087 | 604.7305 | 0.05388975 | 678.1552 | 0.05402563 | 619.6753 | 0.05419624 | 718.7537
0.05411582 | 652.9115 | 0.05401155 | 604.7591 | 0.05391268 | 678.1193 | 0.05404601 | 619.6998 | 0.0542163 | 718.7479
0.05413586 | 652.9544 | 0.05403353 | 604.7448 | 0.0539353 | 678.1014 | 0.05406895 | 619.5809 | 0.05423701 | 718.664
0.05415589 | 652.9098 | 0.05405582 | 604.7252 | 0.05395791 | 678.1568 | 0.05409061 | 619.4946 | 0.05425739 | 718.5488
0.05417787 | 652.9044 | 0.05407586 | 604.7413 | 0.05397862 | 678.2056 | 0.05411354 | 619.4506 | 0.05428128 | 718.4844
0.05419823 | 652.9223 | 0.05409654 | 604.6894 | 0.05399996 | 678.2382 | 0.05413775 | 619.4001 | 0.05430167 | 718.4298
0.05421859 | 652.9527 | 0.05411819 | 604.7305 | 0.05402002 | 678.2512 | 0.05415813 | 619.3333 | 0.05432301 | 718.3244
0.05423895 | 652.9759 | 0.05413823 | 604.7395 | 0.05404137 | 678.2854 | 0.05417979 | 619.2161 | 0.05434403 | 718.2932
0.0542606 | 653.0688 | 0.05415924 | 604.7037 | 0.05406175 | 678.2724 | 0.0542005 | 619.1965 | 0.05436537 | 718.1566
0.05428096 | 653.1082 | 0.05418089 | 604.6805 | 0.05408277 | 678.2203 | 0.05422184 | 619.0842 | 0.05438671 | 718.1098
0.05430099 | 653.1403 | 0.05420545 | 604.7556 | 0.05410634 | 678.2773 | 0.05424413 | 618.993 | 0.05440741 | 717.9635
0.05432361 | 653.0957 | 0.0542271 | 604.7144 | 0.05412641 | 678.2692 | 0.05426452 | 618.9148 | 0.05442939 | 717.9635
0.05434397 | 653.1725 | 0.05424778 | 604.7019 | 0.05414648 | 678.2675 | 0.05428649 | 618.8741 | 0.05445041 | 717.9908
0.05436433 | 653.1725 | 0.05426782 | 604.7073 | 0.05416814 | 678.3294 | 0.0543072 | 618.778 | 0.05447048 | 717.9362
0.05438534 | 653.2262 | 0.05428786 | 604.6912 | 0.05418852 | 678.3245 | 0.0543279 | 618.7373 | 0.0544915 | 717.944
0.05440537 | 653.2136 | 0.05431048 | 604.6322 | 0.05420859 | 678.3082 | 0.05434829 | 618.6819 | 0.05451189 | 717.8854
0.05442573 | 653.1761 | 0.0543331 | 604.6358 | 0.05422897 | 678.3408 | 0.05436835 | 618.607 | 0.05453386 | 717.8503
0.05444674 | 653.1689 | 0.05435475 | 604.6572 | 0.05425063 | 678.3652 | 0.05438938 | 618.5956 | 0.05455393 | 717.704
0.05446774 | 653.2065 | 0.05437834 | 604.6429 | 0.05427102 | 678.3669 | 0.05440944 | 618.5109 | 0.05457623 | 717.6766
0.05448778 | 653.1779 | 0.05440129 | 604.5857 | 0.05429331 | 678.3718 | 0.05442983 | 618.4328 | 0.05459693 | 717.542
0.05450782 | 653.2762 | 0.05442197 | 604.6322 | 0.05431529 | 678.3718 | 0.05445308 | 618.3269 | 0.05461795 | 717.5888
0.0545285 | 653.2726 | 0.05444491 | 604.6072 | 0.05433886 | 678.3587 | 0.05447315 | 618.322 | 0.05464152 | 717.5108
0.05455015 | 653.2226 | 0.0544656 | 604.6555 | 0.05435893 | 678.3294 | 0.05449417 | 618.1771 | 0.05466191 | 717.4152
0.0545731 | 653.2297 | 0.05448886 | 604.6412 | 0.05437995 | 678.3262 | 0.05451678 | 618.107 | 0.0546842 | 717.3332
0.05459313 | 653.2655 | 0.0545089 | 604.6447 | 0.05440033 | 678.3392 | 0.05453717 | 618.1217 | 0.05470523 | 717.2318
0.05461349 | 653.2297 | 0.05453023 | 604.6483 | 0.05442231 | 678.3376 | 0.05455723 | 617.9768 | 0.05472561 | 717.181
0.05463385 | 653.1922 | 0.05455026 | 604.6197 | 0.05444302 | 678.3213 | 0.05457921 | 617.879 | 0.05474663 | 717.1108
0.0546555 | 653.2083 | 0.0545703 | 604.5983 | 0.0544634 | 678.3359 | 0.05460215 | 617.7878 | 0.0547667 | 717.0718
0.05467619 | 653.2315 | 0.05459131 | 604.6447 | 0.05448442 | 678.3473 | 0.05462476 | 617.6494 | 0.0547874 | 716.9293
0.05469622 | 653.1886 | 0.05461134 | 604.6429 | 0.05450513 | 678.3343 | 0.05464578 | 617.5208 | 0.05480843 | 716.861
0.05471658 | 653.2458 | 0.05463299 | 604.6465 | 0.05452551 | 678.3327 | 0.05466776 | 617.4931 | 0.05482849 | 716.7362
0.05473694 | 653.303 | 0.05465368 | 604.6537 | 0.05454813 | 678.3832 | 0.05469038 | 617.3481 | 0.05484888 | 716.5762
0.05475795 | 653.2977 | 0.05467662 | 604.6251 | 0.05456851 | 678.3815 | 0.05471203 | 617.2195 | 0.05487117 | 716.3811
0.05477992 | 653.3263 | 0.05469795 | 604.6519 | 0.05458922 | 678.3082 | 0.05473242 | 617.1332 | 0.05489443 | 716.2952
0.05480157 | 653.3799 | 0.05472122 | 604.6483 | 0.05460992 | 678.3424 | 0.05475376 | 617.0696 | 0.05491513 | 716.1781
0.0548229 | 653.3638 | 0.05474158 | 604.6715 | 0.05463126 | 678.2887 | 0.05477606 | 616.8987 | 0.05493679 | 715.8854
0.05484714 | 653.3638 | 0.05476194 | 604.6966 | 0.05465133 | 678.3262 | 0.05479676 | 616.783 | 0.05495749 | 715.7196
0.05486911 | 653.4067 | 0.0547823 | 604.7431 | 0.05467139 | 678.292 | 0.05481778 | 616.599 | 0.05497852 | 715.4542
0.05488947 | 653.2905 | 0.0548033 | 604.7967 | 0.05469273 | 678.3359 | 0.05484008 | 616.5485 | 0.05500081 | 715.2513
0.05491371 | 653.2869 | 0.05482398 | 604.7699 | 0.05471344 | 678.3343 | 0.05486046 | 616.485 | 0.05502343 | 715.1772
0.05493407 | 653.3084 | 0.05484402 | 604.7323 | 0.05473573 | 678.3376 | 0.05488117 | 616.3189 | 0.05504572 | 714.6757
0.05495411 | 653.2494 | 0.05486535 | 604.752 | 0.05475676 | 678.3636 | 0.05490283 | 616.2163 | 0.0550677 | 714.504
0.05497802 | 653.2977 | 0.05488603 | 604.7627 | 0.05477682 | 678.3701 | 0.05492289 | 616.1528 | 0.05508872 | 714.1333
0.05499967 | 653.3388 | 0.05490639 | 604.7091 | 0.05479784 | 678.3245 | 0.05494455 | 616.0339 | 0.05510974 | 713.6201
0.05502003 | 653.2744 | 0.05492643 | 604.786 | 0.05481919 | 678.2789 | 0.05496462 | 615.8433 | 0.05513045 | 713.3977
0.05504071 | 653.253 | 0.05494808 | 604.7574 | 0.05484021 | 678.3262 | 0.054985 | 615.7375 | 0.05515147 | 712.984
0.0550614 | 653.253 | 0.05497038 | 604.7591 | 0.05486187 | 678.2822 | 0.05500634 | 615.7212 | 0.05517408 | 712.4943
0.05508208 | 653.2279 | 0.05499138 | 604.7913 | 0.0548848 | 678.305 | 0.05502705 | 615.6088 | 0.05519415 | 712.1157
0.05510405 | 653.2351 | 0.05501174 | 604.8235 | 0.05490646 | 678.292 | 0.05504871 | 615.3808 | 0.05521422 | 711.6475
0.05512474 | 653.2279 | 0.05503501 | 604.8253 | 0.05492748 | 678.3115 | 0.055071 | 615.3369 | 0.05523524 | 711.0036
0.05514703 | 653.1386 | 0.05505763 | 604.8306 | 0.05495041 | 678.2692 | 0.05509457 | 615.1024 | 0.05525563 | 710.4436
0.05516739 | 653.1368 | 0.05507993 | 604.8378 | 0.05497048 | 678.2187 | 0.05511464 | 614.9346 | 0.05527792 | 709.667
0.05519099 | 653.1672 | 0.05510158 | 604.8771 | 0.05499246 | 678.1975 | 0.05513694 | 614.7424 | 0.05529894 | 709.0114
0.05521393 | 653.1779 | 0.05512194 | 604.8575 | 0.05501284 | 678.1649 | 0.05515764 | 614.604 | 0.05532156 | 708.0143
0.05523494 | 653.1797 | 0.05514262 | 604.8575 | 0.05503291 | 678.1731 | 0.05517803 | 614.4167 | 0.05534449 | 707.1012
0.05525594 | 653.1886 | 0.0551646 | 604.8825 | 0.05505457 | 678.1307 | 0.0552 | 614.3386 | 0.05536774 | 706.0495
0.05527662 | 653.1117 | 0.05518463 | 604.8896 | 0.05507527 | 678.1193 | 0.05522103 | 614.179 | 0.05539036 | 705.3275
0.0552986 | 653.126 | 0.05520532 | 604.8986 | 0.05509598 | 678.147 | 0.05524173 | 613.8581 | 0.0554117 | 704.3675
0.0553196 | 653.1296 | 0.05522535 | 604.8986 | 0.05511732 | 678.178 | 0.05526275 | 613.7034 | 0.05543495 | 702.9159
0.05534126 | 653.0617 | 0.05524539 | 604.8914 | 0.05513802 | 678.1682 | 0.05528441 | 613.4868 | 0.05545597 | 700.7481
0.05536323 | 653.1439 | 0.0552664 | 604.8324 | 0.05515809 | 678.1796 | 0.0553048 | 613.3337 | 0.05548368 | 695.9423
0.05538359 | 653.1207 | 0.05528837 | 604.8414 | 0.05517847 | 678.2187 | 0.05532614 | 612.9559 | 0.05551649 | 686.7697
0.05540557 | 653.1761 | 0.05530938 | 604.9129 | 0.05519981 | 678.2203 | 0.05534748 | 612.8354 | 0.05555312 | 677.3845
0.05542625 | 653.2208 | 0.05533167 | 604.9218 | 0.05522147 | 678.1763 | 0.05536754 | 612.6921 | 0.05557797 | 671.5914
0.0554479 | 653.2494 | 0.05535171 | 604.8968 | 0.05524154 | 678.1894 | 0.05538825 | 612.5602 | 0.05560695 | 665.0295
0.05546826 | 653.2959 | 0.05537304 | 604.92 | 0.05526575 | 678.1226 | 0.0554115 | 612.1693 | 0.05564103 | 657.6989
0.0554883 | 653.3084 | 0.05539404 | 604.9093 | 0.05528677 | 678.0933 | 0.05543284 | 611.8338 | 0.0556818 | 649.5995
0.05550866 | 653.3978 | 0.05541537 | 604.9361 | 0.05530811 | 678.0965 | 0.05545354 | 611.6352 | 0.05573181 | 640.743
0.05552934 | 653.3638 | 0.0554367 | 604.8664 | 0.05532881 | 678.1145 | 0.0554752 | 611.2313 | 0.05578978 | 631.1451
0.05555099 | 653.4067 | 0.05545738 | 604.836 | 0.05535079 | 678.1031 | 0.05550037 | 611.1287
0.05557135 | 653.4532 | 0.05548227 | 604.8396 | 0.05537181 | 678.0656 | 0.05552171 | 610.6027
0.05559203 | 653.3924 | 0.05550295 | 604.7842 | 0.05539252 | 678.0689 | 0.05554273 | 610.3584
0.05561239 | 653.4192 | 0.0555259 | 604.8414 | 0.0554129 | 678.1096 | 0.0555628 | 610.0392
0.05563372 | 653.3656 | 0.05554658 | 604.7484 | 0.05543424 | 678.1014 | 0.05558286 | 609.6304
0.05565473 | 653.4192 | 0.05556726 | 604.7717 | 0.05545845 | 678.1503 | 0.05560707 | 609.4203
0.05567638 | 653.5676 | 0.05558891 | 604.802 | 0.05547979 | 678.1454 | 0.05562841 | 608.9627
0.05569738 | 653.5139 | 0.05560992 | 604.7949 | 0.05550081 | 678.1079 | 0.05564911 | 608.8389
0.05571807 | 653.5014 | 0.05562995 | 604.7538 | 0.05552279 | 678.1014 | 0.0556695 | 608.466
0.0557381 | 653.6194 | 0.05565258 | 604.7734 | 0.05554413 | 678.1145 | 0.05569084 | 608.1924
0.05575911 | 653.6283 | 0.05567423 | 604.8092 | 0.05556579 | 678.0998 | 0.05571122 | 607.5703
0.05578141 | 653.6283 | 0.05569717 | 604.7502 | 0.05558618 | 678.1112 | 0.05573479 | 607.2771
0.05580209 | 653.6695 | 0.05571721 | 604.7538 | 0.05560656 | 678.1568 | 0.05575773 | 607.0508
0.05582212 | 653.6695 | 0.05573757 | 604.7788 | 0.05562695 | 678.1714 | 0.05577811 | 606.3586
0.05584345 | 653.6266 | 0.0557576 | 604.7377 | 0.05564765 | 678.2024 | 0.05579977 | 606.0101
0.05586446 | 653.6248 | 0.05577861 | 604.6751 | 0.05566995 | 678.2236 | 0.05582079 | 605.5997
0.05588579 | 653.614 | 0.05579929 | 604.7162 | 0.05569033 | 678.261 | 0.05584341 | 604.9434
0.05590679 | 653.7195 | 0.05581933 | 604.6912 | 0.0557104 | 678.3099 | 0.05586571 | 604.6356
0.0559278 | 653.6176 | 0.05583936 | 604.7287 | 0.05573078 | 678.2936 | 0.05588705 | 604.1829
0.05595042 | 653.6087 | 0.05586134 | 604.6662 | 0.05575117 | 678.2968 | 0.05590934 | 603.7285
0.05597175 | 653.6409 | 0.05588299 | 604.5482 | 0.05577155 | 678.318 | 0.05593005 | 603.2106
0.05599437 | 653.5354 | 0.055904 | 604.6322 | 0.05579162 | 678.3082 | 0.05595011 | 602.8719
0.05601505 | 653.5658 | 0.05592533 | 604.5786 | 0.05581392 | 678.3359 | 0.05597018 | 602.4582
0.05603541 | 653.6552 | 0.05594859 | 604.5911 | 0.05583462 | 678.3066 | 0.05599152 | 601.4665
0.05605545 | 653.5551 | 0.05597154 | 604.6233 | 0.05585564 | 678.3164 | 0.05601413 | 600.7629
0.05607581 | 653.5336 | 0.0559919 | 604.5786 | 0.05587603 | 678.3278 | 0.05603675 | 600.3769
0.05609714 | 653.4961 | 0.0560129 | 604.6072 | 0.05589705 | 678.2789 | 0.05605809 | 599.934
0.05611943 | 653.5247 | 0.05603359 | 604.5822 | 0.05591871 | 678.3017 | 0.05607816 | 599.2809
0.05613947 | 653.5014 | 0.05605362 | 604.6018 | 0.05594069 | 678.3164 | 0.05610077 | 598.5562
0.05616177 | 653.5157 | 0.05607463 | 604.6465 | 0.05596266 | 678.2903 | 0.0561237 | 598.0628
0.05618181 | 653.5962 | 0.05609693 | 604.6555 | 0.05598305 | 678.2838 | 0.05614568 | 597.4211
0.05620378 | 653.7016 | 0.05611761 | 604.659 | 0.05600375 | 678.2757 | 0.05616575 | 596.6736
0.05622382 | 653.5694 | 0.05613829 | 604.7019 | 0.05602573 | 678.2757 | 0.05618613 | 596.3235
0.05624418 | 653.6033 | 0.05616027 | 604.7395 | 0.05604739 | 678.2838 | 0.05620652 | 595.1981
0.05626453 | 653.6587 | 0.0561803 | 604.7824 | 0.05607223 | 678.2626 | 0.0562285 | 594.5288
0.05628489 | 653.6534 | 0.05620357 | 604.8575 | 0.05609453 | 678.2268 | 0.05625143 | 593.8269
0.0563059 | 653.589 | 0.05622361 | 604.8467 | 0.05611587 | 678.2056 | 0.05627182 | 592.9361
0.05632852 | 653.5819 | 0.05624493 | 604.8771 | 0.05613721 | 678.2284 | 0.05629347 | 592.3449
0.0563492 | 653.5211 | 0.05626594 | 604.8968 | 0.05615728 | 678.1714 | 0.05631736 | 591.8417
0.05636989 | 653.5068 | 0.05628856 | 604.8592 | 0.05617862 | 678.1063 | 0.05633839 | 590.7701
0.05638992 | 653.5318 | 0.05631021 | 604.9325 | 0.05619869 | 678.1389 | 0.05636227 | 589.8353
0.05641222 | 653.5801 | 0.05633284 | 604.8986 | 0.05621875 | 678.1096 | 0.0563833 | 588.8859
0.05643226 | 653.5032 | 0.05635416 | 604.9111 | 0.05623882 | 678.0754 | 0.05640496 | 587.7214
0.05645229 | 653.5425 | 0.05637452 | 604.9182 | 0.0562592 | 678.0868 | 0.05642725 | 587.0619
0.05647233 | 653.48 | 0.05639488 | 604.8771 | 0.05627959 | 678.1454 | 0.05645241 | 586.1873
0.05649269 | 653.5515 | 0.05641524 | 604.9021 | 0.05630029 | 678.1177 | 0.05647567 | 585.2493
0.05651402 | 653.5372 | 0.05643528 | 604.8932 | 0.05632291 | 678.09 | 0.05649828 | 584.0165
0.0565347 | 653.5729 | 0.05645596 | 604.9754 | 0.05634329 | 678.1193 | 0.05651867 | 582.9481
0.05655764 | 653.5211 | 0.05647761 | 604.9879 | 0.05636654 | 678.0558 | 0.05654064 | 581.7332
0.056578 | 653.5497 | 0.05649797 | 604.9593 | 0.05638693 | 678.0656 | 0.05656485 | 580.3473
0.05659836 | 653.5247 | 0.0565193 | 604.9736 | 0.05640731 | 678.0281 | 0.05658906 | 579.1829
0.05662001 | 653.5711 | 0.05654128 | 604.9844 | 0.05642866 | 678.0623 | 0.05661231 | 577.7384
0.05664037 | 653.5837 | 0.05656422 | 604.9558 | 0.05645 | 678.0542 | 0.05663747 | 574.6344
0.05666106 | 653.6498 | 0.05658523 | 604.9254 | 0.05647006 | 677.9825 | 0.05665786 | 571.6329
0.05668142 | 653.6176 | 0.0566072 | 604.8932 | 0.05649108 | 678.0265 | 0.05668366 | 567.0681
0.05670145 | 653.6712 | 0.05662918 | 604.9147 | 0.05651179 | 677.9793 | 0.05671678 | 560.5441
0.05672149 | 653.7553 | 0.05665018 | 604.9021 | 0.0565344 | 677.9483 | 0.05673717 | 556.4434
0.05674314 | 653.7231 | 0.05667054 | 604.9093 | 0.05655702 | 677.9679 | 0.05676138 | 551.745
0.05676705 | 653.7999 | 0.05669219 | 604.8878 | 0.0565774 | 677.9516 | 0.05679068 | 546.4327
0.05678709 | 653.7731 | 0.05671385 | 604.9004 | 0.05659874 | 677.9272 | 0.05682763 | 540.4917
0.05680777 | 653.7177 | 0.05673582 | 604.8628 | 0.05661881 | 677.8946 | 0.05686872 | 533.927
0.05683007 | 653.791 | 0.05675747 | 604.8896 | 0.05663951 | 677.8946 | 0.05691427 | 526.7483
0.05685172 | 653.8071 | 0.05677783 | 604.9504 | 0.05666054 | 677.8474
0.05687208 | 653.7463 | 0.05679819 | 604.9361 | 0.0566806 | 677.8718
0.056896 | 653.7481 | 0.05681823 | 604.9111 | 0.05670067 | 677.8343
0.05691603 | 653.7839 | 0.0568402 | 604.9522 | 0.05672074 | 677.8246
0.05693768 | 653.8125 | 0.05686282 | 604.9164 | 0.05674144 | 677.7659
0.05695901 | 653.8053 | 0.05688286 | 604.979 | 0.05676214 | 677.7545
0.05697937 | 653.8482 | 0.05690548 | 604.87 | 0.05678476 | 677.7301
0.05700102 | 653.8804 | 0.0569281 | 604.8986 | 0.05680482 | 677.7399
0.05702106 | 653.8554 | 0.05694846 | 604.8986 | 0.05682521 | 677.7757
0.05704304 | 653.7713 | 0.05697011 | 604.8843 | 0.05684655 | 677.8295
0.05706436 | 653.7374 | 0.05699047 | 604.8414 | 0.05686789 | 677.7562
0.0570844 | 653.7874 | 0.0570118 | 604.8575 | 0.05688891 | 677.7725
0.05710541 | 653.7856 | 0.05703572 | 604.8467 | 0.0569093 | 677.8571
0.05712609 | 653.741 | 0.05705575 | 604.9182 | 0.05692968 | 677.8278
0.05714774 | 653.7195 | 0.05707676 | 604.8467 | 0.05695134 | 677.8425
0.05716842 | 653.8268 | 0.05709712 | 604.8378 | 0.05697396 | 677.8555
0.05718975 | 653.7964 | 0.0571178 | 604.8378 | 0.05699402 | 677.8571
0.0572114 | 653.825 | 0.05713848 | 604.8432 | 0.05701632 | 677.9027
0.05723661 | 653.8643 | 0.05715884 | 604.7967 | 0.05703734 | 677.9353
0.05725729 | 653.7821 | 0.05717888 | 604.8235 | 0.05705805 | 677.9093
0.0572783 | 653.8482 | 0.05720376 | 604.7574 | 0.05707875 | 677.9435
0.05729995 | 653.8911 | 0.0572238 | 604.7305 | 0.05709882 | 677.9288
0.05732128 | 653.8679 | 0.0572461 | 604.7162 | 0.05711984 | 677.976
0.05734196 | 653.8178 | 0.05726646 | 604.7627 | 0.05714022 | 677.9777
0.057362 | 653.8643 | 0.05728843 | 604.7484 | 0.05716061 | 677.963
0.05738203 | 653.7928 | 0.05731073 | 604.7431 | 0.05718099 | 677.9988
0.05740239 | 653.8142 | 0.05733109 | 604.6894 | 0.05720616 | 677.963
0.05742469 | 653.8446 | 0.05735242 | 604.7341 | 0.05722782 | 677.9337
0.05744699 | 653.7999 | 0.05737536 | 604.7484 | 0.05725075 | 677.9581
0.05746703 | 653.8661 | 0.05739766 | 604.7574 | 0.05727209 | 677.9565
0.05748836 | 653.7982 | 0.05742028 | 604.7574 | 0.05729216 | 677.9679
0.05751098 | 653.7803 | 0.05744129 | 604.7377 | 0.05731477 | 677.9646
0.05753101 | 653.7642 | 0.05746165 | 604.7681 | 0.05733643 | 677.9695
0.05755137 | 653.7392 | 0.05748362 | 604.8217 | 0.05735745 | 677.963
0.05757367 | 653.707 | 0.0575056 | 604.8038 | 0.05737911 | 677.9679
0.05759532 | 653.7106 | 0.0575266 | 604.8003 | 0.05739918 | 678.0005
0.05761536 | 653.6266 | 0.05754696 | 604.8074 | 0.05742052 | 678.0347
0.05763604 | 653.6945 | 0.05756958 | 604.8235 | 0.0574409 | 677.9907
0.0576564 | 653.7445 | 0.05758994 | 604.8378 | 0.05746161 | 678.0298
0.05767741 | 653.6426 | 0.0576103 | 604.8414 | 0.05748295 | 678.0102
0.05769809 | 653.6945 | 0.05763098 | 604.8718 | 0.05750333 | 678.0786
0.05771813 | 653.7427 | 0.05765393 | 604.9307 | 0.05752372 | 678.0363
0.05773945 | 653.7249 | 0.05767396 | 604.8914 | 0.05754379 | 677.9956
0.05776014 | 653.732 | 0.05769529 | 604.9236 | 0.05756417 | 677.9972
0.05778017 | 653.7177 | 0.05771533 | 604.92 | 0.05758615 | 677.9695
0.05780085 | 653.7427 | 0.05773666 | 604.9021 | 0.05760653 | 677.9435
0.05782218 | 653.7982 | 0.05775669 | 604.8628 | 0.05762947 | 677.9777
0.05784351 | 653.7624 | 0.05778029 | 604.8789 | 0.05764953 | 677.9581
0.05786484 | 653.8178 | 0.05780161 | 604.9182 | 0.0576696 | 677.8897
0.05788779 | 653.85 | 0.05782294 | 604.9433 | 0.0576919 | 677.9337
0.05790815 | 653.8607 | 0.05784298 | 604.9147 | 0.05771196 | 677.9272
0.05793012 | 653.8947 | 0.0578656 | 604.9629 | 0.05773267 | 677.9353
0.05795274 | 653.9447 | 0.05788564 | 604.9343 | 0.0577556 | 677.919
0.05797342 | 653.9555 | 0.057906 | 605.0148 | 0.05777821 | 677.8995
0.05799411 | 653.9412 | 0.05792603 | 605.0005 | 0.05780019 | 677.8685
0.05801641 | 654.0073 | 0.05794607 | 605.0559 | 0.05782058 | 677.8148
0.05803806 | 653.9948 | 0.05796804 | 605.0183 | 0.05784287 | 677.7871
0.05805842 | 653.9143 | 0.0579884 | 605.013 | 0.05786421 | 677.8343
0.0580791 | 653.9269 | 0.05800973 | 604.945 | 0.0578846 | 677.7806
0.05810107 | 654.0252 | 0.05803138 | 605.013 | 0.05790658 | 677.7659
0.05812208 | 654.0377 | 0.05805207 | 604.9987 | 0.05792792 | 677.7334
0.05814212 | 654.0699 | 0.05807307 | 604.979 | 0.05794894 | 677.7252
0.05816506 | 654.0484 | 0.05809343 | 605.0183 | 0.05796901 | 677.7203
0.05818607 | 654.0788 | 0.05811476 | 604.8914 | 0.05799003 | 677.7366
0.0582103 | 654.1181 | 0.05813964 | 604.9844 | 0.05801296 | 677.6731
0.05823228 | 654.1771 | 0.05816097 | 604.9129 | 0.05803303 | 677.691
0.05825264 | 654.1074 | 0.05818295 | 604.979 | 0.05805405 | 677.6927
0.058273 | 654.1467 | 0.05820395 | 604.9772 | 0.05807539 | 677.7203
0.05829562 | 654.0806 | 0.05822593 | 604.9593 | 0.05809737 | 677.6666
0.05831727 | 654.111 | 0.05824661 | 604.9182 | 0.05811807 | 677.6422
0.0583386 | 654.1181 | 0.05826794 | 604.9361 | 0.05813846 | 677.6291
0.05835864 | 654.2004 | 0.05828798 | 604.9147 | 0.0581598 | 677.6275
0.05838029 | 654.1396 | 0.05830898 | 604.8789 | 0.05817987 | 677.5901
0.05840065 | 654.1003 | 0.05832966 | 604.929 | 0.05820344 | 677.5673
0.05842101 | 654.136 | 0.05835002 | 604.8914 | 0.05822446 | 677.5868
0.05844169 | 654.0931 | 0.05837103 | 604.9093 | 0.05824516 | 677.4305
0.05846399 | 654.1181 | 0.05839139 | 604.8878 | 0.0582665 | 677.4239
0.05848467 | 654.1003 | 0.05841142 | 604.9129 | 0.05828848 | 677.4142
0.05850664 | 654.0323 | 0.05843146 | 604.8485 | 0.05831173 | 677.4174
0.05852797 | 654.0574 | 0.05845279 | 604.9057 | 0.05833307 | 677.3702
0.05854995 | 653.9858 | 0.05847444 | 604.9415 | 0.05835632 | 677.3311
0.05856998 | 654.0198 | 0.05849448 | 604.8861 | 0.05837798 | 677.2204
0.05859034 | 654.0663 | 0.05851484 | 604.8986 | 0.05839932 | 677.2643
0.05861103 | 654.0055 | 0.05853617 | 604.8771 | 0.0584213 | 677.2562
0.05863139 | 654.052 | 0.05855717 | 604.9093 | 0.05844137 | 677.2513
0.05865174 | 654.0198 | 0.05857947 | 604.8968 | 0.05846271 | 677.2187
0.05867178 | 654.0484 | 0.05860112 | 604.8825 | 0.05848341 | 677.2367
0.05869246 | 654.086 | 0.0586218 | 604.8539 | 0.05850571 | 677.2904
0.05871476 | 654.0788 | 0.05864216 | 604.8592 | 0.05852578 | 677.3116
0.05873512 | 653.9912 | 0.05866317 | 604.7895 | 0.05854648 | 677.3523
0.05875936 | 654.0019 | 0.0586832 | 604.786 | 0.0585675 | 677.4435
0.05878004 | 654.0109 | 0.05870356 | 604.8306 | 0.05858852 | 677.4793
0.05880202 | 653.9948 | 0.05872457 | 604.811 | 0.05860986 | 677.5103
0.05882399 | 654.0091 | 0.05874493 | 604.7431 | 0.05863025 | 677.577
0.05884532 | 653.9715 | 0.05876496 | 604.8092 | 0.05865032 | 677.621
0.05886794 | 653.959 | 0.05878597 | 604.8378 | 0.05867325 | 677.6243
0.05888862 | 653.9644 | 0.05880827 | 604.7806 | 0.05869395 | 677.6275
0.0589106 | 653.9251 | 0.05882895 | 604.8038 | 0.05871402 | 677.6601
0.05893419 | 653.9143 | 0.05885125 | 604.7645 | 0.05873409 | 677.6503
0.05895713 | 653.9036 | 0.05887322 | 604.7305 | 0.05875511 | 677.6585
0.0589804 | 653.9644 | 0.05889423 | 604.7663 | 0.05877581 | 677.7057
0.05900108 | 653.9572 | 0.05891556 | 604.8146 | 0.05879652 | 677.6975
0.05902209 | 654.018 | 0.05893592 | 604.752 | 0.05881849 | 677.7155
0.05904277 | 653.993 | 0.05895595 | 604.7734 | 0.05883888 | 677.7171
0.0590641 | 654.0788 | 0.05897858 | 604.8163 | 0.0588599 | 677.7578
0.05908575 | 654.1181 | 0.05899861 | 604.8038 | 0.05887997 | 677.6878
0.05910611 | 654.1449 | 0.05901897 | 604.8146 | 0.05890226 | 677.7285
0.05912938 | 654.2075 | 0.05904095 | 604.8843 | 0.05892424 | 677.6585
0.05915006 | 654.2379 | 0.05906292 | 604.8718 | 0.05894494 | 677.5656
0.05917301 | 654.2075 | 0.05908587 | 604.9057 | 0.05896597 | 677.5314
0.05919337 | 654.2593 | 0.05910655 | 604.9933 | 0.05898667 | 677.564
0.0592134 | 654.1932 | 0.05912691 | 604.9504 | 0.05900801 | 677.4761
0.05923441 | 654.2254 | 0.05914759 | 604.9379 | 0.05902808 | 677.4191
0.05925477 | 654.3237 | 0.0591686 | 604.9611 | 0.05904846 | 677.4451
0.05927513 | 654.3148 | 0.05918896 | 604.9593 | 0.05907012 | 677.4288
0.05929613 | 654.3291 | 0.05921093 | 604.9379 | 0.05909083 | 677.4337
0.05931617 | 654.3559 | 0.05923194 | 604.929 | 0.05911217 | 677.38
0.0593375 | 654.3451 | 0.05925262 | 604.8968 | 0.05913383 | 677.4028
0.05935883 | 654.3809 | 0.05927266 | 604.9325 | 0.05915612 | 677.393
0.05937886 | 654.3237 | 0.05929366 | 604.9736 | 0.05917651 | 677.4223
0.05940116 | 654.3416 | 0.05931531 | 604.9325 | 0.05919657 | 677.406
0.05942217 | 654.3165 | 0.059336 | 604.979 | 0.05921887 | 677.4484
0.05944253 | 654.4202 | 0.05935668 | 605.0094 | 0.05924021 | 677.4402
0.05946256 | 654.3809 | 0.05937704 | 605.0022 | 0.05926028 | 677.4467
0.05948551 | 654.338 | 0.05939772 | 604.9307 | 0.05928162 | 677.5037
0.05950587 | 654.3809 | 0.05941905 | 605.038 | 0.05930391 | 677.4761
0.05952687 | 654.4399 | 0.05944038 | 604.9808 | 0.05932462 | 677.4549
0.05954852 | 654.4023 | 0.05946268 | 604.9879 | 0.05934532 | 677.3963
0.05956856 | 654.3165 | 0.05948336 | 604.9486 | 0.05936794 | 677.3441
0.05958924 | 654.3505 | 0.05950566 | 604.9468 | 0.05938896 | 677.2285
0.05961025 | 654.3219 | 0.05952602 | 604.9433 | 0.05940966 | 677.2008
0.05963125 | 654.4041 | 0.05954734 | 604.9182 | 0.05943005 | 677.1764
0.05965161 | 654.3237 | 0.05956738 | 605.0255 | 0.05945011 | 677.0933
0.0596723 | 654.3273 | 0.05958806 | 604.8932 | 0.05947114 | 677.0933
0.05969233 | 654.3809 | 0.0596081 | 604.9433 | 0.05949311 | 677.0249
0.05971334 | 654.3326 | 0.05962846 | 604.9915 | 0.05951477 | 677.007
0.05973467 | 654.2772 | 0.05964849 | 604.9951 | 0.05953611 | 676.8979
0.05975503 | 654.2039 | 0.05966982 | 605.0076 | 0.05955745 | 676.9451
0.05977603 | 654.229 | 0.05969148 | 605.0362 | 0.05957816 | 676.9207
0.05979768 | 654.2111 | 0.05971313 | 605.0773 | 0.05960173 | 676.8995
0.05981934 | 654.2951 | 0.05973316 | 605.0648 | 0.05962275 | 676.9191
0.05984002 | 654.3291 | 0.05975514 | 605.038 | 0.05964314 | 676.9175
0.0598607 | 654.3577 | 0.05977582 | 605.0112 | 0.05966448 | 676.9859
0.05988074 | 654.3398 | 0.05979618 | 604.9879 | 0.05968741 | 676.9614
0.05990142 | 654.3827 | 0.05981686 | 604.9879 | 0.05970748 | 677.0021
0.05992275 | 654.4309 | 0.05983787 | 604.9379 | 0.05972914 | 677.007
0.05994311 | 654.4238 | 0.05985855 | 604.9397 | 0.05975048 | 677.0315
0.05996314 | 654.4524 | 0.05988053 | 604.9719 | 0.05977118 | 677.0787
0.05998447 | 654.4613 | 0.0599025 | 604.9593 | 0.05979252 | 677.1129
0.06000451 | 654.4846 | 0.05992415 | 604.9093 | 0.05981291 | 677.0933
0.06002551 | 654.531 | 0.05994419 | 604.9254 | 0.05983329 | 677.1308
0.06004717 | 654.4953 | 0.05996519 | 604.9504 | 0.05985336 | 677.1308
0.06006946 | 654.565 | 0.05998685 | 604.9343 | 0.05987438 | 677.1862
0.06009112 | 654.4989 | 0.06000688 | 604.9343 | 0.05989572 | 677.1666
0.06011212 | 654.4881 | 0.06002757 | 604.9093 | 0.05991642 | 677.1699
0.06013313 | 654.4917 | 0.06004792 | 604.8592 | 0.05993681 | 677.2432
0.06015413 | 654.5543 | 0.06006796 | 604.8324 | 0.05995815 | 677.2578
0.06017675 | 654.6008 | 0.06008832 | 604.811 | 0.05997822 | 677.2953
0.06019808 | 654.5972 | 0.06010836 | 604.8467 | 0.05999988 | 677.3751
0.06021909 | 654.5918 | 0.06012872 | 604.8074 | 0.06002185 | 677.3653
0.06024074 | 654.6097 | 0.06015004 | 604.8128 | 0.06004351 | 677.4533
0.06026562 | 654.6151 | 0.06017073 | 604.8056 | 0.06006517 | 677.437
0.06028728 | 654.5775 | 0.06019076 | 604.7717 | 0.06008524 | 677.4695
0.06030764 | 654.59 | 0.06021241 | 604.7055 | 0.06010562 | 677.4272
0.06032961 | 654.5757 | 0.06023374 | 604.7609 | 0.06012665 | 677.4614
0.06034965 | 654.5561 | 0.06025604 | 604.8056 | 0.06014799 | 677.4647
0.06037195 | 654.54 | 0.06027608 | 604.752 | 0.06016933 | 677.4712
0.06039327 | 654.5668 | 0.06029611 | 604.7609 | 0.06019099 | 677.4598
0.06041363 | 654.5239 | 0.06031809 | 604.7252 | 0.06021265 | 677.4353
0.06043464 | 654.6151 | 0.06033974 | 604.6912 | 0.06023399 | 677.494
0.06045629 | 654.4971 | 0.06036204 | 604.7538 | 0.06025501 | 677.4337
0.06047762 | 654.5382 | 0.06038369 | 604.7341 | 0.06027699 | 677.4809
0.06049927 | 654.5203 | 0.06040954 | 604.7895 | 0.06029769 | 677.5151
0.0605206 | 654.531 | 0.06043023 | 604.7985 | 0.06031776 | 677.4744
0.06054161 | 654.5024 | 0.06045091 | 604.8306 | 0.06033846 | 677.4826
0.06056487 | 654.4649 | 0.06047288 | 604.8807 | 0.06035884 | 677.5054
0.0605862 | 654.4756 | 0.06049518 | 604.8968 | 0.06037923 | 677.4842
0.0606085 | 654.4363 | 0.06051748 | 604.9039 | 0.0603993 | 677.4728
0.06062854 | 654.5007 | 0.06053816 | 604.8521 | 0.06042096 | 677.4989
0.06064987 | 654.5364 | 0.06055917 | 604.9164 | 0.0604423 | 677.4842
0.06067087 | 654.4899 | 0.06058082 | 604.9057 | 0.06046236 | 677.4695
0.06069317 | 654.515 | 0.0606028 | 604.9182 | 0.06048307 | 677.4353
0.06071514 | 654.5418 | 0.06062316 | 604.9021 | 0.06050441 | 677.4272
0.0607368 | 654.506 | 0.06064352 | 604.9129 | 0.0605267 | 677.4549
0.06075845 | 654.5221 | 0.06066517 | 604.8843 | 0.06054709 | 677.4386
0.0607801 | 654.4667 | 0.0606865 | 604.9558 | 0.06056811 | 677.4435
0.06080078 | 654.4792 | 0.06070847 | 604.9772 | 0.06058913 | 677.3963
0.06082114 | 654.5775 | 0.06072948 | 604.9576 | 0.06061143 | 677.3572
0.06084183 | 654.4881 | 0.06074984 | 604.9701 | 0.06063309 | 677.3344
0.06086283 | 654.5293 | 0.06077116 | 605.0058 | 0.06065507 | 677.3393
0.06088513 | 654.4935 | 0.06079443 | 605.072 | 0.06067896 | 677.2937
0.06090678 | 654.506 | 0.06081479 | 605.0934 | 0.06069902 | 677.3197
0.06092746 | 654.5132 | 0.06083483 | 605.0451 | 0.06072068 | 677.2546
0.06095008 | 654.481 | 0.0608581 | 605.0434 | 0.06074075 | 677.2171
0.06097109 | 654.4953 | 0.06087813 | 605.122 | 0.06076113 | 677.1699
0.06099242 | 654.4488 | 0.06089978 | 605.1023 | 0.06078311 | 677.1487
0.06101342 | 654.422 | 0.06092047 | 605.0594 | 0.06080413 | 677.1389
0.06103346 | 654.4131 | 0.06094212 | 605.0988 | 0.06082643 | 677.1357
0.06105414 | 654.4345 | 0.06096215 | 605.0737 | 0.06084809 | 677.1471
0.06107515 | 654.4435 | 0.06098413 | 605.0469 | 0.06086879 | 677.1324
0.06109777 | 654.4899 | 0.06100449 | 605.0988 | 0.06088886 | 677.1145
0.06111845 | 654.5436 | 0.06102614 | 605.0809 | 0.0609102 | 677.0836
0.0611414 | 654.5203 | 0.06104715 | 605.0326 | 0.06093027 | 677.0917
0.0611624 | 654.6079 | 0.06106815 | 604.9987 | 0.06095192 | 677.0917
0.06118309 | 654.5757 | 0.06108851 | 605.0612 | 0.06097231 | 677.0217
0.06120312 | 654.5936 | 0.06111049 | 605.0308 | 0.06099238 | 677.0168
0.06122348 | 654.5775 | 0.06113085 | 605.0469 | 0.06101467 | 677.0445
0.06124384 | 654.6544 | 0.06115088 | 605.0523 | 0.06103538 | 677.0494
0.06126711 | 654.6669 | 0.06117221 | 605.0005 | 0.0610564 | 676.9614
0.06129102 | 654.6812 | 0.06119225 | 604.9147 | 0.06107678 | 676.9598
0.06131171 | 654.683 | 0.06121616 | 604.9665 | 0.06109844 | 676.8572
0.06133303 | 654.6472 | 0.06123846 | 604.9647 | 0.06111851 | 676.8458
0.06135566 | 654.7169 | 0.06125979 | 604.8861 | 0.06114049 | 676.8197
0.06137634 | 654.7473 | 0.06127982 | 604.9111 | 0.06116342 | 676.8295
0.06139702 | 654.7616 | 0.06130018 | 604.9039 | 0.06118444 | 676.8116
0.06141835 | 654.7545 | 0.06132216 | 604.9075 | 0.06120642 | 676.8295
0.06143903 | 654.8045 | 0.06134252 | 604.8735 | 0.06122744 | 676.8263
0.06146101 | 654.6866 | 0.06136288 | 604.9486 | 0.06124783 | 676.8588
0.06148137 | 654.7348 | 0.06138388 | 604.8932 | 0.06126917 | 676.8539
0.0615014 | 654.7813 | 0.0614065 | 604.9164 | 0.06129115 | 676.9109
0.06152144 | 654.7724 | 0.06142913 | 604.9433 | 0.06131344 | 676.924
0.06154277 | 654.7867 | 0.06144916 | 604.9307 | 0.06133542 | 676.88
0.06156474 | 654.8707 | 0.06146984 | 604.9468 | 0.06135644 | 676.9158
0.06158478 | 654.7956 | 0.06148988 | 604.9307 | 0.06137715 | 676.937
0.06160514 | 654.8385 | 0.06151056 | 604.9218 | 0.06139785 | 676.9647
0.0616255 | 654.8617 | 0.06153222 | 604.9039 | 0.06141855 | 676.9321
0.0616465 | 654.7974 | 0.0615529 | 604.8932 | 0.06143862 | 676.9826
0.06166719 | 654.8671 | 0.0615739 | 604.8592 | 0.06146092 | 677.0054
0.06168851 | 654.7598 | 0.06159652 | 604.8771 | 0.06148226 | 677.0315
0.06171049 | 654.8081 | 0.06161688 | 604.8914 | 0.06150487 | 677.0543
0.06173376 | 654.8331 | 0.06163789 | 604.8718 | 0.06152717 | 677.108
0.06175541 | 654.7724 | 0.0616589 | 604.8396 | 0.06154883 | 677.0868
0.06177932 | 654.7223 | 0.0616799 | 604.8056 | 0.06157144 | 677.0738
0.06179936 | 654.7741 | 0.06170123 | 604.8038 | 0.06159278 | 677.0705
0.06182166 | 654.6365 | 0.06172288 | 604.8718 | 0.06161444 | 677.0819
0.06184202 | 654.742 | 0.06174324 | 604.8718 | 0.06163483 | 677.0575
0.06186302 | 654.7491 | 0.06176586 | 604.87 | 0.06165776 | 677.0494
0.06188435 | 654.7598 | 0.06178655 | 604.8825 | 0.0616791 | 677.0836
0.06190697 | 654.6937 | 0.06180884 | 604.8199 | 0.06169949 | 677.1064
0.06192862 | 654.6383 | 0.0618305 | 604.7752 | 0.06172051 | 677.0819
0.06194866 | 654.6883 | 0.06185085 | 604.8342 | 0.06174153 | 677.0591
0.06197096 | 654.6419 | 0.06187121 | 604.8557 | 0.06176223 | 677.0217
0.0619939 | 654.6079 | 0.06189287 | 604.8485 | 0.0617823 | 677.007
0.06201426 | 654.5471 | 0.06191549 | 604.8646 | 0.06180269 | 677.007
0.06203527 | 654.5185 | 0.06193746 | 604.87 | 0.06182434 | 677.0331
0.06205724 | 654.5382 | 0.06195782 | 604.9164 | 0.06184441 | 677.0135
0.0620776 | 654.4864 | 0.06198012 | 604.9004 | 0.06186607 | 676.9761
0.06209796 | 654.5453 | 0.06200048 | 604.9665 | 0.06188773 | 676.95
0.06211994 | 654.5293 | 0.06202149 | 604.9915 | 0.06190875 | 676.9842
0.06214191 | 654.5293 | 0.06204184 | 604.9844 | 0.06192977 | 676.9631
0.06216259 | 654.5579 | 0.06206317 | 604.9987 | 0.06195143 | 676.9451
0.06218522 | 654.5811 | 0.06208386 | 605.0094 | 0.06197246 | 676.9337
0.06220687 | 654.5489 | 0.06210583 | 604.9951 | 0.06199348 | 676.9451
0.06222787 | 654.5346 | 0.06212684 | 604.9862 | 0.06201354 | 676.9093
0.06224888 | 654.5936 | 0.06214817 | 605.0326 | 0.06203488 | 676.9012
0.06226956 | 654.6133 | 0.06216982 | 605.0523 | 0.06205559 | 676.9484
0.0622896 | 654.6365 | 0.06219082 | 604.9862 | 0.06207566 | 676.9321
0.06231157 | 654.6723 | 0.06221118 | 604.9915 | 0.062097 | 676.8995
0.06233516 | 654.7438 | 0.06223122 | 604.9897 | 0.06211834 | 676.8751
0.06235552 | 654.7938 | 0.06225125 | 605.004 | 0.06214191 | 676.8588
0.06237653 | 654.7759 | 0.06227258 | 604.9933 | 0.06216325 | 676.8491
0.06239689 | 654.7545 | 0.0622965 | 605.0362 | 0.06218427 | 676.8328
0.06241854 | 654.8045 | 0.0623175 | 604.954 | 0.06220465 | 676.8767
0.06243858 | 654.7616 | 0.06233754 | 604.9611 | 0.06222536 | 676.8393
0.06245991 | 654.8314 | 0.06236113 | 605.0076 | 0.06224574 | 676.8328
0.06248123 | 654.8403 | 0.06238181 | 605.0094 | 0.06226772 | 676.8165
0.06250127 | 654.8135 | 0.06240217 | 604.9254 | 0.06228842 | 676.8002
0.06252131 | 654.8617 | 0.06242415 | 604.9236 | 0.06230881 | 676.8132
0.06254296 | 654.9261 | 0.06244483 | 604.92 | 0.06233015 | 676.8083
0.06256396 | 654.9154 | 0.06246519 | 604.9075 | 0.06235149 | 676.8067
0.06258497 | 655.0137 | 0.06248555 | 604.8592 | 0.06237156 | 676.8279
0.06260565 | 655.0101 | 0.06250688 | 604.9325 | 0.06239194 | 676.7872
0.06262601 | 654.9458 | 0.06252885 | 604.9111 | 0.06241297 | 676.7741
0.06264831 | 655.0119 | 0.06254953 | 604.9272 | 0.06243462 | 676.779
0.06267061 | 655.0494 | 0.06256957 | 604.9468 | 0.06245628 | 676.7351
0.06269129 | 655.0745 | 0.06258961 | 604.9772 | 0.06247858 | 676.6764
0.06271165 | 655.0387 | 0.06261061 | 605.0273 | 0.06250119 | 676.6325
0.06273233 | 655.0065 | 0.06263259 | 605.0183 | 0.06252158 | 676.6048
0.06275592 | 655.028 | 0.06265456 | 604.9522 | 0.06254228 | 676.5787
0.06277693 | 654.9708 | 0.06267621 | 604.979 | 0.06256426 | 676.5413
0.06279987 | 654.9869 | 0.06269819 | 604.9736 | 0.06258433 | 676.5445
0.06282217 | 655.0405 | 0.06271952 | 604.954 | 0.0626079 | 676.5608
0.06284415 | 654.9744 | 0.06274182 | 604.9433 | 0.06262892 | 676.5543
0.06286806 | 654.9136 | 0.06276218 | 604.9415 | 0.06264931 | 676.5445
0.06288907 | 654.935 | 0.06278383 | 604.9486 | 0.06266969 | 676.6015
0.0629104 | 654.8135 | 0.06280451 | 604.8789 | 0.06268976 | 676.6129
0.06293076 | 654.9207 | 0.06282649 | 604.8485 | 0.06271014 | 676.6504
0.06295241 | 654.851 | 0.06284717 | 604.9272 | 0.06273116 | 676.6178
0.06297309 | 654.8921 | 0.0628685 | 604.8378 | 0.06275282 | 676.6585
0.06299474 | 654.8385 | 0.0628895 | 604.9039 | 0.06277321 | 676.6683
0.06301704 | 654.8206 | 0.06291051 | 604.9397 | 0.06279519 | 676.6748
0.06303772 | 654.8492 | 0.06293216 | 604.8289 | 0.06281716 | 676.6667
0.0630584 | 654.8921 | 0.0629522 | 604.8467 | 0.0628385 | 676.6829
0.06307876 | 654.8993 | 0.06297353 | 604.8146 | 0.0628608 | 676.6601
0.0630988 | 654.9422 | 0.06299485 | 604.7001 | 0.06288246 | 676.6585
0.06311884 | 654.8796 | 0.06301554 | 604.7466 | 0.06290539 | 676.6683
0.06314049 | 654.9225 | 0.06303687 | 604.7252 | 0.06292705 | 676.7009
0.06316085 | 654.8278 | 0.06305981 | 604.7216 | 0.06294712 | 676.6764
0.06318218 | 654.8027 | 0.06307985 | 604.7341 | 0.06296719 | 676.7676
0.06320221 | 654.7992 | 0.06310182 | 604.7466 | 0.06298853 | 676.7318
0.06322354 | 654.7956 | 0.06312412 | 604.7109 | 0.06300955 | 676.7969
0.06324422 | 654.8027 | 0.06314674 | 604.7788 | 0.06303025 | 676.7627
0.06326685 | 654.767 | 0.06316742 | 604.718 | 0.06305191 | 676.709
0.06328785 | 654.8135 | 0.06318778 | 604.7377 | 0.06307357 | 676.6895
0.06330853 | 654.8439 | 0.06320943 | 604.7252 | 0.06309396 | 676.722
0.06333051 | 654.8045 | 0.06323012 | 604.7216 | 0.0631153 | 676.7171
0.06335248 | 654.7831 | 0.06325371 | 604.7538 | 0.06313727 | 676.6667
0.06337252 | 654.8099 | 0.06327374 | 604.7341 | 0.06315798 | 676.6585
0.06339514 | 654.7867 | 0.0632954 | 604.7627 | 0.06317964 | 676.6748
0.06341518 | 654.7455 | 0.0633164 | 604.7609 | 0.06320161 | 676.6667
0.06343554 | 654.7473 | 0.06333902 | 604.7484 | 0.06322327 | 676.6748
0.0634559 | 654.7938 | 0.06335906 | 604.7877 | 0.06324366 | 676.7057
0.06347658 | 654.7688 | 0.06337942 | 604.7681 | 0.063265 | 676.665
0.06349726 | 654.8296 | 0.06339978 | 604.8074 | 0.06328634 | 676.6683
0.06351956 | 654.8492 | 0.06341981 | 604.8735 | 0.06330768 | 676.6455
0.06354121 | 654.8278 | 0.06344082 | 604.8789 | 0.06332902 | 676.6715
0.06356125 | 654.9368 | 0.06346344 | 604.8628 | 0.06334973 | 676.6732
0.06358225 | 654.9261 | 0.06348412 | 604.895 | 0.06337011 | 676.6634
0.06360294 | 654.9279 | 0.06350416 | 604.8664 | 0.06339081 | 676.6015
0.06362459 | 654.9761 | 0.06352646 | 604.8753 | 0.06341152 | 676.6113
0.06364527 | 655.0101 | 0.06354973 | 604.8771 | 0.06343254 | 676.5771
0.06366886 | 654.9744 | 0.06357202 | 604.8575 | 0.06345516 | 676.6031
0.06369116 | 654.9744 | 0.06359465 | 604.8968 | 0.06347713 | 676.6227
0.06371152 | 654.9887 | 0.06361662 | 604.9021 | 0.06349784 | 676.5494
0.06373317 | 655.0316 | 0.06363666 | 604.895 | 0.06351981 | 676.551
0.06375321 | 655.0673 | 0.06365734 | 604.8878 | 0.0635402 | 676.5755
0.06377583 | 655.0351 | 0.06367738 | 604.9504 | 0.0635625 | 676.5445
0.06379716 | 655.0548 | 0.06369806 | 604.9611 | 0.06358256 | 676.5429
0.06381784 | 655.0244 | 0.06371939 | 604.9576 | 0.0636039 | 676.5592
0.0638382 | 655.053 | 0.06373975 | 604.954 | 0.0636262 | 676.5168
0.06385823 | 655.0798 | 0.06376269 | 604.9879 | 0.0636469 | 676.4924
0.06387827 | 655.0834 | 0.06378305 | 604.9897 | 0.06366952 | 676.468
0.06389863 | 655.0834 | 0.06380309 | 604.9665 | 0.06368958 | 676.4159
0.06391899 | 654.9672 | 0.06382345 | 605.0201 | 0.06370997 | 676.4452
0.06393967 | 654.9958 | 0.06384445 | 604.9754 | 0.06373035 | 676.3312
0.06396197 | 654.9761 | 0.06386578 | 604.9736 | 0.06375042 | 676.3491
0.06398201 | 654.9672 | 0.06388679 | 604.9522 | 0.06377081 | 676.3068
0.06400463 | 654.9815 | 0.06390876 | 604.9862 | 0.06379151 | 676.266
0.0640266 | 654.9726 | 0.0639288 | 604.9379 | 0.06381412 | 676.2905
0.06404825 | 654.9833 | 0.06394916 | 604.9522 | 0.0638361 | 676.2856
0.06407152 | 654.9887 | 0.06396919 | 605.0255 | 0.06385617 | 676.2921
0.06409221 | 655.0888 | 0.06398923 | 604.979 | 0.06387719 | 676.3279
0.06411321 | 654.9904 | 0.0640112 | 605.0344 | 0.06389789 | 676.2905
0.06413454 | 655.0548 | 0.06403156 | 604.979 | 0.06391796 | 676.2563
0.06415619 | 654.9958 | 0.06405289 | 604.9969 | 0.06393898 | 676.3035
0.0641772 | 654.9618 | 0.06407454 | 604.9933 | 0.06396096 | 676.2384
0.06419885 | 654.9815 | 0.06409652 | 604.9272 | 0.06398198 | 676.2546
0.06421985 | 654.9869 | 0.06411785 | 604.9558 | 0.06400301 | 676.2253
0.06424442 | 654.9225 | 0.06414015 | 604.9611 | 0.06402307 | 676.2351
0.06426477 | 654.9386 | 0.06416051 | 604.8575 | 0.06404441 | 676.2042
0.06428546 | 654.9458 | 0.06418054 | 604.8896 | 0.06406766 | 676.1797
0.06430646 | 655.0065 | 0.06420187 | 604.861 | 0.06408837 | 676.1244
0.06432715 | 654.91 | 0.06422255 | 604.8503 | 0.06410875 | 676.095
0.06434783 | 654.9833 | 0.06424453 | 604.8271 | 0.06413073 | 676.0788
0.06436786 | 654.9904 | 0.06426489 | 604.8074 | 0.06415175 | 676.0853
0.06438919 | 654.8707 | 0.06428751 | 604.8146 | 0.06417373 | 676.095
0.06441181 | 654.9654 | 0.06430754 | 604.8449 | 0.06419507 | 676.0983
0.06443379 | 654.9297 | 0.06432855 | 604.836 | 0.06421578 | 676.1325
0.06445415 | 654.8921 | 0.0643502 | 604.9004 | 0.06423775 | 676.1488
0.06447483 | 654.8403 | 0.0643725 | 604.8324 | 0.06425814 | 676.0641
0.06449648 | 654.8725 | 0.06439415 | 604.8914 | 0.06427948 | 676.0804
0.06451813 | 654.7956 | 0.0644158 | 604.8163 | 0.06430082 | 676.0674
0.06454076 | 654.8725 | 0.06443649 | 604.8342 | 0.06432152 | 676.0755
0.06456305 | 654.8903 | 0.06445749 | 604.7877 | 0.06434223 | 676.0348
0.06458374 | 654.8403 | 0.0644785 | 604.7788 | 0.06436293 | 676.0625
0.06460442 | 654.91 | 0.06449853 | 604.7931 | 0.06438332 | 676.1309
0.06462866 | 654.8814 | 0.06451986 | 604.7287 | 0.06440338 | 676.0625
0.06464869 | 654.9046 | 0.0645399 | 604.7645 | 0.06442377 | 676.0592
0.06467067 | 654.8707 | 0.06455994 | 604.7824 | 0.06444415 | 676.1227
0.06469135 | 654.9029 | 0.06458288 | 604.7967 | 0.06446549 | 676.126
0.064713 | 654.9458 | 0.06460486 | 604.6698 | 0.06448652 | 676.1602
0.06473433 | 654.8975 | 0.06462715 | 604.6805 | 0.06450658 | 676.1488
0.06475695 | 654.9547 | 0.0646501 | 604.659 | 0.06452952 | 676.2351
0.06477731 | 654.9815 | 0.06467078 | 604.6215 | 0.06455245 | 676.2351
0.06479735 | 655.0333 | 0.06469179 | 604.6733 | 0.06457411 | 676.2432
0.06481803 | 655.0298 | 0.06471247 | 604.634 | 0.0645964 | 676.1993
0.06483936 | 655.0494 | 0.0647338 | 604.6715 | 0.06461711 | 676.1748
0.0648594 | 655.1031 | 0.06475642 | 604.6698 | 0.06464131 | 676.1846
0.0648804 | 655.1013 | 0.06477807 | 604.6733 | 0.06466202 | 676.17
0.06490141 | 655.0316 | 0.0647994 | 604.6465 | 0.0646824 | 676.1667
0.06492274 | 655.0727 | 0.06482041 | 604.7252 | 0.06470502 | 676.1586
0.06494374 | 655.0709 | 0.06484238 | 604.7252 | 0.0647254 | 676.1781
0.0649641 | 655.0673 | 0.06486436 | 604.7788 | 0.06474706 | 676.1765
0.06498543 | 655.0709 | 0.06488633 | 604.8003 | 0.06476808 | 676.1911
0.06500837 | 655.0333 | 0.06490701 | 604.8217 | 0.06479102 | 676.183
0.06503035 | 655.1013 | 0.06492737 | 604.8342 | 0.06481236 | 676.1081
0.06505071 | 655.0512 | 0.06494967 | 604.895 | 0.06483274 | 676.1374
0.06507236 | 655.1281 | 0.06496971 | 604.9254 | 0.06485377 | 676.1358
0.06509434 | 655.1781 | 0.06499071 | 604.9004 | 0.06487574 | 676.1113
0.0651176 | 655.1299 | 0.0650114 | 604.8986 | 0.06489836 | 676.1032
0.06513829 | 655.1531 | 0.06503175 | 604.8503 | 0.06491874 | 676.0592
0.06515897 | 655.1263 | 0.06505211 | 604.8646 | 0.06494072 | 676.0641
0.06517933 | 655.1746 | 0.06507474 | 604.9164 | 0.06496143 | 676.0364
0.06520066 | 655.1245 | 0.06509574 | 604.9218 | 0.06498277 | 676.0022
0.06522102 | 655.1638 | 0.06511869 | 604.9665 | 0.06500283 | 675.9696
0.0652417 | 655.1746 | 0.06514098 | 604.945 | 0.06502354 | 675.9696
0.06526206 | 655.1388 | 0.06516102 | 604.9593 | 0.06504424 | 675.9729
0.06528242 | 655.2228 | 0.06518235 | 604.9701 | 0.06506431 | 675.9876
0.06530375 | 655.1227 | 0.065204 | 604.9397 | 0.06508533 | 675.9338
0.06532378 | 655.1746 | 0.06522468 | 604.9683 | 0.06510699 | 675.9436
0.06534511 | 655.23 | 0.0652473 | 605.0273 | 0.06512737 | 675.898
0.06536515 | 655.146 | 0.06526896 | 604.9397 | 0.06514808 | 675.8915
0.06538518 | 655.1656 | 0.06528996 | 604.9486 | 0.06516846 | 675.9029
0.06540877 | 655.2014 | 0.06531194 | 604.9647 | 0.06519076 | 675.9012
0.06543107 | 655.1692 | 0.06533521 | 604.9504 | 0.06521146 | 675.8263
0.06545111 | 655.1227 | 0.06535686 | 604.9307 | 0.06523312 | 675.7807
0.06547211 | 655.0852 | 0.06538142 | 604.9307 | 0.06525414 | 675.8019
0.0654928 | 655.0941 | 0.06540242 | 604.9593 | 0.06527485 | 675.74
0.06551509 | 655.0959 | 0.06542343 | 604.9719 | 0.0652981 | 675.7433
0.0655361 | 655.0637 | 0.06544476 | 604.9272 | 0.06531944 | 675.7433
0.06555743 | 655.0673 | 0.06546544 | 604.9736 | 0.0653411 | 675.6993
0.06557843 | 655.0637 | 0.06548709 | 604.9647 | 0.06536116 | 675.7123
0.06559976 | 655.1442 | 0.06550713 | 604.9862 | 0.06538123 | 675.7026
0.06562206 | 655.0566 | 0.06552975 | 605.004 | 0.06540162 | 675.6846
0.0656421 | 655.087 | 0.06555043 | 604.9415 | 0.06542423 | 675.6586
0.0656631 | 655.0459 | 0.06557208 | 604.9558 | 0.0654443 | 675.6228
0.06568605 | 655.1406 | 0.06559341 | 604.9111 | 0.06546691 | 675.6048
0.0657077 | 655.0941 | 0.06561474 | 604.8878 | 0.06548762 | 675.6146
0.06572903 | 655.0691 | 0.06563607 | 604.9021 | 0.06551151 | 675.5348
0.06575003 | 654.994 | 0.06565902 | 604.8664 | 0.0655338 | 675.5234
0.06577104 | 655.0333 | 0.06568002 | 604.8735 | 0.06555419 | 675.4615
0.06579237 | 654.9779 | 0.065702 | 604.8181 | 0.0655768 | 675.4094
0.06581241 | 654.9726 | 0.06572462 | 604.8843 | 0.0655991 | 675.372
0.06583276 | 654.9225 | 0.06574465 | 604.8235 | 0.06562139 | 675.3084
0.0658528 | 654.9654 | 0.06576469 | 604.8789 | 0.06564146 | 675.3101
0.06587381 | 654.935 | 0.06578505 | 604.895 | 0.0656628 | 675.2824
0.06589578 | 654.9189 | 0.06580541 | 604.8038 | 0.06568287 | 675.2726
0.06591711 | 654.8921 | 0.06582771 | 604.8306 | 0.06570421 | 675.3296
0.06593876 | 654.9118 | 0.06585065 | 604.836 | 0.06572459 | 675.3052
0.06595912 | 654.91 | 0.06587263 | 604.8878 | 0.06574498 | 675.3882
0.06598271 | 654.8832 | 0.06589363 | 604.7627 | 0.06576536 | 675.3768
0.06600501 | 654.8206 | 0.06591399 | 604.786 | 0.06578607 | 675.3899
0.06602602 | 654.7831 | 0.06593435 | 604.7091 | 0.065809 | 675.3899
0.06604638 | 654.8778 | 0.06595665 | 604.6912 | 0.06582939 | 675.4469
0.06606641 | 654.9207 | 0.06597733 | 604.7359 | 0.06585073 | 675.4501
0.06608709 | 654.9761 | 0.06599737 | 604.6233 | 0.0658727 | 675.4452
0.06610842 | 655.0244 | 0.06601773 | 604.6537 | 0.065895 | 675.4583
0.06612878 | 655.0333 | 0.06604164 | 604.6626 | 0.0659157 | 675.4713
0.06615043 | 655.0709 | 0.06606168 | 604.6858 | 0.06593609 | 675.4713
0.06617144 | 655.1102 | 0.06608268 | 604.6805 | 0.06595647 | 675.4664
0.06619374 | 655.1817 | 0.06610401 | 604.6823 | 0.06597941 | 675.4925
0.06621442 | 655.221 | 0.06612437 | 604.7484 | 0.06599979 | 675.4843
0.0662351 | 655.2407 | 0.06614441 | 604.693 | 0.06601986 | 675.4908
0.06625546 | 655.2514 | 0.06616897 | 604.718 | 0.06604184 | 675.5088
0.06627647 | 655.1871 | 0.06619062 | 604.7413 | 0.06606254 | 675.5169
0.06629877 | 655.221 | 0.06621066 | 604.7591 | 0.06608261 | 675.4941
0.0663201 | 655.2872 | 0.06623328 | 604.7484 | 0.06610363 | 675.4794
0.06634304 | 655.2782 | 0.06625558 | 604.7699 | 0.06612624 | 675.4746
0.06636308 | 655.3104 | 0.06627917 | 604.777 | 0.06614663 | 675.4697
0.06638376 | 655.3176 | 0.06629953 | 604.8181 | 0.06616733 | 675.4273
0.06640379 | 655.3551 | 0.06632247 | 604.8217 | 0.06618836 | 675.4355
0.06642415 | 655.3426 | 0.06634445 | 604.7877 | 0.06620842 | 675.411
0.06644451 | 655.3819 | 0.0663661 | 604.8092 | 0.06622944 | 675.3817
0.0664652 | 655.3265 | 0.06638613 | 604.8235 | 0.06625078 | 675.3964
0.06648749 | 655.3694 | 0.06640617 | 604.8092 | 0.06627085 | 675.4029
0.06650753 | 655.255 | 0.06642621 | 604.8342 | 0.06629315 | 675.3964
0.06652789 | 655.2764 | 0.06644721 | 604.87 | 0.06631417 | 675.3882
0.06654825 | 655.3319 | 0.06646822 | 604.9021 | 0.06633551 | 675.3654
0.06656893 | 655.3676 | 0.06648825 | 604.8235 | 0.06635653 | 675.3948
0.06659091 | 655.2514 | 0.06650991 | 604.836 | 0.0663766 | 675.3817
0.06661127 | 655.3122 | 0.06652994 | 604.8557 | 0.06639667 | 675.3752
0.06663163 | 655.3515 | 0.0665503 | 604.8128 | 0.06641801 | 675.372
0.06665263 | 655.314 | 0.06657228 | 604.8557 | 0.06643807 | 675.3703
0.06667299 | 655.3211 | 0.06659393 | 604.8878 | 0.06645878 | 675.3638
0.06669561 | 655.3265 | 0.06661493 | 604.8718 | 0.06648139 | 675.3345
0.06671759 | 655.3712 | 0.06663723 | 604.8968 | 0.06650146 | 675.3117
0.06673795 | 655.2961 | 0.06666018 | 604.8878 | 0.06652407 | 675.3231
0.06675895 | 655.3086 | 0.06668215 | 604.8342 | 0.06654414 | 675.3036
0.06678222 | 655.2425 | 0.06670316 | 604.9415 | 0.06656484 | 675.1896
0.06680226 | 655.2568 | 0.06672319 | 604.9021 | 0.06658491 | 675.2563
0.06682229 | 655.196 | 0.06674485 | 604.9164 | 0.06660721 | 675.2156
0.06684394 | 655.2389 | 0.06676585 | 604.9075 | 0.06662791 | 675.1993
0.06686463 | 655.2353 | 0.06678589 | 604.8878 | 0.06664798 | 675.1554
0.06688466 | 655.2067 | 0.06680754 | 604.9433 | 0.06667091 | 675.1684
0.06690696 | 655.2782 | 0.06682951 | 604.9111 | 0.06669161 | 675.1244
0.06692861 | 655.2157 | 0.0668502 | 604.8986 | 0.06671232 | 675.126
0.06695026 | 655.2604 | 0.06687088 | 604.9129 | 0.06673525 | 675.1163
0.06697321 | 655.2854 | 0.06689124 | 604.87 | 0.06675564 | 675.0707
0.06699518 | 655.2175 | 0.06691127 | 604.8074 | 0.06677634 | 674.9697
0.06701651 | 655.1513 | 0.06693422 | 604.8485 | 0.06679768 | 674.9583
0.06703655 | 655.1227 | 0.06695458 | 604.836 | 0.06681775 | 674.929
0.06705659 | 655.1209 | 0.06697655 | 604.8503 | 0.06683972 | 674.9209
0.06707694 | 655.1334 | 0.06699659 | 604.8789 | 0.06686266 | 674.8948
0.06709795 | 655.0351 | 0.06701856 | 604.8271 | 0.06688336 | 674.8818
0.06712154 | 655.019 | 0.06703892 | 604.8825 | 0.06690566 | 674.8899
0.06714158 | 655.0405 | 0.06706381 | 604.8181 | 0.06692763 | 674.8297
0.06716258 | 655.1031 | 0.06708384 | 604.8128 | 0.06694993 | 674.8248
0.06718424 | 655.1495 | 0.06710517 | 604.7895 | 0.06697255 | 674.815
0.06720459 | 655.1102 | 0.06712553 | 604.7699 | 0.06699261 | 674.8313
0.06722592 | 655.1334 | 0.06714815 | 604.7806 | 0.06701491 | 674.8036
0.06724693 | 655.1567 | 0.06716916 | 604.7681 | 0.06703625 | 674.7271
0.0672689 | 655.1406 | 0.0671892 | 604.668 | 0.06705632 | 674.7352
0.06729153 | 655.2014 | 0.06721085 | 604.7556 | 0.06707734 | 674.6831
0.06731188 | 655.1585 | 0.06723282 | 604.7109 | 0.0670974 | 674.7368
0.06733224 | 655.2175 | 0.06725318 | 604.6805 | 0.06711779 | 674.701
0.06735487 | 655.1853 | 0.06727354 | 604.7305 | 0.06713881 | 674.6798
0.0673749 | 655.2121 | 0.0672939 | 604.7502 | 0.06716079 | 674.6994
0.06739688 | 655.2049 | 0.06731588 | 604.7216 | 0.06718436 | 674.6245
0.06741918 | 655.2157 | 0.06733623 | 604.7162 | 0.06720666 | 674.6098
0.06743953 | 655.2675 | 0.06735756 | 604.718 | 0.06722736 | 674.6098
0.06745989 | 655.314 | 0.06737889 | 604.7019 | 0.06724838 | 674.6359
0.06748122 | 655.2729 | 0.06739893 | 604.6984 | 0.06726909 | 674.6212
0.06750255 | 655.2639 | 0.06742381 | 604.7162 | 0.06729074 | 674.6538
0.06752259 | 655.2925 | 0.06744449 | 604.7252 | 0.06731177 | 674.6554
0.06754456 | 655.2872 | 0.06746679 | 604.6662 | 0.06733215 | 674.6049
0.06756621 | 655.2961 | 0.06748812 | 604.6465 | 0.06735317 | 674.644
0.06758787 | 655.2693 | 0.06750945 | 604.6483 | 0.06737388 | 674.6538
0.06760823 | 655.2729 | 0.06752949 | 604.6644 | 0.06739745 | 674.631
0.06762955 | 655.2729 | 0.06755114 | 604.6215 | 0.06741815 | 674.5593
0.06764991 | 655.2532 | 0.06757182 | 604.5643 | 0.06743981 | 674.5447
0.06767157 | 655.3283 | 0.06759186 | 604.6179 | 0.0674602 | 674.5398
0.06769419 | 655.2943 | 0.06761189 | 604.6215 | 0.06748281 | 674.5349
0.06771681 | 655.3408 | 0.06763387 | 604.6018 | 0.06750479 | 674.5316
0.06773717 | 655.3801 | 0.06765649 | 604.6108 | 0.06752708 | 674.5105
0.06775914 | 655.2514 | 0.0676775 | 604.6179 | 0.06754747 | 674.5186
0.06778144 | 655.3068 | 0.06769753 | 604.6269 | 0.06756786 | 674.4535
0.06780503 | 655.3086 | 0.06771918 | 604.5643 | 0.06758983 | 674.429
0.06782539 | 655.3104 | 0.06773954 | 604.5983 | 0.06761022 | 674.4893
0.06784575 | 655.3122 | 0.06775958 | 604.6805 | 0.0676306 | 674.4779
0.06786643 | 655.2425 | 0.06778026 | 604.5714 | 0.06765163 | 674.4811
0.06788679 | 655.2514 | 0.06780062 | 604.6322 | 0.06767169 | 674.4893
0.06790844 | 655.2747 | 0.06782163 | 604.6161 | 0.06769335 | 674.4567
0.06793204 | 655.3497 | 0.06784199 | 604.6751 | 0.06771374 | 674.4649
0.06795304 | 655.3462 | 0.06786202 | 604.6948 | 0.0677338 | 674.5137
0.06797469 | 655.4248 | 0.06788335 | 604.7574 | 0.06775419 | 674.4893
0.06799635 | 655.3265 | 0.06790403 | 604.6966 | 0.06777585 | 674.5023
0.06801735 | 655.3193 | 0.06792504 | 604.7001 | 0.06779623 | 674.4811
0.06803739 | 655.2925 | 0.0679454 | 604.6769 | 0.0678163 | 674.4746
0.06805775 | 655.28 | 0.06796673 | 604.7609 | 0.0678386 | 674.4828
0.06807875 | 655.2729 | 0.06798773 | 604.7162 | 0.06786121 | 674.5007
0.06809976 | 655.2907 | 0.06800777 | 604.7287 | 0.06788319 | 674.4241
0.06812012 | 655.1299 | 0.06802942 | 604.7359 | 0.06790517 | 674.4013
0.06814048 | 655.23 | 0.06804978 | 604.7591 | 0.06792555 | 674.4437
0.06816342 | 655.2032 | 0.06806982 | 604.7252 | 0.06794594 | 674.3948
0.06818378 | 655.2407 | 0.06809211 | 604.7144 | 0.06796759 | 674.3525
0.06820479 | 655.3104 | 0.06811377 | 604.7448 | 0.06798766 | 674.3183
0.06822482 | 655.221 | 0.0681338 | 604.7538 | 0.06800868 | 674.3101
0.06824518 | 655.2621 | 0.06815449 | 604.8235 | 0.06802971 | 674.2759
0.06826522 | 655.3015 | 0.06817581 | 604.8128 | 0.06805136 | 674.2222
0.06828525 | 655.2085 | 0.06819585 | 604.777 | 0.06807143 | 674.1945
0.06830755 | 655.2979 | 0.06821847 | 604.7967 | 0.0680915 | 674.1636
0.06832888 | 655.2461 | 0.06823851 | 604.7734 | 0.06811156 | 674.1864
0.06834924 | 655.2228 | 0.06825984 | 604.8003 | 0.06813163 | 674.131
0.0683696 | 655.1746 | 0.06828084 | 604.8217 | 0.06815202 | 674.175
0.06838996 | 655.1853 | 0.06830185 | 604.786 | 0.06817368 | 674.1587
0.06841161 | 655.1942 | 0.06832221 | 604.7967 | 0.0681947 | 674.1505
0.06843326 | 655.0888 | 0.06834354 | 604.7413 | 0.06821508 | 674.1359
0.06845362 | 655.1585 | 0.06836357 | 604.7448 | 0.06823547 | 674.0935
0.06847495 | 655.1442 | 0.06838587 | 604.7413 | 0.06825585 | 674.1277
0.06849531 | 655.1424 | 0.06840785 | 604.8074 | 0.06827942 | 674.1359
0.06851664 | 655.1281 | 0.06843047 | 604.7824 | 0.06830013 | 674.0984
0.068537 | 655.0727 | 0.06845083 | 604.8324 | 0.06832147 | 674.0528
0.06855736 | 655.1817 | 0.06847312 | 604.7806 | 0.06834345 | 674.0675
0.06857901 | 655.1835 | 0.0684951 | 604.7895 | 0.06836351 | 673.9698
0.06860195 | 655.1585 | 0.06851707 | 604.8003 | 0.0683839 | 673.9844
0.06862199 | 655.1066 | 0.06853711 | 604.8217 | 0.06840428 | 673.9177
0.06864203 | 655.0727 | 0.06855779 | 604.7788 | 0.06842785 | 673.903
0.06866239 | 655.1674 | 0.06858106 | 604.7931 | 0.06844792 | 673.8818
0.06868307 | 655.1031 | 0.0686011 | 604.7788 | 0.06846862 | 673.8607
0.06870375 | 655.1799 | 0.06862146 | 604.7877 | 0.06848901 | 673.8753
0.06872573 | 655.2014 | 0.06864149 | 604.7359 | 0.06850939 | 673.8118
0.06874576 | 655.2532 | 0.06866185 | 604.6626 | 0.0685301 | 673.7792
0.06876612 | 655.2246 | 0.06868318 | 604.7019 | 0.06855144 | 673.7629
0.06878648 | 655.2979 | 0.06870613 | 604.6841 | 0.06857278 | 673.7369
0.06880846 | 655.3372 | 0.06872842 | 604.7019 | 0.06859316 | 673.6652
0.06882882 | 655.3301 | 0.06875072 | 604.7198 | 0.06861323 | 673.6343
0.06885144 | 655.4373 | 0.06877464 | 604.6912 | 0.06863425 | 673.6278
0.06887212 | 655.3605 | 0.068795 | 604.7127 | 0.06865496 | 673.605
0.06889442 | 655.3497 | 0.06881535 | 604.6376 | 0.06867662 | 673.5871
0.06891575 | 655.4123 | 0.06883571 | 604.6501 | 0.06869955 | 673.5138
0.06893643 | 655.4194 | 0.06885672 | 604.5697 | 0.06871993 | 673.5056
0.06895646 | 655.3801 | 0.06887773 | 604.5983 | 0.06874064 | 673.5138
0.06897715 | 655.4463 | 0.06890002 | 604.575 | 0.06876389 | 673.421
0.06899751 | 655.3765 | 0.06892071 | 604.5196 | 0.06878491 | 673.478
0.06901754 | 655.4337 | 0.06894171 | 604.4982 | 0.06880721 | 673.4975
0.06903887 | 655.4302 | 0.06896369 | 604.4892 | 0.0688295 | 673.421
0.06905988 | 655.364 | 0.06898405 | 604.4606 | 0.06884957 | 673.4324
0.06908121 | 655.4302 | 0.06900505 | 604.4964 | 0.06887059 | 673.3982
0.06910124 | 655.3819 | 0.06902735 | 604.4606 | 0.06889161 | 673.4372
0.06912192 | 655.3891 | 0.06904803 | 604.4249 | 0.06891264 | 673.4161
0.06914422 | 655.4069 | 0.06906872 | 604.3909 | 0.06893557 | 673.4128
0.06916426 | 655.3783 | 0.06908907 | 604.407 | 0.0689585 | 673.4714
0.06918462 | 655.3229 | 0.06911073 | 604.4213 | 0.06897857 | 673.434
0.06920595 | 655.3748 | 0.06913173 | 604.3802 | 0.06899864 | 673.3998
0.06922663 | 655.3605 | 0.06915241 | 604.3963 | 0.06901902 | 673.4144
0.06924796 | 655.373 | 0.0691731 | 604.3838 | 0.06904132 | 673.4421
0.06926961 | 655.4391 | 0.06919378 | 604.4177 | 0.06906234 | 673.4079
0.06929159 | 655.4337 | 0.06921382 | 604.4159 | 0.06908464 | 673.4128
0.06931227 | 655.4141 | 0.06923514 | 604.4088 | 0.0691063 | 673.4047
0.06933295 | 655.4856 | 0.06925712 | 604.4982 | 0.069127 | 673.3542
0.06935363 | 655.4016 | 0.06927716 | 604.491 | 0.0691477 | 673.3982
0.06937367 | 655.4069 | 0.06929719 | 604.432 | 0.06916809 | 673.3672
0.06939661 | 655.4159 | 0.06931852 | 604.5285 | 0.06918847 | 673.3786
0.06941762 | 655.4427 | 0.06934114 | 604.5464 | 0.069213 | 673.3493
0.06943862 | 655.3837 | 0.06936247 | 604.5554 | 0.06923466 | 673.2776
0.06945931 | 655.3247 | 0.06938283 | 604.5625 | 0.06925664 | 673.3216
0.06948064 | 655.3569 | 0.06940481 | 604.6447 | 0.06927893 | 673.3542
0.06950132 | 655.2925 | 0.06942549 | 604.6286 | 0.069299 | 673.3102
0.06952426 | 655.339 | 0.06944552 | 604.6394 | 0.06931907 | 673.263
0.06954559 | 655.314 | 0.06946556 | 604.6215 | 0.06933977 | 673.2141
0.0695666 | 655.339 | 0.0694856 | 604.6161 | 0.06936079 | 673.2255
0.06958696 | 655.3301 | 0.06950757 | 604.5679 | 0.06938181 | 673.2402
0.06960732 | 655.2961 | 0.06952825 | 604.575 | 0.0694022 | 673.2337
0.06963058 | 655.2443 | 0.06954958 | 604.5875 | 0.06942386 | 673.2304
0.06965191 | 655.2353 | 0.06956994 | 604.5929 | 0.06944584 | 673.1636
0.06967389 | 655.221 | 0.06958998 | 604.6108 | 0.06946813 | 673.1653
0.06969457 | 655.1853 | 0.06961001 | 604.6269 | 0.06948915 | 673.1669
0.06971461 | 655.1424 | 0.06963264 | 604.6715 | 0.06951081 | 673.1408
0.06973594 | 655.1263 | 0.069653 | 604.7413 | 0.06953184 | 673.1588
0.06975597 | 655.1513 | 0.069674 | 604.7234 | 0.06955222 | 673.149
0.06977698 | 655.1263 | 0.06969404 | 604.7466 | 0.06957292 | 673.149
0.06979734 | 655.0584 | 0.0697144 | 604.7609 | 0.06959331 | 673.079
0.06981931 | 655.1334 | 0.06973669 | 604.7341 | 0.06961369 | 673.0724
0.06983999 | 655.1263 | 0.06975673 | 604.7144 | 0.06963472 | 673.0171
0.06986488 | 655.2067 | 0.06978 | 604.727 | 0.06965606 | 673.0252
0.06988491 | 655.0959 | 0.06980327 | 604.777 | 0.06967644 | 672.9405
0.06990592 | 655.1048 | 0.06982524 | 604.7556 | 0.06969842 | 672.9161
0.06992919 | 655.1209 | 0.0698456 | 604.6984 | 0.06971944 | 672.8542
0.06994987 | 655.2335 | 0.06986951 | 604.6912 | 0.06974078 | 672.8868
0.06996991 | 655.1567 | 0.06989084 | 604.6358 | 0.06976085 | 672.833
0.06999253 | 655.2282 | 0.06991088 | 604.6358 | 0.06978506 | 672.7549
0.07001256 | 655.2085 | 0.06993189 | 604.6662 | 0.06980512 | 672.706
0.07003389 | 655.2711 | 0.06995257 | 604.6465 | 0.06982583 | 672.6881
0.07005457 | 655.2693 | 0.06997293 | 604.6912 | 0.06984589 | 672.6669
0.07007623 | 655.364 | 0.06999426 | 604.6447 | 0.06986628 | 672.6653
0.07009626 | 655.3658 | 0.07001494 | 604.6984 | 0.06988889 | 672.5904
0.07011824 | 655.4016 | 0.07003691 | 604.5965 | 0.06991087 | 672.4324
0.07013924 | 655.3229 | 0.0700576 | 604.5589 | 0.06993221 | 672.4308
0.07016251 | 655.3283 | 0.07007828 | 604.5625 | 0.06995355 | 672.3998
0.07018384 | 655.3926 | 0.07010025 | 604.5732 | 0.06997553 | 672.3608
0.0702042 | 655.3319 | 0.07012158 | 604.5303 | 0.06999592 | 672.2875
0.07022424 | 655.364 | 0.07014226 | 604.5446 | 0.07001694 | 672.2321
0.07024492 | 655.3104 | 0.07016327 | 604.5411 | 0.0700386 | 672.2207
0.07026657 | 655.3247 | 0.07018525 | 604.5142 | 0.07005898 | 672.2174
0.07029081 | 655.3033 | 0.07020528 | 604.575 | 0.07007937 | 672.1718
0.07031472 | 655.3855 | 0.07022758 | 604.5089 | 0.07009975 | 672.1751
0.07033637 | 655.3962 | 0.07025117 | 604.5303 | 0.07011982 | 672.1539
0.07035641 | 655.3962 | 0.07027315 | 604.525 | 0.07014371 | 672.11
0.07037806 | 655.398 | 0.07029512 | 604.5714 | 0.07016409 | 672.0774
0.0703981 | 655.4284 | 0.07031613 | 604.5464 | 0.0701848 | 672.0823
0.07042007 | 655.5124 | 0.07033746 | 604.4803 | 0.07020709 | 672.0171
0.07044172 | 655.4069 | 0.07035814 | 604.5053 | 0.07022716 | 672.0009
0.07046499 | 655.4838 | 0.0703785 | 604.5607 | 0.07024723 | 671.965
0.07048535 | 655.4856 | 0.07040112 | 604.4874 | 0.07026761 | 671.9308
0.07050539 | 655.4212 | 0.0704218 | 604.4606 | 0.07028831 | 671.8966
0.07052963 | 655.4945 | 0.07044345 | 604.4553 | 0.07030838 | 671.8592
0.0705516 | 655.3962 | 0.07046511 | 604.4016 | 0.07033036 | 671.8233
0.07057261 | 655.4498 | 0.07048546 | 604.4052 | 0.07035138 | 671.7859
0.07059297 | 655.4516 | 0.07050712 | 604.4052 | 0.07037336 | 671.7647
0.07061429 | 655.4766 | 0.07053071 | 604.3945 | 0.0703947 | 671.7028
0.07063562 | 655.4373 | 0.07055171 | 604.373 | 0.07041636 | 671.6556
0.07065695 | 655.4606 | 0.07057337 | 604.3373 | 0.07043674 | 671.5905
0.07067731 | 655.4427 | 0.07059372 | 604.4016 | 0.07045681 | 671.5856
0.07069767 | 655.3658 | 0.07061667 | 604.3516 | 0.07047815 | 671.5709
0.07071932 | 655.4337 | 0.07063897 | 604.3516 | 0.07049854 | 671.5888
0.07073968 | 655.2711 | 0.07065997 | 604.3462 | 0.0705186 | 671.5758
0.07076166 | 655.2961 | 0.07068033 | 604.3212 | 0.07053867 | 671.5611
0.07078299 | 655.3533 | 0.07070037 | 604.3927 | 0.07055937 | 671.5009
0.07080399 | 655.3122 | 0.07072234 | 604.3337 | 0.07058008 | 671.5221
0.07082791 | 655.28 | 0.07074432 | 604.4106 | 0.07060014 | 671.4797
0.07084794 | 655.3104 | 0.070765 | 604.3623 | 0.07062021 | 671.5025
0.07086798 | 655.3176 | 0.07078633 | 604.3909 | 0.07064091 | 671.5058
0.07088963 | 655.3176 | 0.07080831 | 604.432 | 0.07066098 | 671.5188
0.07091096 | 655.3783 | 0.07082899 | 604.4839 | 0.07068105 | 671.5009
0.07093229 | 655.3462 | 0.07085064 | 604.457 | 0.07070143 | 671.5155
0.07095329 | 655.3068 | 0.07087197 | 604.4839 | 0.07072214 | 671.4716
0.07097333 | 655.3283 | 0.0708933 | 604.5697 | 0.07074284 | 671.5383
0.07099466 | 655.2246 | 0.0709156 | 604.5303 | 0.07076482 | 671.5074
0.07101534 | 655.2478 | 0.07093595 | 604.5321 | 0.07078488 | 671.5563
0.07103796 | 655.1853 | 0.07095631 | 604.5482 | 0.0708075 | 671.5335
0.07105897 | 655.1853 | 0.07098023 | 604.6 | 0.07082756 | 671.5351
0.07108094 | 655.1156 | 0.07100091 | 604.5303 | 0.07084763 | 671.509
0.07110259 | 655.2067 | 0.07102256 | 604.5214 | 0.07086897 | 671.4602
0.07112295 | 655.1996 | 0.07104325 | 604.5518 | 0.07088904 | 671.4553
0.07114493 | 655.2514 | 0.07106328 | 604.5339 | 0.07091134 | 671.4813
0.07116593 | 655.1817 | 0.07108332 | 604.5339 | 0.07093363 | 671.4927
0.07118597 | 655.1674 | 0.071104 | 604.4892 | 0.0709537 | 671.4748
0.07120924 | 655.196 | 0.0711263 | 604.5571 | 0.07097536 | 671.3804
0.07123218 | 655.1817 | 0.07114633 | 604.4892 | 0.07099574 | 671.3511
0.07125416 | 655.2318 | 0.07117154 | 604.5607 | 0.07101581 | 671.3364
0.07127484 | 655.1567 | 0.07119222 | 604.5518 | 0.07103747 | 671.3527
0.07129682 | 655.1424 | 0.07121226 | 604.4874 | 0.07105817 | 671.2973
0.07131782 | 655.1406 | 0.07123294 | 604.4427 | 0.07107919 | 671.3217
0.07134238 | 655.1603 | 0.07125362 | 604.4982 | 0.07110022 | 671.2827
0.07136274 | 655.2389 | 0.07127463 | 604.4553 | 0.07112092 | 671.2761
0.07138439 | 655.1996 | 0.07129467 | 604.4374 | 0.07114099 | 671.2191
0.07140508 | 655.305 | 0.0713147 | 604.3891 | 0.07116201 | 671.1475
0.07142834 | 655.3354 | 0.07133506 | 604.4231 | 0.07118208 | 671.11
0.07145323 | 655.4248 | 0.07135574 | 604.4159 | 0.07120437 | 671.1149
0.07147585 | 655.4409 | 0.0713774 | 604.3891 | 0.07122476 | 671.0661
0.07149653 | 655.4212 | 0.07139743 | 604.3927 | 0.07124769 | 671.0367
0.07151754 | 655.3765 | 0.07141747 | 604.4159 | 0.07126871 | 670.9683
0.0715408 | 655.432 | 0.07143847 | 604.4392 | 0.07128942 | 670.8983
0.07156601 | 655.398 | 0.07145916 | 604.4427 | 0.07131044 | 670.8951
0.07158637 | 655.4373 | 0.07147984 | 604.4553 | 0.07133337 | 670.8788
0.0716077 | 655.3658 | 0.07150117 | 604.5232 | 0.07135407 | 670.8478
0.07162774 | 655.4016 | 0.07152282 | 604.4964 | 0.07137414 | 670.8739
0.07164971 | 655.4069 | 0.07154318 | 604.5107 | 0.07139484 | 670.7827
0.07167007 | 655.4516 | 0.0715658 | 604.4463 | 0.07141587 | 670.7485
0.07169108 | 655.482 | 0.07158681 | 604.5089 | 0.07143625 | 670.7794
0.07171143 | 655.4391 | 0.07160717 | 604.4803 | 0.07145632 | 670.6947
0.07173373 | 655.4552 | 0.07162753 | 604.4177 | 0.0714767 | 670.6524
0.07175409 | 655.4337 | 0.07164853 | 604.3802 | 0.07149741 | 670.6524
0.07177542 | 655.3944 | 0.07167115 | 604.4016 | 0.07151875 | 670.6035
0.0717961 | 655.4427 | 0.07169345 | 604.4356 | 0.07154009 | 670.5726
0.07181711 | 655.3891 | 0.07171866 | 604.4213 | 0.07156143 | 670.54
0.07183941 | 655.2997 | 0.07174063 | 604.4267 | 0.07158341 | 670.4684
0.07185944 | 655.2925 | 0.07176196 | 604.4088 | 0.07160411 | 670.4114
0.07188368 | 655.3605 | 0.07178394 | 604.4016 | 0.07162609 | 670.3788
0.07190533 | 655.2907 | 0.0718043 | 604.3855 | 0.07164711 | 670.343
0.07192537 | 655.3533 | 0.07182498 | 604.3712 | 0.07166718 | 670.2941
0.07194637 | 655.423 | 0.07184501 | 604.3409 | 0.07168756 | 670.273
0.07196673 | 655.2854 | 0.0718657 | 604.3301 | 0.07170763 | 670.2567
0.07198677 | 655.3426 | 0.0718867 | 604.3409 | 0.07172897 | 670.2111
0.07200778 | 655.3765 | 0.07190674 | 604.2479 | 0.07174904 | 670.1443
0.07202814 | 655.3569 | 0.07192968 | 604.2265 | 0.07177197 | 670.1068
0.07204849 | 655.3497 | 0.07194972 | 604.1996 | 0.07179331 | 670.0189
0.07207176 | 655.4051 | 0.0719704 | 604.1889 | 0.07181561 | 670.0091
0.07209277 | 655.3354 | 0.07199141 | 604.1496 | 0.07183631 | 669.9489
0.07211345 | 655.2604 | 0.07201306 | 604.18 | 0.07185701 | 669.8886
0.07213349 | 655.3444 | 0.07203407 | 604.2086 | 0.07187835 | 669.7811
0.07215417 | 655.3283 | 0.07205475 | 604.2014 | 0.07189874 | 669.773
0.0721755 | 655.3622 | 0.07207543 | 604.1621 | 0.07191881 | 669.659
0.07219553 | 655.2836 | 0.07209644 | 604.2819 | 0.07193887 | 669.6313
0.07221686 | 655.28 | 0.07211679 | 604.2408 | 0.0719599 | 669.5792
0.07223722 | 655.2657 | 0.07213877 | 604.2086 | 0.07198155 | 669.5987
0.07225887 | 655.2907 | 0.07215881 | 604.2247 | 0.07200162 | 669.5792
0.0722815 | 655.314 | 0.07217884 | 604.1675 | 0.07202169 | 669.5303
0.07230218 | 655.3247 | 0.0721992 | 604.2354 | 0.07204271 | 669.5596
0.07232254 | 655.2085 | 0.07221956 | 604.2068 | 0.07206469 | 669.5596
0.0723429 | 655.1942 | 0.0722396 | 604.2694 | 0.07208698 | 669.5271
0.07236293 | 655.1567 | 0.07226093 | 604.2658 | 0.07210896 | 669.5189
0.07238297 | 655.2335 | 0.07228129 | 604.2533 | 0.07212935 | 669.5336
0.07240527 | 655.1996 | 0.07230164 | 604.3087 | 0.07215228 | 669.488
0.07242886 | 655.2139 | 0.072322 | 604.264 | 0.07217298 | 669.4652
0.07244922 | 655.0423 | 0.07234204 | 604.2872 | 0.07219401 | 669.3903
0.0724699 | 655.1817 | 0.07236272 | 604.3266 | 0.07221407 | 669.3691
0.07248994 | 655.1906 | 0.07238308 | 604.3748 | 0.07223764 | 669.4228
0.07251062 | 655.1799 | 0.07240409 | 604.3194 | 0.07225835 | 669.3544
0.07253162 | 655.2496 | 0.07242445 | 604.3766 | 0.07228096 | 669.3105
0.07255231 | 655.1388 | 0.07244448 | 604.289 | 0.07230103 | 669.3463
0.07257299 | 655.2067 | 0.07246484 | 604.3569 | 0.07232109 | 669.2486
0.07259464 | 655.1674 | 0.07248585 | 604.3552 | 0.07234148 | 669.2746
0.072615 | 655.2389 | 0.07250685 | 604.2658 | 0.07236186 | 669.2421
0.07263568 | 655.2353 | 0.07252818 | 604.2997 | 0.07238575 | 669.2258
0.07265637 | 655.23 | 0.07255113 | 604.3301 | 0.07240582 | 669.1623
0.0726764 | 655.1889 | 0.07257116 | 604.3123 | 0.0724278 | 669.172
0.07269773 | 655.196 | 0.07259217 | 604.3301 | 0.07244818 | 669.1427
0.07272164 | 655.2443 | 0.0726122 | 604.2872 | 0.07247175 | 669.0043
0.07274394 | 655.1763 | 0.07263353 | 604.3283 | 0.07249373 | 668.9033
0.07276721 | 655.2586 | 0.07265616 | 604.3462 | 0.07251443 | 668.8757
0.07278757 | 655.2657 | 0.07267619 | 604.2944 | 0.07253769 | 668.8333
0.0728089 | 655.4016 | 0.07269752 | 604.3873 | 0.07255775 | 668.7568
0.07283023 | 655.2747 | 0.07271853 | 604.3194 | 0.07257814 | 668.76
0.07285188 | 655.2854 | 0.07273953 | 604.3212 | 0.07259948 | 668.7161
0.07287385 | 655.3122 | 0.07276151 | 604.3945 | 0.07261986 | 668.6021
0.07289389 | 655.3515 | 0.07278187 | 604.348 | 0.07264152 | 668.5679
0.07291522 | 655.3229 | 0.07280352 | 604.3123 | 0.07266223 | 668.5776
0.07293849 | 655.3033 | 0.07282355 | 604.2926 | 0.0726842 | 668.519
0.07296079 | 655.314 | 0.07284488 | 604.2997 | 0.07270491 | 668.475
0.07298244 | 655.314 | 0.07286653 | 604.2765 | 0.07272752 | 668.3969
0.07300312 | 655.3497 | 0.07288916 | 604.3373 | 0.07274854 | 668.3936
0.07302477 | 655.305 | 0.07291016 | 604.2997 | 0.07276861 | 668.335
0.07304707 | 655.4445 | 0.07293214 | 604.323 | 0.072789 | 668.2405
0.07306711 | 655.4302 | 0.07295282 | 604.3677 | 0.07281066 | 668.2242
0.07308876 | 655.3962 | 0.07297415 | 604.3051 | 0.07283104 | 668.1477
0.07310879 | 655.4141 | 0.07299451 | 604.3516 | 0.07285397 | 668.1086
0.07312915 | 655.3855 | 0.07301519 | 604.3015 | 0.07287404 | 667.9751
0.07314984 | 655.4641 | 0.07303523 | 604.3748 | 0.07289411 | 667.9474
0.07317117 | 655.4159 | 0.07305526 | 604.3587 | 0.07291481 | 667.9246
0.07319152 | 655.4123 | 0.07307659 | 604.3123 | 0.07293711 | 667.8578
0.07321156 | 655.457 | 0.07309792 | 604.2765 | 0.07295717 | 667.7519
0.07323192 | 655.3783 | 0.07311989 | 604.23 | 0.07297883 | 667.7487
0.07325228 | 655.4963 | 0.07313993 | 604.1925 | 0.07300049 | 667.7243
0.07327425 | 655.4194 | 0.07315997 | 604.146 | 0.07302056 | 667.6868
0.07329655 | 655.4749 | 0.07318065 | 604.1675 | 0.07304126 | 667.6233
0.07332273 | 655.4909 | 0.07320101 | 604.1228 | 0.07306292 | 667.5419
0.07334309 | 655.4802 | 0.07322169 | 604.1103 | 0.07308363 | 667.5142
0.07336474 | 655.4123 | 0.07324334 | 604.155 | 0.07310369 | 667.4311
0.07338478 | 655.3944 | 0.07326435 | 604.1228 | 0.07312726 | 667.3367
0.07340578 | 655.4713 | 0.07328568 | 604.1746 | 0.07314924 | 667.3122
0.07342808 | 655.3962 | 0.07330571 | 604.1728 | 0.07317154 | 667.2145
0.07344876 | 655.3944 | 0.07332575 | 604.1532 | 0.0731916 | 667.1836
0.07347009 | 655.3104 | 0.07334805 | 604.1514 | 0.07321231 | 667.0973
0.07349077 | 655.314 | 0.07336808 | 604.1246 | 0.07323524 | 666.9816
0.07351081 | 655.2979 | 0.07338941 | 604.1156 | 0.07325658 | 666.9523
0.07353214 | 655.2496 | 0.07340945 | 604.1013 | 0.0732792 | 666.8839
0.07355347 | 655.2907 | 0.07343046 | 604.1156 | 0.07330149 | 666.809
0.07357383 | 655.2729 | 0.07345275 | 604.1174 | 0.07332379 | 666.8123
0.07359451 | 655.2693 | 0.07347311 | 604.0656 | 0.07334449 | 666.7015
0.07361519 | 655.3265 | 0.07349315 | 604.0012 | 0.07336551 | 666.612
0.07363555 | 655.28 | 0.07351351 | 604.003 | 0.07338685 | 666.5338
0.07365559 | 655.2657 | 0.07353354 | 604.0209 | 0.07340724 | 666.5484
0.07367562 | 655.2014 | 0.07355423 | 603.9977 | 0.07342762 | 666.4914
0.07369631 | 655.1906 | 0.07357459 | 603.9726 | 0.07344801 | 666.4133
0.0737186 | 655.2032 | 0.07359818 | 604.0191 | 0.07346935 | 666.296
0.07374058 | 655.1817 | 0.07361918 | 603.9851 | 0.07349005 | 666.2618
0.07376062 | 655.1781 | 0.07363987 | 603.9119 | 0.07351012 | 666.1608
0.07378065 | 655.1567 | 0.0736599 | 603.9226 | 0.07353082 | 666.0338
0.07380133 | 655.1013 | 0.07367994 | 603.9279 | 0.07355376 | 665.9475
0.07382331 | 655.1281 | 0.07369997 | 603.8975 | 0.07357669 | 665.9442
0.07384528 | 655.1424 | 0.07372227 | 603.9351 | 0.07359739 | 665.8677
0.07386532 | 655.1817 | 0.0737436 | 603.9708 | 0.07362001 | 665.7391
0.073886 | 655.0459 | 0.07376428 | 603.9011 | 0.07364262 | 665.6462
0.07390701 | 655.0316 | 0.07378432 | 603.9476 | 0.0736646 | 665.5729
0.07392866 | 655.0584 | 0.07380468 | 604.003 | 0.07368626 | 665.3971
0.07394902 | 655.0852 | 0.07382536 | 604.0084 | 0.07370728 | 665.314
0.07396938 | 655.0655 | 0.0738454 | 603.9887 | 0.07372767 | 665.2945
0.07398974 | 655.0834 | 0.07386673 | 604.0835 | 0.07374773 | 665.2375
0.07401042 | 655.0584 | 0.07388806 | 604.0906 | 0.07377226 | 665.1511
0.0740324 | 655.1245 | 0.07390809 | 604.1281 | 0.07379328 | 665.0502
0.07405469 | 655.1048 | 0.07392845 | 604.1192 | 0.07381399 | 664.9639
0.07407635 | 655.2032 | 0.07395301 | 604.1442 | 0.07383405 | 664.8075
0.07409768 | 655.1978 | 0.07397466 | 604.1407 | 0.07385571 | 664.7114
0.07411836 | 655.1638 | 0.07399535 | 604.1889 | 0.0738761 | 664.6365
0.07413839 | 655.2425 | 0.0740157 | 604.1657 | 0.07389616 | 664.5127
0.07415875 | 655.2943 | 0.07403606 | 604.1871 | 0.07391846 | 664.3678
0.07418041 | 655.3104 | 0.07405642 | 604.1389 | 0.07394012 | 664.3027
0.07420141 | 655.3408 | 0.07407646 | 604.1764 | 0.07396019 | 664.1626
0.07422209 | 655.305 | 0.07409747 | 604.1657 | 0.07398089 | 664.047
0.0742431 | 655.339 | 0.0741175 | 604.1961 | 0.07400159 | 664.0144
0.07426572 | 655.3211 | 0.07413883 | 604.2086 | 0.07402166 | 663.9053
0.07428899 | 655.3104 | 0.07415919 | 604.2282 | 0.07404236 | 663.7783
0.07431096 | 655.3658 | 0.0741831 | 604.2408 | 0.07406402 | 663.6236
0.07433165 | 655.3462 | 0.07420346 | 604.264 | 0.07408568 | 663.5356
0.07435168 | 655.3873 | 0.07422382 | 604.2372 | 0.07410862 | 663.3353
0.07437398 | 655.3891 | 0.0742445 | 604.2944 | 0.07412996 | 663.1985
0.07439434 | 655.4337 | 0.07426486 | 604.264 | 0.07415289 | 663.0715
0.07441438 | 655.4534 | 0.07428522 | 604.2122 | 0.07417296 | 662.9151
0.07443603 | 655.4892 | 0.07430784 | 604.2372 | 0.07419334 | 662.679
0.07445606 | 655.4194 | 0.07432917 | 604.2247 | 0.07421404 | 662.5357
0.07447675 | 655.3998 | 0.07435212 | 604.1746 | 0.07423475 | 662.0781
0.07449743 | 655.5106 | 0.07437409 | 604.1746 | 0.07425864 | 661.925
0.07451779 | 655.4069 | 0.07439413 | 604.2068 | 0.07427902 | 661.6595
0.07454009 | 655.4409 | 0.07441449 | 604.1657 | 0.07429909 | 661.3224
0.07456012 | 655.3033 | 0.07443679 | 604.1782 | 0.07432202 | 661.0472
0.07458145 | 655.3336 | 0.07445747 | 604.1585 | 0.07434368 | 660.7345
0.07460213 | 655.3712 | 0.0744788 | 604.0745 | 0.07436661 | 660.2752
0.07462217 | 655.3962 | 0.07449883 | 604.1031 | 0.07438764 | 659.873
0.07464253 | 655.3694 | 0.07451952 | 604.1156 | 0.07441025 | 659.3128
0.07466547 | 655.4391 | 0.07454117 | 604.0727 | 0.07443191 | 658.9838
0.07468583 | 655.3372 | 0.0745625 | 604.1317 | 0.07445453 | 658.4171
0.07471039 | 655.3479 | 0.07458318 | 604.1353 | 0.07447587 | 657.8976
0.07473205 | 655.4445 | 0.07460386 | 604.0888 | 0.07449753 | 657.2917
0.07475305 | 655.4034 | 0.0746239 | 604.1067 | 0.07452428 | 656.8374
0.07477373 | 655.3551 | 0.0746449 | 604.0477 | 0.0745469 | 656.2364
0.07479636 | 655.2925 | 0.07466559 | 604.0531 | 0.07456824 | 655.4221
0.07481768 | 655.2997 | 0.07468562 | 604.0852 | 0.07459085 | 654.8961
0.07483966 | 655.289 | 0.07470598 | 604.0692 | 0.07461283 | 654.3164
0.07486099 | 655.3104 | 0.07472763 | 604.0638 | 0.07463353 | 653.0445
0.07488167 | 655.2764 | 0.07474864 | 604.0334 | 0.07465519 | 652.2009
0.07490397 | 655.3122 | 0.074769 | 604.0012 | 0.07468004 | 651.2074
0.07492627 | 655.2657 | 0.0747913 | 604.0745 | 0.07470265 | 650.1212
0.07494663 | 655.3408 | 0.07481133 | 604.0781 | 0.07472367 | 649.3346
0.07496666 | 655.3122 | 0.07483525 | 604.037 | 0.07474533 | 648.4601
0.07498831 | 655.3068 | 0.07485981 | 604.0531 | 0.0747705 | 647.4829
0.07500932 | 655.2961 | 0.07487984 | 603.9869 | 0.0747947 | 645.8528
0.07503162 | 655.2353 | 0.07490247 | 603.9923 | 0.07481636 | 643.8545
0.07505295 | 655.1871 | 0.07492541 | 603.9977 | 0.07484248 | 637.5162
0.07507363 | 655.1924 | 0.07494739 | 603.9887 | 0.07486509 | 631.6745
0.07509496 | 655.1906 | 0.07496807 | 603.9565 | 0.07489886 | 623.4634
0.07511596 | 655.2157 | 0.07499069 | 603.8672 | 0.07492179 | 618.3709
0.07513794 | 655.1013 | 0.07501202 | 603.8243 | 0.07495078 | 612.5895
0.0751583 | 655.1531 | 0.07503529 | 603.826 | 0.07498868 | 606.1176
0.07517963 | 655.1263 | 0.07505629 | 603.8064 | 0.07503518 | 598.9373
0.07520063 | 655.1781 | 0.07507827 | 603.8225 | 0.07509092 | 591.0665
0.07522293 | 655.1531 | 0.0750983 | 603.8546
0.07524329 | 655.1906 | 0.07511866 | 603.8439
0.07526656 | 655.1513 | 0.07513967 | 603.8582
0.07528821 | 655.1603 | 0.07516035 | 603.9154
0.07530857 | 655.1388 | 0.07518039 | 603.8529
0.07532861 | 655.1513 | 0.07520075 | 603.8958
0.07534864 | 655.1728 | 0.07522207 | 603.9083
0.07537288 | 655.1656 | 0.0752434 | 603.8761
0.07539388 | 655.2729 | 0.07526441 | 603.9029
0.07541489 | 655.171 | 0.075288 | 603.9065
0.07543557 | 655.1477 | 0.07530933 | 603.9315
0.07545626 | 655.23 | 0.07533066 | 603.9422
0.07547629 | 655.2461 | 0.07535328 | 603.8958
0.0754973 | 655.2604 | 0.0753759 | 603.9172
0.0755183 | 655.314 | 0.07539691 | 603.944
0.07553899 | 655.2192 | 0.07541727 | 603.9208
0.07555902 | 655.2854 | 0.07543795 | 603.9673
0.0755797 | 655.2264 | 0.0754596 | 603.9851
0.07560103 | 655.2478 | 0.07547964 | 603.9279
0.07562172 | 655.2764 | 0.0755 | 603.9744
0.07564304 | 655.2318 | 0.07552197 | 603.9565
0.07566437 | 655.2657 | 0.07554395 | 603.9136
0.07568538 | 655.3104 | 0.07556495 | 603.9351
0.07570541 | 655.1853 | 0.07558596 | 603.944
0.07572707 | 655.3372 | 0.07560858 | 603.9315
0.0757471 | 655.3265 | 0.07562926 | 603.9119
0.07576746 | 655.3211 | 0.07565156 | 603.8975
0.0757875 | 655.3855 | 0.0756716 | 603.9315
0.0758098 | 655.339 | 0.07569325 | 603.9136
0.07583016 | 655.3551 | 0.07571458 | 603.9959
0.07585245 | 655.3336 | 0.07573461 | 603.953
0.07587281 | 655.2335 | 0.07575497 | 603.978
0.07589576 | 655.305 | 0.07577598 | 604.0066
0.07591612 | 655.2371 | 0.07579957 | 603.9834
0.07593615 | 655.2425 | 0.07582154 | 604.012
0.07595748 | 655.2443 | 0.07584416 | 603.919
0.07597881 | 655.162 | 0.07586711 | 603.9136
0.07599885 | 655.2246 | 0.07588876 | 603.9011
0.07601888 | 655.2621 | 0.07591138 | 603.8886
0.07604086 | 655.314 | 0.075934 | 603.9136
0.07606186 | 655.2854 | 0.07595598 | 603.8475
0.07608287 | 655.2657 | 0.07597602 | 603.9029
0.07610388 | 655.2586 | 0.07599605 | 603.9262
0.0761252 | 655.28 | 0.07601706 | 603.8958
0.07614653 | 655.171 | 0.07603709 | 603.8815
0.07616689 | 655.2014 | 0.07605778 | 603.9512
0.07618757 | 655.2192 | 0.0760804 | 603.8815
0.07621084 | 655.2478 | 0.07610205 | 603.8618
0.0762312 | 655.137 | 0.0761237 | 603.8868
0.07625188 | 655.1728 | 0.07614697 | 603.8958
0.07627224 | 655.1799 | 0.07616733 | 603.8207
0.07629325 | 655.1495 | 0.07619124 | 603.8189
0.07631426 | 655.2049 | 0.07621257 | 603.8421
0.07633688 | 655.2335 | 0.07623358 | 603.81
0.07635917 | 655.112 | 0.07625361 | 603.7635
0.07638115 | 655.1299 | 0.07627365 | 603.7653
0.07640313 | 655.0995 | 0.07629562 | 603.7671
0.07642413 | 655.0387 | 0.07631695 | 603.81
0.07644481 | 655.087 | 0.07633764 | 603.7939
0.07646614 | 655.0047 | 0.07635864 | 603.7778
0.07648618 | 655.0351 | 0.07637932 | 603.751
0.07650686 | 655.0369 | 0.07640195 | 603.7885
0.07652722 | 654.9708 | 0.0764223 | 603.7349
0.07654758 | 655.0155 | 0.07644299 | 603.7385
0.07656858 | 655.0441 | 0.07646625 | 603.7224
0.07659088 | 655.0262 | 0.07648726 | 603.692
0.07661221 | 654.9815 | 0.07650762 | 603.6634
0.07663419 | 655.028 | 0.07652959 | 603.6312
0.07665842 | 655.0512 | 0.07654963 | 603.6169
0.07667975 | 654.9583 | 0.07656999 | 603.5919
0.07670076 | 655.0047 | 0.07659197 | 603.5508
0.07672079 | 655.0119 | 0.07661297 | 603.6133
0.07674309 | 655.0262 | 0.07663527 | 603.6223
0.07676507 | 654.9815 | 0.07665531 | 603.6062
0.07678834 | 655.019 | 0.07667599 | 603.5722
0.07680837 | 655.0637 | 0.07669732 | 603.6419
0.07683002 | 655.1495 | 0.07671929 | 603.6312
0.07685071 | 655.1871 | 0.07674062 | 603.5972
0.07687171 | 655.1585 | 0.07676357 | 603.5686
0.07689304 | 655.2443 | 0.07678522 | 603.5829
0.07691696 | 655.2139 | 0.07680687 | 603.5454
0.07693861 | 655.196 | 0.07682852 | 603.5579
0.07695864 | 655.1889 | 0.07684985 | 603.599
0.07698062 | 655.137 | 0.07687344 | 603.5722
0.07700421 | 655.2192 | 0.0768938 | 603.6098
0.07702877 | 655.221 | 0.07691578 | 603.6455
0.07704913 | 655.2192 | 0.07693581 | 603.6813
0.0770711 | 655.2371 | 0.07695617 | 603.6848
0.07709114 | 655.3015 | 0.07697685 | 603.7259
0.07711182 | 655.2568 | 0.07699754 | 603.7563
0.07713218 | 655.289 | 0.07701757 | 603.7563
0.07715222 | 655.2639 | 0.07703825 | 603.7438
0.07717355 | 655.2729 | 0.07706152 | 603.7635
0.0771952 | 655.339 | 0.0770822 | 603.7402
0.07721685 | 655.1763 | 0.07710224 | 603.7581
0.07723947 | 655.2175 | 0.07712454 | 603.7885
0.07726112 | 655.1549 | 0.0771449 | 603.7581
0.07728181 | 655.1567 | 0.07716526 | 603.7474
0.07730281 | 655.2246 | 0.07718659 | 603.7438
0.07732414 | 655.1638 | 0.07720695 | 603.751
0.07734515 | 655.2264 | 0.07723215 | 603.7706
0.07736712 | 655.2175 | 0.07725219 | 603.7903
0.07738716 | 655.2425 | 0.07727352 | 603.7921
0.07740816 | 655.2711 | 0.07729388 | 603.7599
0.07743046 | 655.2604 | 0.07731521 | 603.7867
0.07745082 | 655.3015 | 0.07733653 | 603.7081
0.07747312 | 655.2407 | 0.07735754 | 603.7081
0.0774951 | 655.2461 | 0.07737822 | 603.7331
0.07751772 | 655.2764 | 0.07740052 | 603.6598
0.07753905 | 655.1245 | 0.07742056 | 603.6956
0.07755973 | 655.1674 | 0.07744189 | 603.6687
0.07758106 | 655.1996 | 0.07746257 | 603.6795
0.07760142 | 655.1209 | 0.07748357 | 603.6759
0.07762274 | 655.1746 | 0.07750523 | 603.6634
0.07764407 | 655.1495 | 0.07752559 | 603.6795
0.07766637 | 655.0834 | 0.07754756 | 603.6813
0.0776877 | 655.1603 | 0.0775676 | 603.7099
0.07770774 | 655.1334 | 0.07759119 | 603.7188
0.07772939 | 655.1352 | 0.07761252 | 603.7045
0.07775072 | 655.087 | 0.07763481 | 603.7295
0.07777237 | 654.994 | 0.07765485 | 603.717
0.07779241 | 655.0441 | 0.07767489 | 603.717
0.07781341 | 655.0208 | 0.07769589 | 603.6366
0.07783345 | 654.9779 | 0.07771722 | 603.6705
0.07785607 | 654.9565 | 0.07774017 | 603.6527
0.07787611 | 654.944 | 0.07776214 | 603.6187
0.07789743 | 654.9636 | 0.0777825 | 603.6008
0.07791973 | 654.9046 | 0.07780706 | 603.5722
0.07794041 | 654.9279 | 0.07782936 | 603.6026
0.07796142 | 654.8153 | 0.07785004 | 603.5722
0.07798146 | 654.8921 | 0.0778704 | 603.5383
0.07800182 | 654.9064 | 0.07789108 | 603.5597
0.07802314 | 654.8743 | 0.07791306 | 603.5347
0.07804383 | 654.885 | 0.07793536 | 603.5454
0.07806483 | 654.9154 | 0.07795539 | 603.5347
0.07808519 | 654.8886 | 0.07797769 | 603.4882
0.07810523 | 654.9207 | 0.0779987 | 603.4811
0.07812623 | 654.9583 | 0.07801938 | 603.4346
0.07814724 | 654.9029 | 0.07804006 | 603.4328
0.07816728 | 655.0012 | 0.07806301 | 603.4239
0.07818893 | 654.9493 | 0.07808434 | 603.3756
0.07820993 | 654.9565 | 0.07810469 | 603.3238
0.07822997 | 655.0387 | 0.07812796 | 603.3041
0.07825162 | 655.053 | 0.07814929 | 603.3023
0.07827327 | 655.078 | 0.07817062 | 603.3202
0.07829396 | 655.0941 | 0.07819324 | 603.3363
0.07831625 | 654.9726 | 0.07821651 | 603.2791
0.07833629 | 655.0137 | 0.07823913 | 603.2952
0.07835956 | 655.0566 | 0.07826014 | 603.238
0.07837959 | 655.1031 | 0.07828147 | 603.322
0.07840125 | 655.1567 | 0.07830312 | 603.3041
0.07842419 | 655.1638 | 0.07832412 | 603.2987
0.07844455 | 655.0888 | 0.07834771 | 603.3434
0.07846459 | 655.1728 | 0.07836872 | 603.313
0.07848688 | 655.1567 | 0.07838876 | 603.3148
0.07850692 | 655.2032 | 0.07841105 | 603.3649
0.07853051 | 655.2443 | 0.07843206 | 603.3863
0.07855119 | 655.2997 | 0.0784521 | 603.3398
0.07857188 | 655.1674 | 0.07847213 | 603.4221
0.07859191 | 655.1906 | 0.07849249 | 603.4614
0.0786126 | 655.2157 | 0.07851253 | 603.3953
0.07863457 | 655.1781 | 0.07853547 | 603.4364
0.07865493 | 655.1728 | 0.07855712 | 603.4989
0.07867497 | 655.1763 | 0.07857716 | 603.4542
0.07869791 | 655.162 | 0.0785972 | 603.465
0.07871795 | 655.1138 | 0.07862111 | 603.4382
0.0787396 | 655.1066 | 0.07864212 | 603.4399
0.07876125 | 655.0816 | 0.07866377 | 603.3845
0.07878129 | 655.1317 | 0.0786838 | 603.3559
0.07880197 | 655.0673 | 0.07870546 | 603.3595
0.07882394 | 655.0405 | 0.07872549 | 603.4006
0.07884495 | 654.9958 | 0.07874682 | 603.3541
0.07886499 | 655.0083 | 0.07876815 | 603.4256
0.07888502 | 654.9672 | 0.07878916 | 603.4024
0.07890635 | 654.969 | 0.07881145 | 603.4382
0.07892703 | 655.0548 | 0.07883181 | 603.4346
0.07894707 | 654.9475 | 0.07885185 | 603.4632
0.07897001 | 654.9815 | 0.07887189 | 603.4954
0.07899134 | 654.9672 | 0.07889224 | 603.4936
0.07901332 | 654.9458 | 0.07891228 | 603.5043
0.07903335 | 655.0012 | 0.07893232 | 603.4471
0.07905339 | 654.9207 | 0.07895365 | 603.4507
0.07907601 | 654.9779 | 0.07897594 | 603.4739
0.07909669 | 654.9994 | 0.07899921 | 603.4811
0.0791177 | 654.9833 | 0.07902022 | 603.4382
0.07913968 | 654.885 | 0.07904025 | 603.4596
0.0791623 | 654.9172 | 0.07906094 | 603.4078
0.07918427 | 654.9064 | 0.07908323 | 603.3881
0.07920754 | 654.8528 | 0.07910359 | 603.4525
0.0792279 | 654.885 | 0.07912589 | 603.4203
0.07924923 | 654.792 | 0.07914657 | 603.3702
0.07926991 | 654.8045 | 0.07916984 | 603.3381
0.07929092 | 654.8832 | 0.07919214 | 603.4274
0.07931289 | 654.8063 | 0.07921508 | 603.3792
0.07933357 | 654.8474 | 0.07923771 | 603.3488
0.07935426 | 654.7384 | 0.0792613 | 603.322
0.07937623 | 654.8188 | 0.07928198 | 603.2934
0.07939756 | 654.8117 | 0.07930234 | 603.2058
0.07941857 | 654.8045 | 0.07932302 | 603.2701
0.07943892 | 654.8421 | 0.07934306 | 603.2219
0.07946316 | 654.8242 | 0.07936342 | 603.2165
0.07948546 | 654.8492 | 0.07938442 | 603.1915
0.07950679 | 654.8903 | 0.07940446 | 603.1915
0.07952844 | 654.8457 | 0.07942514 | 603.204
0.07954848 | 654.9082 | 0.07944906 | 603.2344
0.07956916 | 654.9189 | 0.07947103 | 603.2165
0.07959178 | 654.9672 | 0.07949462 | 603.2415
0.07961246 | 654.9207 | 0.07951757 | 603.2094
0.07963476 | 654.9493 | 0.0795376 | 603.1915
0.07965577 | 654.9654 | 0.07955861 | 603.1933
0.07967904 | 654.9726 | 0.07957897 | 603.1307
0.07970101 | 654.9368 | 0.07959965 | 603.1021
0.07972234 | 654.9565 | 0.07962001 | 603.0896
0.07974367 | 654.9422 | 0.07964005 | 603.0217
0.07976403 | 654.8886 | 0.07966267 | 603.0181
0.07978568 | 654.9315 | 0.07968464 | 603.0145
0.07980572 | 654.9082 | 0.07970468 | 603.027
0.07982672 | 654.9136 | 0.07972504 | 602.977
0.07984837 | 654.9851 | 0.07974734 | 603.0556
0.07986873 | 654.994 | 0.07976834 | 603.0753
0.07988974 | 654.9207 | 0.07979161 | 602.9859
0.07991204 | 654.9315 | 0.07981197 | 603.0145
0.0799324 | 654.9618 | 0.07983265 | 602.9412
0.07995469 | 654.9583 | 0.07985398 | 602.9823
0.07997732 | 655.0262 | 0.07987434 | 603.002
0.07999864 | 654.8868 | 0.07989502 | 602.9805
0.08002256 | 654.9279 | 0.0799157 | 602.9895
0.08004324 | 654.8832 | 0.07993639 | 602.9609
0.08006651 | 654.8868 | 0.07995771 | 602.9376
0.0800901 | 654.9154 | 0.07997937 | 603.0163
0.0801111 | 654.876 | 0.08000102 | 602.9716
0.08013308 | 654.935 | 0.08002106 | 603.0217
0.08015376 | 654.9118 | 0.08004141 | 603.0234
0.08017509 | 654.8778 | 0.08006242 | 603.0735
0.08019771 | 654.944 | 0.0800831 | 603.0932
0.08022001 | 654.9064 | 0.08010378 | 603.0789
0.08024231 | 654.9082 | 0.08012705 | 603.0789
0.08026364 | 654.8331 | 0.08014774 | 603.095
0.08028626 | 654.86 | 0.08017133 | 603.1682
0.08030759 | 654.8868 | 0.08019427 | 603.1736
0.08032989 | 654.7956 | 0.08021528 | 603.1361
0.08035186 | 654.8242 | 0.08023628 | 603.1504
0.08037287 | 654.8403 | 0.08025696 | 603.1361
0.08039452 | 654.7598 | 0.08027991 | 603.1575
0.0804152 | 654.8832 | 0.08030124 | 603.1933
0.08043847 | 654.6919 | 0.08032386 | 603.1432
0.08046077 | 654.7831 | 0.08034454 | 603.1486
0.08048145 | 654.7813 | 0.08036684 | 603.1718
0.08050149 | 654.7598 | 0.08038882 | 603.1522
0.08052249 | 654.7241 | 0.08040885 | 603.1164
0.08054317 | 654.7366 | 0.08042921 | 603.12
0.0805645 | 654.5686 | 0.08045248 | 603.1057
0.08058648 | 654.6365 | 0.08047251 | 603.0771
0.08060684 | 654.6061 | 0.08049384 | 602.9734
0.08062817 | 654.59 | 0.08051485 | 603.0413
0.08064885 | 654.6776 | 0.08053489 | 602.9609
0.08066953 | 654.5793 | 0.08055718 | 602.9734
0.08068957 | 654.6258 | 0.08057787 | 602.9484
0.08071316 | 654.6025 | 0.08059887 | 602.9645
0.08073513 | 654.6294 | 0.08061923 | 602.9448
0.08075679 | 654.6723 | 0.08064185 | 602.9341
0.08077779 | 654.6151 | 0.08066221 | 602.968
0.08079815 | 654.6544 | 0.08068419 | 602.9198
0.08081948 | 654.6329 | 0.08070422 | 602.9716
0.08084016 | 654.5865 | 0.08072555 | 603.0288
0.08086408 | 654.6633 | 0.08074591 | 602.9734
0.08088541 | 654.649 | 0.08076659 | 602.9502
0.08090576 | 654.6079 | 0.0807876 | 602.9591
0.08092742 | 654.6758 | 0.0808086 | 602.8787
0.08095101 | 654.6901 | 0.08082896 | 602.9055
0.08097169 | 654.5829 | 0.08084997 | 602.9073
0.08099463 | 654.7277 | 0.08087001 | 602.8983
0.08101499 | 654.733 | 0.08089295 | 602.8661
0.08103535 | 654.6848 | 0.08091493 | 602.8411
0.08105797 | 654.7187 | 0.08093625 | 602.834
0.0810793 | 654.7044 | 0.08095661 | 602.8411
0.08110192 | 654.683 | 0.08097794 | 602.8608
0.08112293 | 654.6919 | 0.08099863 | 602.8125
0.08114394 | 654.7545 | 0.08101963 | 602.8358
0.08116397 | 654.7545 | 0.08103967 | 602.8089
0.08118465 | 654.7473 | 0.08106293 | 602.7321
0.08120598 | 654.7205 | 0.08108556 | 602.8232
0.08122893 | 654.7491 | 0.08110592 | 602.7446
0.08124929 | 654.8689 | 0.08112757 | 602.7231
0.08126997 | 654.7688 | 0.0811476 | 602.6963
0.08129162 | 654.8206 | 0.08116958 | 602.6802
0.0813123 | 654.8385 | 0.08118961 | 602.6463
0.08133266 | 654.8635 | 0.08120965 | 602.6659
0.08135367 | 654.8331 | 0.08123163 | 602.6445
0.08137597 | 654.8725 | 0.08125166 | 602.6141
0.0813973 | 654.8457 | 0.08127331 | 602.6606
0.08141895 | 654.792 | 0.08129497 | 602.6642
0.08144028 | 654.8653 | 0.08131597 | 602.6713
0.08146258 | 654.8725 | 0.08133924 | 602.6999
0.0814839 | 654.9315 | 0.08136186 | 602.6606
0.08150459 | 654.8188 | 0.0813819 | 602.6356
0.08152527 | 654.8457 | 0.0814029 | 602.6284
0.08154531 | 654.801 | 0.08142552 | 602.6642
0.08156631 | 654.8045 | 0.08145008 | 602.6391
0.08158699 | 654.8296 | 0.08147174 | 602.6981
0.08160832 | 654.7634 | 0.08149274 | 602.6409
0.08162868 | 654.8224 | 0.08151278 | 602.6105
0.08164904 | 654.7992 | 0.08153281 | 602.6338
0.08166908 | 654.6812 | 0.08155414 | 602.6838
0.08168944 | 654.6991 | 0.08157483 | 602.6087
0.08171238 | 654.6508 | 0.08159519 | 602.6481
0.08173306 | 654.6776 | 0.08161587 | 602.6731
0.08175375 | 654.6401 | 0.08163849 | 602.7178
0.08177604 | 654.6866 | 0.08165885 | 602.6534
0.08179705 | 654.5704 | 0.08167921 | 602.6892
0.08181709 | 654.5972 | 0.08170054 | 602.6356
0.08183712 | 654.6687 | 0.0817238 | 602.6874
0.0818578 | 654.6133 | 0.08174449 | 602.6463
0.08187978 | 654.6276 | 0.08176808 | 602.5998
0.08190046 | 654.6991 | 0.08178973 | 602.6409
0.08192211 | 654.5525 | 0.08181106 | 602.6534
0.08194215 | 654.5561 | 0.08183206 | 602.6445
0.08196251 | 654.5418 | 0.08185436 | 602.6552
0.08198448 | 654.4899 | 0.0818744 | 602.6624
0.08200452 | 654.5275 | 0.08189605 | 602.6481
0.08202456 | 654.456 | 0.08191996 | 602.6338
0.08204556 | 654.4292 | 0.08194032 | 602.691
0.08206786 | 654.4041 | 0.08196262 | 602.6802
0.08208854 | 654.3773 | 0.08198524 | 602.7374
0.08210858 | 654.3863 | 0.08200528 | 602.7357
0.08213152 | 654.4756 | 0.08202693 | 602.7374
0.08215285 | 654.3326 | 0.08204761 | 602.7231
0.08217321 | 654.2933 | 0.08206927 | 602.6945
0.08219583 | 654.3022 | 0.08209221 | 602.6981
0.08221619 | 654.313 | 0.08211289 | 602.6838
0.08223817 | 654.3112 | 0.08213358 | 602.6588
0.08226144 | 654.3291 | 0.08215361 | 602.6177
0.08228309 | 654.3362 | 0.08217397 | 602.6659
0.08230312 | 654.3612 | 0.08219401 | 602.6266
0.08232381 | 654.4131 | 0.08221631 | 602.6677
0.08234578 | 654.3773 | 0.08223634 | 602.657
0.08236679 | 654.3934 | 0.08226058 | 602.6838
0.08238812 | 654.4613 | 0.08228417 | 602.6624
0.0824088 | 654.4881 | 0.08230679 | 602.6445
0.08242883 | 654.4524 | 0.08232812 | 602.6177
0.08244887 | 654.4935 | 0.08234977 | 602.548
0.0824702 | 654.4846 | 0.08236981 | 602.5104
0.08249153 | 654.4685 | 0.08238984 | 602.48
0.08251189 | 654.6025 | 0.08241053 | 602.4657
0.08253354 | 654.4756 | 0.08243283 | 602.5158
0.08255616 | 654.5704 | 0.08245351 | 602.4729
0.0825762 | 654.5793 | 0.08247451 | 602.4568
0.08259785 | 654.515 | 0.08249584 | 602.4818
0.08261918 | 654.6615 | 0.0825162 | 602.4121
0.08263921 | 654.54 | 0.08253624 | 602.4461
0.0826599 | 654.6204 | 0.08255692 | 602.4586
0.08268123 | 654.6347 | 0.08257793 | 602.3996
0.08270158 | 654.6401 | 0.08260087 | 602.4532
0.08272356 | 654.6276 | 0.08262155 | 602.3889
0.08274392 | 654.683 | 0.08264514 | 602.3513
0.08276396 | 654.6025 | 0.08266777 | 602.3174
0.08278399 | 654.5829 | 0.08269071 | 602.3603
0.08280435 | 654.6276 | 0.08271172 | 602.253
0.082826 | 654.5918 | 0.08273208 | 602.2781
0.08284604 | 654.5811 | 0.08275405 | 602.2012
0.08286737 | 654.6061 | 0.08277473 | 602.2405
0.08288934 | 654.5275 | 0.08279671 | 602.1797
0.08291196 | 654.5686 | 0.08281965 | 602.1958
0.08293523 | 654.5203 | 0.08284066 | 602.1636
0.08295559 | 654.5668 | 0.08286328 | 602.1476
0.08297724 | 654.5793 | 0.08288655 | 602.1476
0.08299793 | 654.5489 | 0.08290691 | 602.1136
0.0830199 | 654.4435 | 0.08292888 | 602.1493
0.08303994 | 654.5793 | 0.0829515 | 602.0546
0.0830603 | 654.5275 | 0.0829738 | 602.0671
0.08308098 | 654.5024 | 0.08299578 | 602.0278
0.08310198 | 654.5239 | 0.08301646 | 602.0635
0.08312267 | 654.5489 | 0.08303843 | 602.0582
0.08314432 | 654.4399 | 0.08305976 | 602.0332
0.08316694 | 654.4667 | 0.08308012 | 602.0975
0.0831873 | 654.4667 | 0.08310048 | 602.0796
0.0832096 | 654.4309 | 0.08312149 | 602.1154
0.08322996 | 654.4149 | 0.08314443 | 602.0778
0.08325096 | 654.3594 | 0.08316608 | 602.1797
0.08327262 | 654.3773 | 0.08318612 | 602.1565
0.08329524 | 654.422 | 0.08320616 | 602.1922
0.08331753 | 654.4113 | 0.08322684 | 602.2298
0.08333919 | 654.3326 | 0.08324817 | 602.1922
0.08336019 | 654.3183 | 0.0832682 | 602.262
0.08338249 | 654.3076 | 0.08328824 | 602.2387
0.08340608 | 654.2433 | 0.0833086 | 602.2834
0.08342676 | 654.2343 | 0.08332864 | 602.2459
0.08344777 | 654.2325 | 0.08334899 | 602.2423
0.08346781 | 654.2004 | 0.08336935 | 602.2548
0.08348913 | 654.1843 | 0.08338971 | 602.2852
0.08350917 | 654.1878 | 0.08341298 | 602.2584
0.08353115 | 654.1986 | 0.08343366 | 602.2709
0.0835528 | 654.161 | 0.08345693 | 602.2798
0.0835751 | 654.1163 | 0.08347697 | 602.2441
0.08359513 | 654.2111 | 0.08349797 | 602.2816
0.08361549 | 654.1217 | 0.08351866 | 602.2208
0.0836365 | 654.1217 | 0.08353998 | 602.253
0.0836588 | 654.1646 | 0.08356067 | 602.2673
0.08367883 | 654.1807 | 0.08358329 | 602.2441
0.08369887 | 654.2218 | 0.08360591 | 602.169
0.08372117 | 654.1163 | 0.08362659 | 602.2012
0.08374443 | 654.1664 | 0.08364727 | 602.1619
0.08376447 | 654.1986 | 0.0836686 | 602.1762
0.08378483 | 654.1914 | 0.08368896 | 602.1726
0.08380519 | 654.2951 | 0.08371126 | 602.1261
0.08382684 | 654.2164 | 0.08373259 | 602.1172
0.08384752 | 654.2933 | 0.08375263 | 602.0993
0.08386788 | 654.2486 | 0.08377525 | 602.1297
0.08388857 | 654.2897 | 0.0837969 | 602.1279
0.0839086 | 654.3112 | 0.08382275 | 602.1619
0.08392961 | 654.3523 | 0.08384408 | 602.135
0.08395094 | 654.2325 | 0.08386509 | 602.1136
0.08397323 | 654.2576 | 0.08388577 | 602.0582
0.08399327 | 654.2665 | 0.08390581 | 602.0528
0.08401428 | 654.229 | 0.08392616 | 602.0314
0.08403464 | 654.2182 | 0.08394652 | 602.0206
0.08405499 | 654.2987 | 0.08396656 | 602.0028
0.08407665 | 654.2182 | 0.08398724 | 601.9974
0.08409668 | 654.2558 | 0.0840076 | 602.0063
0.08412092 | 654.2647 | 0.08402764 | 601.9581
0.08414419 | 654.3022 | 0.08404832 | 601.9599
0.08416422 | 654.3916 | 0.084069 | 601.9617
0.08418426 | 654.3577 | 0.08409098 | 601.908
0.08420494 | 654.3898 | 0.08411198 | 601.883
0.08422789 | 654.3648 | 0.08413267 | 601.9277
0.08424792 | 654.3326 | 0.084154 | 601.8866
0.08426893 | 654.3344 | 0.08417468 | 601.9009
0.08428929 | 654.3273 | 0.08419665 | 601.8866
0.08431094 | 654.2754 | 0.08421701 | 601.8437
0.08433292 | 654.2593 | 0.08423834 | 601.8812
0.08435327 | 654.2504 | 0.08425902 | 601.8151
0.08437396 | 654.2164 | 0.08427971 | 601.7525
0.08439529 | 654.2254 | 0.08429974 | 601.6935
0.08441629 | 654.2021 | 0.08432172 | 601.7346
0.08443762 | 654.1932 | 0.08434337 | 601.6703
0.08445863 | 654.2075 | 0.08436341 | 601.6739
0.08447931 | 654.22 | 0.08438473 | 601.6578
0.08450225 | 654.2111 | 0.08440509 | 601.6631
0.08452261 | 654.2075 | 0.08442578 | 601.6703
0.08454588 | 654.2254 | 0.08444904 | 601.6953
0.08456656 | 654.0717 | 0.08446973 | 601.6345
0.08458789 | 654.0752 | 0.08449267 | 601.6524
0.0846089 | 654.0717 | 0.08451303 | 601.7043
0.0846299 | 654.0967 | 0.08453339 | 601.6471
0.08465026 | 654.0985 | 0.08455343 | 601.6435
0.08467159 | 654.0913 | 0.08457475 | 601.6328
0.08469292 | 653.9823 | 0.08459931 | 601.6614
0.08471554 | 654.0145 | 0.08462097 | 601.6399
0.08473719 | 654.0484 | 0.08464133 | 601.6488
0.08476078 | 654.0431 | 0.08466298 | 601.6488
0.08478308 | 654.1503 | 0.08468366 | 601.6185
0.08480312 | 653.9787 | 0.08470499 | 601.7007
0.08482348 | 654.0413 | 0.08472793 | 601.6864
0.08484481 | 653.9858 | 0.08474797 | 601.6506
0.08486743 | 653.9894 | 0.0847693 | 601.6471
0.08488746 | 653.968 | 0.0847903 | 601.6631
0.08490912 | 653.9447 | 0.08481099 | 601.6703
0.08493077 | 653.9 | 0.08483167 | 601.6882
0.08495242 | 653.8983 | 0.084853 | 601.6774
0.08497246 | 653.8714 | 0.08487368 | 601.6667
0.08499669 | 653.9269 | 0.08489533 | 601.681
0.08501673 | 653.8947 | 0.08491795 | 601.6578
0.08503935 | 653.9608 | 0.08493993 | 601.6578
0.08505971 | 653.8911 | 0.08496287 | 601.6721
0.08508136 | 653.875 | 0.08498453 | 601.6113
0.08510334 | 653.85 | 0.08500456 | 601.5863
0.08512337 | 653.7874 | 0.08502718 | 601.6095
0.08514406 | 653.8125 | 0.08504722 | 601.6185
0.08516603 | 653.8214 | 0.08506758 | 601.6435
0.08518671 | 653.8357 | 0.08509085 | 601.681
0.08520707 | 653.7713 | 0.08511153 | 601.6363
0.08523002 | 653.816 | 0.08513286 | 601.6685
0.08525038 | 653.8393 | 0.08515289 | 601.6363
0.08527041 | 653.7481 | 0.08517422 | 601.5702
0.0852911 | 653.8947 | 0.08519458 | 601.6095
0.08531275 | 653.8017 | 0.08521623 | 601.6381
0.08533343 | 653.9018 | 0.08523627 | 601.6185
0.08535508 | 653.9018 | 0.08525695 | 601.513
0.08537544 | 653.9286 | 0.08527731 | 601.5237
0.08539612 | 653.9269 | 0.08529896 | 601.4844
0.08541745 | 653.9483 | 0.08532126 | 601.5362
0.08543846 | 653.9751 | 0.08534421 | 601.513
0.08545979 | 653.9733 | 0.08536457 | 601.5255
0.08548015 | 653.9233 | 0.08538493 | 601.5291
0.08550115 | 653.9555 | 0.08540496 | 601.5237
0.08552151 | 653.9447 | 0.08542564 | 601.4165
0.08554284 | 653.8893 | 0.08544762 | 601.4701
0.08556578 | 653.9662 | 0.08546895 | 601.5148
0.08558582 | 653.9501 | 0.0854906 | 601.4379
0.0856065 | 653.9912 | 0.08551193 | 601.4236
0.08563042 | 653.9894 | 0.08553455 | 601.3986
0.08565369 | 653.993 | 0.08555459 | 601.3807
0.08567469 | 653.9715 | 0.08557495 | 601.3557
0.0856957 | 653.9912 | 0.08559595 | 601.3003
0.08571573 | 653.9072 | 0.08562051 | 601.2949
0.08573577 | 653.8947 | 0.08564119 | 601.2717
0.08575645 | 653.8822 | 0.08566252 | 601.2341
0.08577681 | 653.9412 | 0.08568385 | 601.193
0.08579846 | 653.8768 | 0.08570421 | 601.1966
0.08581947 | 653.8983 | 0.08572716 | 601.2538
0.08583983 | 653.8929 | 0.08574719 | 601.2788
0.08586051 | 653.8446 | 0.08576852 | 601.2538
0.08588119 | 653.9179 | 0.08578985 | 601.2288
0.08590123 | 653.9197 | 0.08581021 | 601.1984
0.08592288 | 653.8768 | 0.08583186 | 601.2073
0.08594324 | 653.9215 | 0.08585481 | 601.1269
0.08596489 | 653.875 | 0.08587549 | 601.1144
0.08598751 | 653.9447 | 0.08589552 | 601.0858
0.08600884 | 653.8679 | 0.08591653 | 601.0929
0.08602985 | 653.8482 | 0.08593947 | 601.0661
0.08605085 | 653.875 | 0.08596016 | 601.0321
0.08607154 | 653.8625 | 0.08598213 | 601.0464
0.08609157 | 653.7821 | 0.08600411 | 601.05
0.08611355 | 653.7445 | 0.08602608 | 600.9946
0.08613358 | 653.7517 | 0.08604806 | 601.0071
0.08615588 | 653.7427 | 0.08607003 | 601.0357
0.08617689 | 653.7713 | 0.08609072 | 601.0143
0.08619886 | 653.7785 | 0.0861114 | 600.9767
0.08621987 | 653.7249 | 0.08613208 | 600.9606
0.0862412 | 653.7052 | 0.08615309 | 600.9374
0.08626349 | 653.6552 | 0.08617635 | 600.9696
0.08628353 | 653.6355 | 0.08619671 | 600.9285
0.08630486 | 653.6158 | 0.08621772 | 600.9231
0.0863249 | 653.6266 | 0.08623808 | 600.9142
0.08634558 | 653.5586 | 0.08625908 | 600.9696
0.08636594 | 653.539 | 0.08628138 | 600.9714
0.08638662 | 653.5515 | 0.08630368 | 600.9803
0.08640698 | 653.4514 | 0.08632436 | 600.941
0.08642734 | 653.5211 | 0.08634569 | 601
0.08644964 | 653.4371 | 0.08636573 | 601.0411
0.08647194 | 653.3906 | 0.08638835 | 601.0357
0.08649262 | 653.4442 | 0.08640903 | 601.0518
0.0865133 | 653.4031 | 0.08643004 | 601.0286
0.08653689 | 653.4264 | 0.08645169 | 601.0268
0.08655757 | 653.4192 | 0.08647237 | 601.0178
0.08657793 | 653.3942 | 0.08649241 | 601.0161
0.08659991 | 653.4013 | 0.08651341 | 601.0572
0.08662124 | 653.387 | 0.08653474 | 601.0768
0.0866416 | 653.3745 | 0.08655639 | 601.025
0.08666357 | 653.471 | 0.08657966 | 601.0482
0.08668361 | 653.3942 | 0.08660067 | 600.9964
0.08670397 | 653.471 | 0.08662103 | 601.0321
0.08672723 | 653.5068 | 0.08664236 | 601.0143
0.08674824 | 653.5068 | 0.08666368 | 600.9803
0.08676828 | 653.5926 | 0.08668372 | 600.9982
0.08679025 | 653.4979 | 0.08670828 | 601.05
0.08681029 | 653.5211 | 0.08672896 | 601.0429
0.08683194 | 653.5837 | 0.08674932 | 601
0.08685456 | 653.5711 | 0.0867713 | 601.0321
0.08687557 | 653.614 | 0.08679133 | 600.966
0.0868956 | 653.5032 | 0.08681202 | 600.9303
0.08691693 | 653.6051 | 0.08683367 | 600.9267
0.08693923 | 653.5783 | 0.0868537 | 600.8766
0.08696153 | 653.5354 | 0.08687374 | 600.882
0.08698156 | 653.5479 | 0.0868941 | 600.8641
0.08700322 | 653.4746 | 0.08691608 | 600.8838
0.08702325 | 653.5247 | 0.08693773 | 600.8051
0.08704361 | 653.5658 | 0.08696067 | 600.8838
0.08706397 | 653.5658 | 0.08698297 | 600.9052
0.0870853 | 653.5086 | 0.08700559 | 600.9267
0.08710631 | 653.6712 | 0.08702724 | 600.8713
0.08712667 | 653.5944 | 0.08704793 | 600.8516
0.08714735 | 653.6355 | 0.08707087 | 600.8588
0.08716932 | 653.6015 | 0.08709188 | 600.8552
0.08719162 | 653.6516 | 0.08711224 | 600.7873
0.0872123 | 653.5997 | 0.08713486 | 600.8176
0.08723234 | 653.6158 | 0.08715522 | 600.798
0.0872527 | 653.598 | 0.08717525 | 600.739
0.08727467 | 653.5801 | 0.08719626 | 600.6907
0.08729956 | 653.5747 | 0.08721694 | 600.6729
0.0873225 | 653.5962 | 0.0872373 | 600.6353
0.08734706 | 653.6319 | 0.08725831 | 600.6443
0.08736839 | 653.5157 | 0.08727963 | 600.6568
0.08738843 | 653.589 | 0.08729999 | 600.6371
0.08740943 | 653.5711 | 0.08732035 | 600.6711
0.08743076 | 653.5676 | 0.08734362 | 600.6711
0.08745177 | 653.4907 | 0.0873643 | 600.6764
0.08747245 | 653.4818 | 0.08738596 | 600.571
0.08749313 | 653.4067 | 0.08740631 | 600.5781
0.08751349 | 653.471 | 0.08742829 | 600.5281
0.0875345 | 653.4121 | 0.0874493 | 600.4834
0.08755453 | 653.3352 | 0.08746998 | 600.4262
0.08757489 | 653.3602 | 0.08749066 | 600.4137
0.08759558 | 653.2905 | 0.08751231 | 600.419
0.08761723 | 653.2869 | 0.08753526 | 600.3618
0.08763791 | 653.328 | 0.08755626 | 600.3261
0.0876615 | 653.3531 | 0.08757824 | 600.3225
0.08768186 | 653.4085 | 0.08760021 | 600.3046
0.08770319 | 653.3852 | 0.08762219 | 600.2528
0.08772355 | 653.3942 | 0.08764319 | 600.3225
0.08774455 | 653.3209 | 0.0876642 | 600.2599
0.08776524 | 653.3209 | 0.08768456 | 600.2528
0.08778592 | 653.2816 | 0.08770589 | 600.2278
0.08780628 | 653.2619 | 0.08772786 | 600.2188
0.08782761 | 653.2262 | 0.0877479 | 600.2421
0.08785152 | 653.2476 | 0.08777052 | 600.2045
0.08787156 | 653.2136 | 0.08779217 | 600.2313
0.08789192 | 653.1725 | 0.08781221 | 600.2224
0.0879126 | 653.1636 | 0.08783224 | 600.1759
0.08793393 | 653.0974 | 0.08785422 | 600.2385
0.08795461 | 653.1171 | 0.0878749 | 600.1831
0.08797562 | 653.0778 | 0.08789558 | 600.226
0.08799694 | 653.1046 | 0.08791691 | 600.2564
0.08801698 | 653.1225 | 0.0879376 | 600.2313
0.08803734 | 653.0528 | 0.0879586 | 600.2707
0.08805738 | 653.0974 | 0.08797961 | 600.3153
0.08807741 | 653.0063 | 0.08800223 | 600.2635
0.08809745 | 653.0653 | 0.08802259 | 600.2867
0.08811813 | 653.0867 | 0.08804262 | 600.2724
0.08813914 | 653.0814 | 0.08806266 | 600.2081
0.08816047 | 653.1046 | 0.08808496 | 600.2653
0.08818082 | 653.0206 | 0.08810629 | 600.2456
0.08820183 | 653.0295 | 0.08812632 | 600.2063
0.08822316 | 653.0939 | 0.08814733 | 600.2081
0.08824416 | 653.0671 | 0.08816866 | 600.2206
0.08826582 | 653.11 | 0.08818934 | 600.2278
0.08828715 | 653.1207 | 0.0882097 | 600.1706
0.08831041 | 653.2101 | 0.08823038 | 600.1866
0.08833207 | 653.1761 | 0.08825365 | 600.1259
0.08835242 | 653.1332 | 0.08827369 | 600.2063
0.08837408 | 653.1278 | 0.08829404 | 600.226
0.08839476 | 653.0885 | 0.0883144 | 600.226
0.08841512 | 653.1225 | 0.08833476 | 600.2099
0.08843806 | 653.1207 | 0.08835609 | 600.2278
0.08845875 | 653.1135 | 0.08837677 | 600.2385
0.08847878 | 653.1386 | 0.08839972 | 600.2403
0.08850108 | 653.0885 | 0.08842202 | 600.2367
0.08852176 | 653.0796 | 0.08844464 | 600.2528
0.08854503 | 653.0581 | 0.08846597 | 600.1938
0.08856927 | 653.1189 | 0.088486 | 600.1116
0.08858963 | 653.1386 | 0.08850636 | 600.1813
0.08860966 | 653.1672 | 0.0885264 | 600.1384
0.0886297 | 653.11 | 0.08854837 | 600.1008
0.08865329 | 653.0796 | 0.08857003 | 600.0812
0.08867623 | 653.0706 | 0.08859136 | 600.0365
0.08869692 | 653.0617 | 0.08861301 | 600.0633
0.08871825 | 653.0545 | 0.08863369 | 600.0401
0.08873861 | 653.0224 | 0.08865534 | 599.9543
0.0887609 | 653.0152 | 0.08867538 | 600.0311
0.08878094 | 653.0331 | 0.08869541 | 599.9525
0.08880195 | 652.9544 | 0.08871707 | 599.94
0.08882327 | 653.0116 | 0.08873872 | 599.8399
0.08884525 | 652.9777 | 0.08875875 | 599.8274
0.08886529 | 652.9759 | 0.08877911 | 599.7701
0.08888661 | 652.9813 | 0.08880044 | 599.788
0.08890697 | 653.0456 | 0.08882112 | 599.7487
0.08892798 | 652.9759 | 0.08884439 | 599.7523
0.08894963 | 652.9151 | 0.08886637 | 599.6665
0.08897161 | 652.9384 | 0.08888899 | 599.7004
0.0889939 | 652.9473 | 0.08890967 | 599.7308
0.08901426 | 652.9241 | 0.088931 | 599.6683
0.08903495 | 652.9151 | 0.08895265 | 599.6843
0.08905628 | 652.9527 | 0.0889743 | 599.7201
0.08907696 | 652.8704 | 0.08899596 | 599.6897
0.08909829 | 652.8651 | 0.08901599 | 599.6557
0.08911994 | 652.8186 | 0.089037 | 599.6879
0.0891403 | 652.8669 | 0.08905833 | 599.6772
0.08916098 | 652.8704 | 0.08907836 | 599.6289
0.08918231 | 652.7846 | 0.08909937 | 599.6182
0.08920461 | 652.7131 | 0.08911973 | 599.5306
0.08922497 | 652.7542 | 0.08914106 | 599.5056
0.08924662 | 652.7328 | 0.08916206 | 599.5217
0.08926762 | 652.7113 | 0.08918242 | 599.4931
0.08929025 | 652.6577 | 0.08920537 | 599.4305
0.08931254 | 652.5558 | 0.08922605 | 599.4752
0.08933387 | 652.588 | 0.08924705 | 599.4734
0.08935423 | 652.5165 | 0.08926774 | 599.4162
0.08937556 | 652.5362 | 0.089291 | 599.418
0.08939786 | 652.5004 | 0.08931169 | 599.4216
0.08941886 | 652.4808 | 0.08933237 | 599.4001
0.08944019 | 652.5147 | 0.0893537 | 599.4144
0.08946055 | 652.5219 | 0.08937567 | 599.3858
0.08948253 | 652.5022 | 0.089397 | 599.334
0.08950418 | 652.4611 | 0.08941736 | 599.3715
0.08952551 | 652.5165 | 0.08943772 | 599.3787
0.08954651 | 652.5094 | 0.08945808 | 599.3072
0.08956817 | 652.5362 | 0.08948103 | 599.2965
0.08958853 | 652.5594 | 0.08950171 | 599.3322
0.08961018 | 652.5898 | 0.08952239 | 599.2965
0.08963151 | 652.504 | 0.08954243 | 599.3429
0.08965251 | 652.5666 | 0.08956472 | 599.3447
0.08967319 | 652.5469 | 0.08958573 | 599.3715
0.08969517 | 652.5076 | 0.08960706 | 599.3626
0.0897165 | 652.5773 | 0.0896271 | 599.443
0.0897388 | 652.5326 | 0.08964778 | 599.2982
0.0897598 | 652.5576 | 0.08966911 | 599.3626
0.08978016 | 652.5701 | 0.08969076 | 599.3215
0.08980052 | 652.5737 | 0.08971112 | 599.3143
0.08982379 | 652.5433 | 0.08973309 | 599.3161
0.08984479 | 652.5576 | 0.08975313 | 599.275
0.08986515 | 652.5701 | 0.08977317 | 599.2607
0.08988551 | 652.5934 | 0.08979417 | 599.2965
0.08990555 | 652.5219 | 0.08981679 | 599.2232
0.08992688 | 652.5326 | 0.08983715 | 599.216
0.08994691 | 652.5683 | 0.08986042 | 599.2428
0.08996889 | 652.4736 | 0.08988078 | 599.1999
0.08999151 | 652.5237 | 0.08990469 | 599.2428
0.09001155 | 652.5058 | 0.08992473 | 599.2142
0.09003288 | 652.5272 | 0.08994832 | 599.1874
0.09005388 | 652.5308 | 0.08996933 | 599.225
0.09007392 | 652.5183 | 0.08999033 | 599.1678
0.09009557 | 652.4897 | 0.09001295 | 599.1177
0.0901169 | 652.5701 | 0.09003719 | 599.1231
0.09013726 | 652.5451 | 0.09005723 | 599.0837
0.09015762 | 652.5612 | 0.09007726 | 599.0373
0.09017895 | 652.5719 | 0.09009924 | 599.0837
0.09019931 | 652.5111 | 0.09011927 | 599.014
0.09021966 | 652.4843 | 0.09013963 | 599.0033
0.09024002 | 652.5058 | 0.09016064 | 598.9836
0.09026232 | 652.4772 | 0.090181 | 598.9193
0.09028236 | 652.4736 | 0.09020233 | 598.8996
0.09030498 | 652.4736 | 0.0902243 | 598.9962
0.09032695 | 652.4468 | 0.09024595 | 598.9479
0.09034861 | 652.47 | 0.09026631 | 598.8996
0.09037155 | 652.4557 | 0.09028764 | 598.9264
0.0903932 | 652.445 | 0.090308 | 598.9461
0.09041324 | 652.4915 | 0.09032901 | 598.8853
0.0904336 | 652.4808 | 0.09034969 | 598.8514
0.09045396 | 652.42 | 0.09037296 | 598.8353
0.09047626 | 652.4522 | 0.09039396 | 598.7656
0.09049694 | 652.3914 | 0.090414 | 598.7638
0.09051698 | 652.3163 | 0.09043403 | 598.7781
0.09053733 | 652.3699 | 0.09045633 | 598.7352
0.09055802 | 652.2716 | 0.09047734 | 598.7012
0.09057805 | 652.2716 | 0.09049931 | 598.7173
0.09060067 | 652.2484 | 0.09051935 | 598.7423
0.09062233 | 652.2359 | 0.09054068 | 598.6619
0.09064269 | 652.2198 | 0.09056298 | 598.6762
0.09066595 | 652.2502 | 0.09058398 | 598.6601
0.09068599 | 652.1697 | 0.09060467 | 598.5922
0.09070667 | 652.184 | 0.09062535 | 598.5975
0.090728 | 652.1858 | 0.09064635 | 598.5582
0.09074836 | 652.2073 | 0.09066736 | 598.4939
0.09076872 | 652.2037 | 0.09068901 | 598.5368
0.09078908 | 652.1 | 0.09071034 | 598.4295
0.09080911 | 652.1733 | 0.09073038 | 598.4295
0.09083141 | 652.075 | 0.09075106 | 598.3598
0.09085371 | 652.0821 | 0.09077142 | 598.3205
0.09087472 | 652.0535 | 0.09079372 | 598.3169
0.09089702 | 652.075 | 0.0908144 | 598.333
0.09091834 | 651.9409 | 0.0908354 | 598.3401
0.09093903 | 651.8784 | 0.09085803 | 598.3133
0.09096003 | 651.9302 | 0.09087871 | 598.2829
0.09098039 | 651.8641 | 0.09089971 | 598.3008
0.09100075 | 651.848 | 0.09092104 | 598.2776
0.09102079 | 651.9552 | 0.09094108 | 598.3133
0.09104502 | 651.8194 | 0.09096208 | 598.2722
0.09106829 | 651.8426 | 0.09098438 | 598.2222
0.09108897 | 651.7979 | 0.09100636 | 598.2436
0.09111063 | 651.7139 | 0.09102704 | 598.2454
0.09113228 | 651.8265 | 0.09104902 | 598.2454
0.09115231 | 651.7747 | 0.09107067 | 598.1828
0.09117267 | 651.7246 | 0.09109103 | 598.1614
0.09119271 | 651.7979 | 0.09111106 | 598.1721
0.09121339 | 651.8194 | 0.09113175 | 598.215
0.09123569 | 651.8051 | 0.09115178 | 598.156
0.09125605 | 651.8122 | 0.09117343 | 598.1918
0.09127867 | 651.8587 | 0.09119541 | 598.2007
0.0913 | 651.9141 | 0.09121577 | 598.1936
0.09132165 | 651.8962 | 0.0912358 | 598.1632
0.09134298 | 651.9802 | 0.09125746 | 598.1757
0.09136431 | 651.9177 | 0.09127749 | 598.2114
0.09138467 | 651.907 | 0.09130044 | 598.1971
0.09140503 | 651.9642 | 0.09132112 | 598.1757
0.09142539 | 651.9928 | 0.09134309 | 598.1417
0.09144704 | 651.9195 | 0.09136378 | 598.1238
0.09146837 | 651.9266 | 0.09138478 | 598.1274
0.09149034 | 651.9141 | 0.09140611 | 598.1292
0.09151264 | 651.9624 | 0.09142679 | 598.1006
0.09153623 | 651.9034 | 0.09144877 | 598.106
0.09155692 | 651.9856 | 0.0914688 | 598.1328
0.0915776 | 651.9338 | 0.09148949 | 598.0881
0.09159763 | 651.9785 | 0.09150952 | 598.0523
0.09161767 | 652.0017 | 0.09153085 | 598.1149
0.09163771 | 652.0124 | 0.09155283 | 598.0845
0.09166033 | 651.9534 | 0.09157286 | 598.1131
0.09168198 | 651.9284 | 0.0915929 | 598.0952
0.09170266 | 651.8694 | 0.09161294 | 598.0917
0.09172399 | 651.8837 | 0.09163459 | 598.0684
0.09174532 | 651.8837 | 0.09165689 | 598.0398
0.09176568 | 651.7586 | 0.09167725 | 598.0434
0.09178572 | 651.7747 | 0.0916976 | 597.9969
0.09180866 | 651.8372 | 0.0917199 | 597.9951
0.0918287 | 651.8283 | 0.09174155 | 597.9826
0.0918497 | 651.7514 | 0.09176191 | 597.8897
0.09187038 | 651.7836 | 0.09178486 | 597.9147
0.09189236 | 651.7443 | 0.09180586 | 597.8736
0.09191563 | 651.6889 | 0.09182784 | 597.8593
0.09193566 | 651.7246 | 0.09185078 | 597.895
0.09195764 | 651.7282 | 0.09187082 | 597.8915
0.09197832 | 651.7264 | 0.09189086 | 597.7645
0.091999 | 651.705 | 0.09191251 | 597.786
0.09201936 | 651.73 | 0.09193416 | 597.7413
0.0920394 | 651.5888 | 0.09195646 | 597.7574
0.09205976 | 651.6424 | 0.09197682 | 597.7234
0.09208044 | 651.621 | 0.09199685 | 597.6287
0.09210209 | 651.5012 | 0.09201721 | 597.618
0.09212278 | 651.5655 | 0.0920379 | 597.5465
0.0921441 | 651.5119 | 0.0920589 | 597.5089
0.09216479 | 651.4762 | 0.09208217 | 597.5089
0.09218482 | 651.4869 | 0.09210318 | 597.4356
0.09220583 | 651.4994 | 0.09212547 | 597.4321
0.09222683 | 651.562 | 0.09214777 | 597.4303
0.09224719 | 651.4851 | 0.0921691 | 597.3784
0.09226788 | 651.5191 | 0.09218914 | 597.4356
0.09228856 | 651.3939 | 0.09221143 | 597.3695
0.09230892 | 651.3314 | 0.0922347 | 597.3892
0.09233057 | 651.3814 | 0.09225506 | 597.3302
0.09235061 | 651.2599 | 0.09227736 | 597.3248
0.0923729 | 651.3242 | 0.09230063 | 597.2408
0.09239391 | 651.2599 | 0.09232163 | 597.2712
0.09241653 | 651.2152 | 0.09234264 | 597.2533
0.09243818 | 651.1276 | 0.09236332 | 597.1872
0.09245984 | 651.1473 | 0.09238433 | 597.1353
0.09247987 | 651.1633 | 0.09240663 | 597.0835
0.09249991 | 651.1169 | 0.09242795 | 597.0924
0.09252124 | 651.183 | 0.09244896 | 597.0424
0.0925445 | 651.158 | 0.09247029 | 596.9977
0.0925668 | 651.2134 | 0.09249194 | 596.9923
0.09258716 | 651.133 | 0.09251359 | 596.9977
0.09260752 | 651.1133 | 0.09253557 | 596.9566
0.09262788 | 651.1437 | 0.09255625 | 596.9494
0.09265082 | 651.1383 | 0.09257661 | 596.9137
0.0926728 | 651.124 | 0.09259729 | 596.8136
0.09269348 | 651.158 | 0.09261733 | 596.8297
0.09271481 | 651.0883 | 0.09263866 | 596.835
0.09273679 | 651.1508 | 0.09265869 | 596.7796
0.09275715 | 651.2259 | 0.09268002 | 596.844
0.09277912 | 651.1508 | 0.09270167 | 596.8011
0.09280077 | 651.1973 | 0.092723 | 596.8118
0.09282113 | 651.2062 | 0.09274369 | 596.8029
0.09284181 | 651.1759 | 0.09276469 | 596.8136
0.09286185 | 651.1741 | 0.09278699 | 596.81
0.09288415 | 651.1759 | 0.09280896 | 596.8225
0.09290612 | 651.1294 | 0.09283029 | 596.8726
0.09292778 | 651.1044 | 0.0928513 | 596.8529
0.09294781 | 651.1401 | 0.0928723 | 596.9101
0.09296849 | 651.0901 | 0.09289266 | 596.8583
0.09298982 | 651.0758 | 0.09291658 | 596.8493
0.09301083 | 651.074 | 0.09293726 | 596.8225
0.09303151 | 651.1222 | 0.09295859 | 596.8654
0.09305284 | 651.0114 | 0.09297927 | 596.835
0.0930732 | 651.0847 | 0.09299931 | 596.8189
0.09309324 | 651.0615 | 0.09301967 | 596.8475
0.09311392 | 651.0221 | 0.09304035 | 596.7975
0.09313622 | 651.1598 | 0.09306103 | 596.8064
0.0931569 | 651.0472 | 0.09308268 | 596.7582
0.0931779 | 651.0489 | 0.09310304 | 596.7439
0.09319891 | 651.0758 | 0.09312534 | 596.7993
0.09322056 | 651.0686 | 0.09314764 | 596.7975
0.09324254 | 651.0847 | 0.09316865 | 596.7814
0.09326451 | 650.9399 | 0.09319062 | 596.7331
0.0932852 | 650.9971 | 0.09321195 | 596.7349
0.09330717 | 650.9256 | 0.09323296 | 596.7331
0.09332915 | 650.931 | 0.09325396 | 596.6527
0.09335144 | 650.8648 | 0.09327723 | 596.6974
0.09337245 | 650.9614 | 0.09329888 | 596.6473
0.09339281 | 650.9024 | 0.09331924 | 596.5723
0.09341575 | 650.9167 | 0.09334057 | 596.5848
0.09343676 | 650.8702 | 0.09336157 | 596.5061
0.09345809 | 650.872 | 0.0933829 | 596.4596
0.09347877 | 650.8738 | 0.09340294 | 596.4596
0.09349881 | 650.9059 | 0.09342427 | 596.4704
0.09351884 | 650.7451 | 0.0934456 | 596.3721
0.09354114 | 650.7933 | 0.09347113 | 596.4132
0.09356312 | 650.8094 | 0.09349181 | 596.3506
0.09358541 | 650.7755 | 0.09351217 | 596.3292
0.09360642 | 650.7308 | 0.09353576 | 596.3363
0.0936271 | 650.6753 | 0.0935558 | 596.288
0.09364908 | 650.6503 | 0.09357712 | 596.2952
0.09366944 | 650.6003 | 0.09359781 | 596.2577
0.09369206 | 650.645 | 0.09361881 | 596.2416
0.09371274 | 650.5663 | 0.09363917 | 596.179
0.09373278 | 650.5985 | 0.0936605 | 596.1486
0.09375314 | 650.6199 | 0.09368215 | 596.1272
0.09377576 | 650.6021 | 0.09370284 | 596.0592
0.09379709 | 650.5198 | 0.09372319 | 596.0342
0.09381777 | 650.5931 | 0.09374323 | 596.0521
0.09383877 | 650.5359 | 0.09376327 | 595.9609
0.09385913 | 650.4859 | 0.09378427 | 595.9466
0.09388046 | 650.5055 | 0.09380463 | 595.986
0.09390082 | 650.5145 | 0.09382661 | 595.9002
0.09392118 | 650.4251 | 0.09384697 | 595.9234
0.09394186 | 650.3643 | 0.09386829 | 595.9145
0.0939619 | 650.3786 | 0.09388898 | 595.8483
0.09398323 | 650.3375 | 0.09391063 | 595.75
0.09400617 | 650.4019 | 0.09393164 | 595.7697
0.09402718 | 650.2982 | 0.09395199 | 595.6356
0.09404818 | 650.2714 | 0.09397203 | 595.6499
0.09406919 | 650.2767 | 0.09399207 | 595.5838
0.09408923 | 650.2589 | 0.09401372 | 595.5802
0.09410991 | 650.1695 | 0.09403602 | 595.5051
0.09413059 | 650.2499 | 0.09405767 | 595.514
0.09415127 | 650.2714 | 0.09407932 | 595.5248
0.09417228 | 650.0658 | 0.09410033 | 595.5105
0.09419264 | 650.1319 | 0.09412101 | 595.4586
0.094213 | 650.1087 | 0.09414201 | 595.4282
0.09423562 | 650.0515 | 0.09416205 | 595.3871
0.09425695 | 650.0444 | 0.09418338 | 595.3693
0.09427698 | 650.0676 | 0.09420471 | 595.3889
0.09429734 | 650.0426 | 0.09422539 | 595.3853
0.0943177 | 650.0354 | 0.09424704 | 595.38
0.09433968 | 650.0604 | 0.09427063 | 595.3871
0.09436198 | 650.123 | 0.09429132 | 595.3943
0.09438298 | 650.1605 | 0.09431297 | 595.3657
0.09440334 | 650.2267 | 0.09433494 | 595.3281
0.09442435 | 650.1713 | 0.09435724 | 595.2924
0.09444568 | 650.1909 | 0.09438019 | 595.3532
0.094467 | 650.1874 | 0.0944041 | 595.371
0.09448704 | 650.1891 | 0.09442575 | 595.3603
0.09450805 | 650.1266 | 0.09444805 | 595.2888
0.09452841 | 650.1784 | 0.09446906 | 595.3478
0.09454973 | 650.0604 | 0.09448974 | 595.3657
0.09457106 | 650.1123 | 0.09451268 | 595.3085
0.09459239 | 650.089 | 0.09453466 | 595.2566
0.09461243 | 650.0908 | 0.09455502 | 595.2155
0.09463311 | 650.014 | 0.09457699 | 595.1708
0.09465347 | 650.1016 | 0.09459897 | 595.1851
0.09467383 | 650.0068 | 0.094619 | 595.1154
0.09469483 | 650.0622 | 0.0946413 | 595.1029
0.09471616 | 650.0604 | 0.0946636 | 595.1119
0.09473879 | 650.0783 | 0.09468493 | 595.1208
0.09476141 | 649.9979 | 0.09470626 | 595.1387
0.09478144 | 650.005 | 0.09472726 | 595.069
0.09480406 | 650.0158 | 0.09474762 | 595.153
0.09482475 | 649.9496 | 0.09476766 | 595.0886
0.09484543 | 649.9157 | 0.09478931 | 595.0993
0.09486611 | 649.8763 | 0.09481032 | 595.0153
0.09488744 | 649.887 | 0.09483068 | 595.0171
0.09490812 | 649.8245 | 0.09485136 | 594.9403
0.09492945 | 649.8012 | 0.0948714 | 594.9224
0.0949511 | 649.862 | 0.0948924 | 594.8741
0.09497276 | 649.7369 | 0.09491276 | 594.867
0.09499408 | 649.7869 | 0.09493312 | 594.8491
0.09501509 | 649.7959 | 0.09495509 | 594.7114
0.09503577 | 649.7726 | 0.09497707 | 594.724
0.09505646 | 649.7923 | 0.09499808 | 594.6811
0.09507778 | 649.7887 | 0.0950207 | 594.6364
0.09509782 | 649.7655 | 0.09504073 | 594.6471
0.09511786 | 649.7083 | 0.09506174 | 594.5702
0.09513886 | 649.6654 | 0.09508242 | 594.6453
0.0951589 | 649.6582 | 0.09510472 | 594.5649
0.0951799 | 649.6207 | 0.09512572 | 594.5988
0.09520188 | 649.61 | 0.09514673 | 594.5434
0.09522547 | 649.6082 | 0.09516903 | 594.5667
0.09524583 | 649.5242 | 0.09518939 | 594.5953
0.09526619 | 649.492 | 0.09520942 | 594.5238
0.09528816 | 649.4241 | 0.09523108 | 594.4666
0.09530982 | 649.3633 | 0.09525176 | 594.4755
0.09533082 | 649.3901 | 0.09527276 | 594.37
0.09535086 | 649.4455 | 0.09529345 | 594.3128
0.09537477 | 649.3454 | 0.09531445 | 594.3039
0.09539481 | 649.374 | 0.09533804 | 594.2413
0.09541711 | 649.2739 | 0.09535808 | 594.2538
0.09543779 | 649.2954 | 0.09537876 | 594.1913
0.09545912 | 649.2203 | 0.09540009 | 594.2181
0.09548045 | 649.1238 | 0.09542013 | 594.1573
0.09550339 | 649.1434 | 0.09544178 | 594.1841
0.09552343 | 649.1148 | 0.09546182 | 594.093
0.0955454 | 649.088 | 0.09548185 | 594.1001
0.0955677 | 648.9665 | 0.09550221 | 594.1019
0.09559 | 649.004 | 0.09552419 | 594.0465
0.09561521 | 648.9683 | 0.09554454 | 594.0715
0.09563783 | 648.9951 | 0.09556717 | 593.9553
0.09566012 | 648.9379 | 0.0955872 | 593.9357
0.09568113 | 648.954 | 0.09560724 | 593.9106
0.09570343 | 648.8413 | 0.0956276 | 593.8516
0.09572573 | 648.8485 | 0.09564957 | 593.7498
0.09574738 | 648.8342 | 0.09567026 | 593.7676
0.09576774 | 648.8842 | 0.09569061 | 593.714
0.09578939 | 648.836 | 0.09571259 | 593.7069
0.09581104 | 648.802 | 0.09573424 | 593.6783
0.0958314 | 648.8002 | 0.09575428 | 593.6443
0.09585144 | 648.7949 | 0.09577496 | 593.6622
0.09587341 | 648.7681 | 0.09579597 | 593.5656
0.09589474 | 648.8038 | 0.095816 | 593.4709
0.09591672 | 648.8467 | 0.09583895 | 593.5102
0.0959416 | 648.861 | 0.09585931 | 593.5317
0.09596196 | 648.8825 | 0.09587967 | 593.4477
0.09598297 | 648.861 | 0.09590261 | 593.4209
0.09600591 | 648.8521 | 0.09592523 | 593.3422
0.09602595 | 648.7841 | 0.09594527 | 593.3404
0.09604695 | 648.8253 | 0.09596692 | 593.3315
0.09606731 | 648.7967 | 0.09598728 | 593.2814
0.09609026 | 648.7573 | 0.09600893 | 593.2564
0.09611126 | 648.7144 | 0.09603058 | 593.2457
0.09613162 | 648.7055 | 0.09605062 | 593.2475
0.09615295 | 648.7216 | 0.09607227 | 593.3208
0.09617331 | 648.6501 | 0.0960936 | 593.2796
0.09619431 | 648.6697 | 0.09611654 | 593.2922
0.09621532 | 648.6983 | 0.09613787 | 593.285
0.09623633 | 648.6823 | 0.0961592 | 593.2922
0.09625668 | 648.6697 | 0.09617956 | 593.2975
0.09627769 | 648.6948 | 0.09620024 | 593.2993
0.09629773 | 648.6411 | 0.09622157 | 593.2081
0.09631809 | 648.7287 | 0.09624322 | 593.1813
0.09633941 | 648.6215 | 0.09626358 | 593.1652
0.09635977 | 648.6751 | 0.09628653 | 593.1366
0.09638046 | 648.6608 | 0.0963085 | 593.0741
0.09640082 | 648.6358 | 0.09633016 | 593.0455
0.0964215 | 648.6268 | 0.09635245 | 593.0365
0.0964425 | 648.55 | 0.09637669 | 593.0008
0.09646351 | 648.5267 | 0.09639705 | 592.9758
0.09648419 | 648.4964 | 0.09642161 | 592.9722
0.09650487 | 648.5071 | 0.09644197 | 592.9722
0.09652847 | 648.4499 | 0.09646395 | 592.9364
0.09654979 | 648.4249 | 0.09648657 | 592.9025
0.09657145 | 648.4499 | 0.09650757 | 592.8077
0.09659245 | 648.4052 | 0.09652955 | 592.7988
0.09661507 | 648.3837 | 0.09655185 | 592.7416
0.09663608 | 648.3069 | 0.09657447 | 592.6397
0.09665708 | 648.3122 | 0.09659547 | 592.6272
0.09667841 | 648.2658 | 0.09661616 | 592.6129
0.09669877 | 648.2479 | 0.09663781 | 592.5557
0.09672139 | 648.1943 | 0.09665817 | 592.5325
0.09674143 | 648.1406 | 0.0966782 | 592.4699
0.09676373 | 648.0691 | 0.09669856 | 592.4967
0.09678441 | 648.0209 | 0.0967186 | 592.4538
0.09680574 | 648.0048 | 0.0967396 | 592.4467
0.0968261 | 648.0298 | 0.09676061 | 592.402
0.09684646 | 648.0084 | 0.09678226 | 592.4556
0.09686714 | 647.9601 | 0.0968023 | 592.4377
0.09688912 | 647.8743 | 0.09682298 | 592.3626
0.09691045 | 647.8743 | 0.09684528 | 592.3465
0.09693533 | 647.8707 | 0.09686758 | 592.2697
0.09695601 | 647.8618 | 0.09688794 | 592.2035
0.09697766 | 647.8975 | 0.0969083 | 592.1571
0.09699899 | 647.7992 | 0.09693124 | 592.0784
0.09701967 | 647.767 | 0.09695128 | 592.0713
0.09704003 | 647.7224 | 0.09697131 | 592.0337
0.09706007 | 647.6848 | 0.09699296 | 591.9819
0.09708237 | 647.6366 | 0.097013 | 591.8729
0.09710467 | 647.6187 | 0.09703304 | 591.8907
0.09712567 | 647.5239 | 0.09705437 | 591.7942
0.09714668 | 647.4864 | 0.09707699 | 591.8568
0.09716671 | 647.4667 | 0.09709832 | 591.7656
0.09718675 | 647.4292 | 0.09711964 | 591.7388
0.09720776 | 647.4185 | 0.0971413 | 591.7495
0.09722779 | 647.3595 | 0.09716133 | 591.7102
0.09724783 | 647.3398 | 0.09718234 | 591.5851
0.09726819 | 647.313 | 0.09720399 | 591.4724
0.09728984 | 647.2862 | 0.09722403 | 591.4653
0.0973102 | 647.279 | 0.09724503 | 591.417
0.0973325 | 647.2469 | 0.09726507 | 591.3348
0.0973535 | 647.2576 | 0.09728575 | 591.3509
0.09737515 | 647.1575 | 0.09730773 | 591.2258
0.09739681 | 647.1736 | 0.09733035 | 591.2383
0.09741975 | 647.1986 | 0.097352 | 591.1149
0.09744076 | 647.0931 | 0.09737204 | 591.1024
0.09746305 | 647.111 | 0.09739401 | 591.131
0.09748535 | 647.1396 | 0.09741631 | 591.0917
0.09750539 | 647.1021 | 0.09743635 | 591.0005
0.09752801 | 647.1521 | 0.09745767 | 591.0506
0.0975516 | 647.1682 | 0.09747868 | 591.0131
0.09757455 | 647.1217 | 0.09749904 | 590.9791
0.0975962 | 647.111 | 0.09751907 | 590.9505
0.09762044 | 647.1789 | 0.09753911 | 590.9022
0.09764144 | 647.0824 | 0.09756076 | 590.9505
0.09766148 | 647.0288 | 0.097585 | 590.9076
0.09768442 | 647.1003 | 0.09760665 | 590.9398
0.09770543 | 647.027 | 0.09763089 | 590.7968
0.09772676 | 647.0234 | 0.09765093 | 590.8272
0.09774744 | 647.0252 | 0.0976729 | 590.786
0.09776941 | 647.0109 | 0.09769326 | 590.795
0.09779074 | 646.9573 | 0.09771427 | 590.7807
0.09781175 | 646.9895 | 0.09773495 | 590.7914
0.09783275 | 646.8912 | 0.09775531 | 590.7467
0.09785279 | 646.9305 | 0.09777664 | 590.8093
0.09787283 | 646.9126 | 0.09779764 | 590.711
0.09789383 | 646.8661 | 0.09781832 | 590.6913
0.09791742 | 646.8465 | 0.09783868 | 590.6377
0.09793875 | 646.8071 | 0.09786034 | 590.6019
0.09795943 | 646.7321 | 0.09788134 | 590.5876
0.09798076 | 646.6856 | 0.09790332 | 590.5143
0.098005 | 646.6409 | 0.09792497 | 590.4071
0.0980273 | 646.5801 | 0.09794565 | 590.4017
0.09804766 | 646.5176 | 0.09796601 | 590.3088
0.09806769 | 646.4335 | 0.09798799 | 590.2641
0.09808773 | 646.4604 | 0.09801093 | 590.2766
0.09811261 | 646.4228 | 0.09803258 | 590.2176
0.09813427 | 646.3817 | 0.09805423 | 590.2301
0.09815624 | 646.3692 | 0.09807589 | 590.1604
0.09817854 | 646.3853 | 0.09809592 | 590.1175
0.09819987 | 646.2959 | 0.09811628 | 590.0549
0.09822314 | 646.3317 | 0.09813664 | 590.0943
0.0982477 | 646.3746 | 0.09815862 | 590.0067
0.09826838 | 646.2727 | 0.09818124 | 590.0746
0.09828841 | 646.2512 | 0.09820224 | 589.9352
0.09831071 | 646.1297 | 0.09822486 | 589.9602
0.09833075 | 646.1404 | 0.09824619 | 589.8476
0.09835079 | 646.1565 | 0.09826752 | 589.7886
0.0983747 | 646.1583 | 0.09828788 | 589.7868
0.09839667 | 646.0886 | 0.09830889 | 589.7046
0.09841768 | 646.0099 | 0.09833086 | 589.7064
0.09843804 | 646.1172 | 0.09835316 | 589.5598
0.09845937 | 645.9831 | 0.09837546 | 589.5151
0.09848005 | 645.9187 | 0.0983984 | 589.4651
0.09850041 | 645.8598 | 0.09841941 | 589.3989
0.09852109 | 645.8508 | 0.09844009 | 589.3739
0.09854113 | 645.8294 | 0.09846207 | 589.3417
0.09856213 | 645.8115 | 0.09848275 | 589.2792
0.09858282 | 645.7579 | 0.09850472 | 589.2506
0.09860382 | 645.6685 | 0.09852476 | 589.1737
0.0986258 | 645.715 | 0.0985448 | 589.0486
0.09864583 | 645.5934 | 0.09856548 | 589.0432
0.09866619 | 645.5577 | 0.09858745 | 588.9359
0.09868914 | 645.5076 | 0.09860749 | 588.8734
0.09871047 | 645.4415 | 0.09862947 | 588.7572
0.09873406 | 645.4433 | 0.09865176 | 588.7429
0.09875442 | 645.3521 | 0.09867342 | 588.6499
0.09877639 | 645.3128 | 0.0986941 | 588.6017
0.09879804 | 645.336 | 0.0987151 | 588.5391
0.09882002 | 645.2824 | 0.09873579 | 588.5784
0.09884135 | 645.3056 | 0.09875744 | 588.582
0.09886332 | 645.2484 | 0.09878006 | 588.3908
0.09888401 | 645.2717 | 0.09880107 | 588.3675
0.09890501 | 645.2699 | 0.0988211 | 588.3407
0.09892537 | 645.1519 | 0.09884308 | 588.2924
0.09894638 | 645.1251 | 0.09886344 | 588.2031
0.09896674 | 645.0625 | 0.09888412 | 588.1226
0.09898709 | 645.05 | 0.09890545 | 588.0029
0.09901004 | 645.0429 | 0.09892548 | 587.9278
0.09903072 | 645.0107 | 0.09894584 | 587.8777
0.09905108 | 644.9749 | 0.09896782 | 587.6954
0.09907241 | 644.8909 | 0.09898818 | 587.7079
0.09909406 | 644.9052 | 0.09900821 | 587.674
0.09911442 | 644.9141 | 0.09902987 | 587.5882
0.09913672 | 644.8516 | 0.09905055 | 587.4773
0.09915869 | 644.882 | 0.09907155 | 587.5024
0.09917938 | 644.8695 | 0.09909159 | 587.4219
0.09920038 | 644.7729 | 0.09911195 | 587.3593
0.09922268 | 644.7515 | 0.09913425 | 587.2753
0.09924336 | 644.7926 | 0.0991559 | 587.1913
0.09926566 | 644.8015 | 0.0991769 | 587.1145
0.09928634 | 644.6657 | 0.09919694 | 587.1002
0.099308 | 644.7854 | 0.09921762 | 587.0287
0.09932965 | 644.6478 | 0.09923766 | 586.8392
0.09935098 | 644.5745 | 0.09925963 | 586.7999
0.0993736 | 644.5477 | 0.09928096 | 586.698
0.09939428 | 644.528 | 0.09930229 | 586.7212
0.09941529 | 644.5352 | 0.09932621 | 586.5925
0.09943694 | 644.5066 | 0.09934657 | 586.521
0.09945794 | 644.5459 | 0.09936692 | 586.4674
0.0994783 | 644.5495 | 0.09938955 | 586.344
0.09949931 | 644.5888 | 0.0994112 | 586.2386
0.09951935 | 644.453 | 0.09943156 | 586.2153
0.09953938 | 644.385 | 0.09945159 | 586.1009
0.09956136 | 644.3368 | 0.09947292 | 586.0491
0.09958172 | 644.3654 | 0.0994936 | 585.8703
0.09960337 | 644.2617 | 0.09951429 | 585.8024
0.09962373 | 644.192 | 0.09953432 | 585.5557
0.09964441 | 644.1723 | 0.09955501 | 585.4181
0.09966445 | 644.1348 | 0.0995786 | 585.3537
0.09968513 | 644.024 | 0.0996009 | 585.1482
0.09970581 | 644.0114 | 0.0996219 | 585.0928
0.09972617 | 643.9239 | 0.09964355 | 584.83
0.09974685 | 643.9042 | 0.09966391 | 584.771
0.09976786 | 643.9042 | 0.09968492 | 584.7067
0.09978854 | 643.9632 | 0.09970657 | 584.435
0.09981019 | 643.8077 | 0.09972822 | 584.3474
0.09983152 | 643.7254 | 0.09974826 | 584.1758
0.09985285 | 643.788 | 0.09976894 | 583.972
0.09987289 | 643.6915 | 0.09979092 | 583.8272
0.09989292 | 643.5735 | 0.09981192 | 583.7879
0.09991296 | 643.611 | 0.09983196 | 583.4304
0.09993461 | 643.443 | 0.09985232 | 583.2176
0.09995529 | 643.3358 | 0.09987235 | 583.1175
0.09997565 | 643.3483 | 0.09989304 | 582.7833
0.09999666 | 643.2875 | 0.09991404 | 582.592
0.100018 | 643.2714 | 0.09993699 | 582.3864
0.1000387 | 643.1248 | 0.09995702 | 582.0182
0.1000594 | 643.0712 | 0.09998061 | 581.8001
0.1000804 | 643.0837 | 0.1000013 | 581.5302
0.1001004 | 642.9568 | 0.1000213 | 581.1102
0.1001214 | 643.0069 | 0.1000436 | 580.8027
0.1001434 | 642.9157 | 0.1000666 | 580.6025
0.1001634 | 642.8978 | 0.1000869 | 580.1395
0.1001838 | 642.7638 | 0.1001092 | 579.8482
0.1002048 | 642.8335 | 0.1001325 | 579.6587
0.1002268 | 642.7423 | 0.1001548 | 579.1743
0.1002484 | 642.5886 | 0.1001752 | 578.7149
0.1002704 | 642.61 | 0.1001955 | 578.2733
0.1002917 | 642.5081 | 0.1002165 | 577.948
0.1003117 | 642.3455 | 0.1002375 | 577.6495
0.1003337 | 642.349 | 0.1002589 | 577.3742
0.1003544 | 642.2775 | 0.1002802 | 576.9756
0.1003748 | 642.2615 | 0.1003002 | 576.5502
0.1003954 | 642.1328 | 0.1003216 | 575.9728
0.1004161 | 642.1024 | 0.1003419 | 575.508
0.1004365 | 642.0362 | 0.1003619 | 575.0969
0.1004568 | 641.9594 | 0.1003859 | 574.5821
0.1004772 | 641.8879 | 0.1004072 | 574.2496
0.1004972 | 641.8521 | 0.1004272 | 573.3791
0.1005176 | 641.7413 | 0.1004489 | 572.8786
0.1005383 | 641.6465 | 0.1004705 | 572.2655
0.1005599 | 641.7091 | 0.1004919 | 571.5076
0.1005806 | 641.5232 | 0.1005125 | 571.1358
0.1006007 | 641.4392 | 0.1005326 | 570.2795
0.1006207 | 641.3856 | 0.1005542 | 569.8076
0.1006427 | 641.3623 | 0.1005762 | 569.1873
0.100663 | 641.2908 | 0.1005972 | 568.1828
0.1006844 | 641.2587 | 0.1006208 | 567.7001
0.1007063 | 641.3033 | 0.1006408 | 567.2711
0.1007267 | 641.2032 | 0.1006622 | 565.9823
0.1007483 | 641.1943 | 0.1006838 | 565.5247
0.1007684 | 641.1443 | 0.1007058 | 564.7096
0.1007894 | 641.0549 | 0.1007294 | 563.5102
0.1008123 | 640.9923 | 0.1007523 | 562.7505
0.1008327 | 640.9351 | 0.100774 | 561.6011
0.1008534 | 640.8439 | 0.1007966 | 560.9057
0.1008744 | 640.8118 | 0.1008208 | 559.9726
0.1008951 | 640.6777 | 0.1008428 | 558.6731
0.1009161 | 640.6312 | 0.100868 | 557.7364
0.1009377 | 640.4221 | 0.1008916 | 556.7015
0.1009603 | 640.4257 | 0.1009123 | 555.8113
0.100981 | 640.2022 | 0.1009375 | 553.8075
0.1010017 | 640.0539 | 0.1009624 | 551.8859
0.101024 | 640.0342 | 0.1009999 | 548.8095
0.1010453 | 639.8626 | 0.1010228 | 546.7056
0.1010676 | 639.5694 | 0.1010516 | 544.153
0.101088 | 639.5408 | 0.1010884 | 541.1142
0.101109 | 639.2781 | 0.1011346 | 537.5445
0.1011293 | 639.169 | 0.1011918 | 533.4225
0.1011494 | 638.9277 | 0.101259 | 528.7177
0.1011717 | 638.7472 | 0.1013369 | 523.4177
0.1011946 | 638.4505 | 0.1014245 | 517.5207
0.1012153 | 638.3414 | 0.101524 | 511.0266
0.101236 | 638.1627 | 0.1016355 | 503.9533
0.1012563 | 637.5942 | 0.1017603 | 496.3206
0.1012786 | 637.403
0.101299 | 637.1742
0.1013197 | 636.7487
0.101341 | 636.0587
0.1013636 | 635.9408
0.1013856 | 635.7835
0.1014099 | 634.7985
0.1014315 | 634.1747
0.1014538 | 633.7671
0.1014758 | 633.247
0.1014965 | 632.8037
0.1015181 | 631.5792
0.1015398 | 630.9571
0.1015624 | 630.0348
0.1015831 | 629.3895
0.1016063 | 628.5189
0.1016286 | 627.5948
0.1016513 | 626.424
0.1016755 | 625.4748
0.1017001 | 623.7641
0.1017207 | 620.6914
0.1017408 | 614.4154
0.1017689 | 607.6871
0.1017912 | 603.4328
0.1018219 | 598.5385
0.1018594 | 592.9758
0.1019056 | 586.7319
0.1019612 | 579.8178
0.1020281 | 572.2512
0.1021066 | 564.0482