## C1990HC-EH
C1990HC-EH
Rolling direction |  | Transverse direction
Nominal strain | Nominal stress | Nominal strain | Nominal stress
(ΔL/L0) | (MPa) | (ΔL/L0) | (MPa)
1.642962e-05 | 41.75641 | 8.615293e-06 | 43.4165
3.824461e-05 | 43.68342 | 2.91279e-05 | 46.45025
5.843161e-05 | 45.46396 | 4.99661e-05 | 48.80368
7.894422e-05 | 48.80043 | 7.080429e-05 | 51.34265
0.000100108 | 50.76976 | 9.13169e-05 | 53.54309
0.0001206206 | 53.92394 | 0.0001121551 | 57.70961
0.0001411332 | 56.6452 | 0.0001326677 | 61.93797
0.0001626226 | 59.06373 | 0.0001528547 | 65.83106
0.0001828096 | 61.6971 | 0.0001736929 | 68.31144
0.0002039734 | 64.32721 | 0.0001938799 | 70.34588
0.000224486 | 68.17799 | 0.0002160205 | 73.06062
0.000244673 | 71.30938 | 0.0002375099 | 78.00836
0.0002651856 | 76.23434 | 0.0002576969 | 80.88912 | C1990HC-EH, Rolling direction
0.0002853726 | 77.86839 | 0.0002785351 | 83.73407
0.0003055596 | 82.41576 | 0.0002990477 | 86.91104
0.0003257466 | 86.39022 | 0.0003208627 | 89.98059
0.0003459336 | 88.36606 | 0.0003420265 | 92.98178
0.0003670974 | 90.74228 | 0.0003622135 | 97.63005
0.0003889124 | 92.27543 | 0.0003827261 | 99.65472
0.0004123554 | 96.3801 | 0.0004061691 | 103.1605
0.000434496 | 99.38129 | 0.0004266817 | 105.937
0.0004559854 | 102.6689 | 0.0004481711 | 108.0333
0.0004761724 | 106.4448 | 0.0004690093 | 112.5905
0.0004970106 | 108.7006 | 0.0004895219 | 115.4549
0.0005181744 | 111.8613 | 0.0005110113 | 117.8539
0.0005396638 | 114.8527 | 0.0005311983 | 122.3818
0.0005618044 | 117.7921 | 0.0005530133 | 124.6538
0.0005819914 | 121.1969 | 0.0005738515 | 129.11
0.0006031552 | 123.3257 | 0.000595992 | 132.0689
0.0006233422 | 126.2976 | 0.0006168302 | 134.4907
0.0006441804 | 129.3639 | 0.0006373428 | 137.365 | C1990HC-EH, Transverse direction
0.0006653442 | 131.0924 | 0.0006575299 | 140.76
0.0006858568 | 134.227 | 0.000678368 | 143.5431
0.000706695 | 135.7895 | 0.000700183 | 146.9545
0.000726882 | 140.8219 | 0.0007206956 | 150.2877
0.0007499994 | 142.6545 | 0.0007415338 | 153.5135
0.0007724655 | 145.9193 | 0.000762372 | 156.1175
0.0007926526 | 147.3158 | 0.000782559 | 159.2066
0.0008138163 | 151.6646 | 0.0008046996 | 161.1206
0.0008359569 | 154.7406 | 0.0008255378 | 165.6224
0.0008564695 | 157.6572 | 0.0008499576 | 169.8377
0.0008766565 | 158.969 | 0.0008707958 | 173.1059
0.0008968435 | 161.8042 | 0.0008922852 | 174.6227
0.0009170306 | 165.4466 | 0.0009131234 | 179.5314
0.0009398223 | 168.2069 | 0.0009333104 | 182.5456
0.0009603349 | 170.977 | 0.0009541486 | 185.7486
0.0009808475 | 173.7992 | 0.0009762892 | 188.8996
0.001002988 | 176.4553 | 0.0009964762 | 190.5955
0.001025129 | 179.0204 | 0.001016989 | 195.2568
0.001046293 | 182.0606 | 0.001038153 | 197.314
0.001067131 | 185.0358 | 0.001058665 | 200.4356
0.001088946 | 187.8807 | 0.001082108 | 203.6061
0.001109133 | 192.2295 | 0.001103272 | 206.7017
0.00113225 | 194.9573 | 0.00112411 | 208.6938
0.001153088 | 197.5581 | 0.0011456 | 212.346
0.001174578 | 200.7416 | 0.001167415 | 215.0087
0.001196718 | 203.4401 | 0.001187927 | 217.961
0.001218533 | 205.4745 | 0.001208114 | 220.8808
0.001239697 | 208.2967 | 0.001229604 | 223.83
0.001262489 | 212.2483 | 0.001250116 | 227.2999
0.001282676 | 214.1102 | 0.001270954 | 230.2783
0.00130384 | 219.5235 | 0.001291793 | 234.7703
0.001324678 | 222.2675 | 0.00131198 | 237.3191
0.001344865 | 225.0311 | 0.001332492 | 239.2168
0.001365377 | 228.2015 | 0.00135333 | 242.6574
0.001385564 | 230.581 | 0.001373517 | 245.7237
0.001407054 | 233.5822 | 0.001394356 | 248.0999
0.001428218 | 236.3686 | 0.001414543 | 251.2183
0.00144873 | 240.1803 | 0.001436358 | 254.3041
0.001469568 | 243.2205 | 0.001459475 | 257.1035
0.001489755 | 244.3956 | 0.00148129 | 260.5311
0.001510268 | 249.3499 | 0.001502128 | 262.4516
0.001531757 | 250.6421 | 0.001526222 | 265.3486
0.00155227 | 254.0828 | 0.001547712 | 269.6161
0.001573108 | 256.6836 | 0.001569527 | 271.6147
0.001593295 | 259.7336 | 0.001591016 | 274.9088
0.001613808 | 262.4842 | 0.001611854 | 276.1979
0.001634646 | 266.1819 | 0.001632041 | 280.9405
0.001655159 | 268.3108 | 0.001653205 | 282.4053
0.001675346 | 271.4682 | 0.00167502 | 286.8257
0.001697812 | 274.9609 | 0.001696509 | 290.3575
0.001718324 | 276.2402 | 0.001717348 | 292.8997
0.001740465 | 280.602 | 0.001739814 | 295.7089
0.001761954 | 283.5544 | 0.001760978 | 298.9379
0.001782793 | 286.2756 | 0.001784421 | 302.0954
0.001804282 | 287.9129 | 0.001807212 | 304.7613
0.001827074 | 291.9362 | 0.00183033 | 307.3914
0.001848238 | 295.7512 | 0.001852796 | 310.4447
0.001868425 | 297.7531 | 0.001874611 | 313.1887
0.001888937 | 301.4671 | 0.001894798 | 316.0792
0.001911403 | 304.0517 | 0.001914985 | 317.8988
0.001931916 | 306.4344 | 0.001936149 | 321.1702
0.001952103 | 308.9994 | 0.001956661 | 323.7385
0.00197229 | 311.5905 | 0.001976848 | 326.629
0.001992477 | 314.2108 | 0.001998012 | 330.3496
0.00201299 | 317.2153 | 0.00201885 | 332.0878
0.002034479 | 319.738 | 0.002039037 | 336.1534
0.002057922 | 322.3388 | 0.00205955 | 338.0251
0.002078435 | 324.9298 | 0.002080388 | 340.6291
0.002099273 | 328.7741 | 0.002101552 | 342.4487
0.002119785 | 330.2259 | 0.002122716 | 346.8106
0.002140298 | 333.2433 | 0.002144205 | 348.718
0.002161787 | 335.9744 | 0.002165695 | 351.5109
0.002182951 | 338.9593 | 0.002186207 | 355.2152
0.002203138 | 341.9637 | 0.00220672 | 357.4222
0.002223325 | 344.7078 | 0.002227232 | 358.8544
0.002244815 | 346.8692 | 0.002248071 | 362.7377
0.002268258 | 349.8931 | 0.002268258 | 364.8666
0.00228877 | 352.5265 | 0.002289421 | 367.1321
0.002309934 | 355.3064 | 0.00231026 | 369.9445
0.002331423 | 358.0309 | 0.002331423 | 372.5746
0.002351936 | 361.8816 | 0.002351936 | 375.6246
0.002372449 | 364.5638 | 0.002374077 | 378.2775
0.002393612 | 367.3762 | 0.002394264 | 381.1681
0.002415102 | 370.8657 | 0.002414451 | 383.7298
0.002436266 | 373.3982 | 0.002434963 | 384.9407
0.002456453 | 376.1292 | 0.00245515 | 388.8305
0.002479244 | 378.2124 | 0.002476314 | 391.4704
0.002499431 | 380.7189 | 0.002496827 | 393.8271
0.002519944 | 382.3692 | 0.002517339 | 397.0171
0.002541108 | 386.4446 | 0.002538177 | 398.1824
0.002561295 | 387.5057 | 0.002558364 | 401.1966
0.002581482 | 390.1781 | 0.002579203 | 404.0318
0.002601994 | 393.0491 | 0.002600041 | 406.356
0.002625437 | 395.1194 | 0.002621205 | 410.7243
0.002647578 | 399.3868 | 0.002642694 | 413.592
0.002668091 | 401.8281 | 0.002664509 | 416.0887
0.002688603 | 404.9335 | 0.002686975 | 417.6153
0.002709767 | 407.3943 | 0.002708465 | 421.6288
0.002729954 | 410.4997 | 0.002728652 | 423.3378
0.002751443 | 412.8661 | 0.002750141 | 425.8279
0.00277163 | 415.2228 | 0.002772933 | 427.2016
0.002792794 | 418.224 | 0.002795073 | 431.4071
0.002814609 | 420.3756 | 0.002815586 | 432.9403
0.002835122 | 423.3801 | 0.002836098 | 437.7546
0.002856937 | 425.8344 | 0.002856611 | 439.4277
0.002877124 | 428.7705 | 0.002878752 | 441.8462
0.002897962 | 431.6545 | 0.002898939 | 444.421
0.002919777 | 434.4767 | 0.002920428 | 447.0869
0.002939964 | 436.8659 | 0.002940941 | 449.1897
0.002960802 | 440.1178 | 0.00296243 | 450.6577
0.002981966 | 442.8846 | 0.002982617 | 454.0235
0.003004432 | 446.6019 | 0.003003781 | 456.7871
0.003024619 | 448.0341 | 0.003023968 | 457.9524
0.003046434 | 450.6089 | 0.003044806 | 460.7225
0.003069551 | 453.9649 | 0.003065644 | 464.1176
0.003089738 | 454.5476 | 0.003086808 | 465.8395
0.003111228 | 459.1828 | 0.003107321 | 469.4429
0.003132392 | 460.8397 | 0.003129136 | 471.103
0.003153555 | 464.5309 | 0.003149648 | 473.5052
0.00317537 | 466.0608 | 0.003170161 | 476.7961
0.00319686 | 468.7919 | 0.003192627 | 478.6678
0.003217698 | 472.0632 | 0.003214116 | 480.9431
0.003238211 | 472.5255 | 0.003234629 | 482.7757
0.003259049 | 477.4016 | 0.003256118 | 486.3661
0.003282817 | 478.6125 | 0.003276631 | 488.6837
0.00330333 | 481.2914 | 0.003296818 | 491.0957
0.003324819 | 484.6051 | 0.00331961 | 493.7714
0.003345006 | 487.398 | 0.003340448 | 496.2551
0.003366496 | 490.9655 | 0.003361937 | 499.3279
0.003387008 | 492.7331 | 0.003382776 | 501.9515
0.003407195 | 494.7056 | 0.003402963 | 504.357
0.003427382 | 497.2511 | 0.003423801 | 505.8771
0.003448546 | 499.7445 | 0.003445616 | 508.1589
0.003469384 | 502.8564 | 0.003467756 | 511.3229
0.003491199 | 505.3954 | 0.003488269 | 512.7519
0.00351334 | 506.5054 | 0.003509433 | 515.4796
0.003534178 | 511.7265 | 0.003530922 | 515.8865
0.003558272 | 513.2434 | 0.003553388 | 520.6227
0.003579436 | 516.8305 | 0.003573575 | 522.9403
0.003599949 | 518.406 | 0.003595716 | 525.1766
0.003620461 | 521.0849 | 0.003615903 | 527.6309
0.003642602 | 523.0673 | 0.003637392 | 531.0292
0.003663115 | 525.8699 | 0.003657579 | 532.5754
0.003683627 | 528.5684 | 0.003677766 | 534.7921
0.003704791 | 530.7135 | 0.003700558 | 536.6573
0.003724978 | 533.0669 | 0.003721071 | 538.4215
0.003748095 | 536.6963 | 0.003743537 | 541.3023
0.003768608 | 538.8414 | 0.003764375 | 544.4109
0.003789121 | 540.3974 | 0.003785539 | 545.8985
0.003809633 | 543.7306 | 0.003806052 | 547.4511
0.003830797 | 545.2507 | 0.00382982 | 550.2635
0.003852938 | 546.3932 | 0.003852938 | 553.447
0.003873125 | 550.7713 | 0.003875078 | 554.9899
0.00389494 | 553.0955 | 0.003895916 | 558.1441
0.003915452 | 555.4001 | 0.003916429 | 560.273
0.003935965 | 557.6526 | 0.003937267 | 561.6075
0.003956152 | 558.8961 | 0.003959408 | 564.3972
0.00397699 | 562.8152 | 0.003980571 | 567.2421
0.003997503 | 565.0579 | 0.004000758 | 568.5604
0.004019969 | 567.343 | 0.004021922 | 571.1938
0.004040156 | 568.6743 | 0.00404276 | 574.374
0.004060668 | 572.6944 | 0.004062947 | 575.5589
0.004081507 | 574.8981 | 0.004083134 | 576.8056
0.004103321 | 578.0002 | 0.004104298 | 578.6154
0.004124811 | 580.3178 | 0.004124485 | 581.8249
0.0041463 | 582.987 | 0.004145649 | 583.8073
0.004168766 | 585.1842 | 0.004168441 | 585.1419
0.004189279 | 587.925 | 0.004191233 | 588.3742
0.004209466 | 590.2719 | 0.004213373 | 591.2517
0.004231932 | 591.2875 | 0.00423356 | 593.3772
0.004253096 | 594.7769 | 0.004254724 | 594.5881
0.004273283 | 596.8797 | 0.004275562 | 596.8407
0.004295098 | 599.2755 | 0.004296726 | 598.8946
0.004316587 | 602.6608 | 0.004317239 | 601.3457
0.004336774 | 603.8326 | 0.004338402 | 602.9537
0.004359241 | 606.7459 | 0.004358589 | 605.3202
0.00438073 | 609.2263 | 0.004379428 | 607.423
0.004401243 | 611.303 | 0.004402219 | 609.9912
0.00442143 | 612.6929 | 0.004423058 | 612.5367
0.004444221 | 614.7046 | 0.004443896 | 613.3179
0.00446506 | 617.862 | 0.004464083 | 616.5307
0.004486549 | 620.0397 | 0.004484921 | 618.0997
0.004507387 | 622.2043 | 0.004505108 | 620.7786
0.004528877 | 624.3136 | 0.004526272 | 621.8691
0.004549064 | 626.475 | 0.004546784 | 623.6659
0.004569576 | 627.6208 | 0.004567297 | 625.4789
0.00459074 | 632.0249 | 0.004588786 | 627.3441
0.004612229 | 634.3361 | 0.004610927 | 629.3655
0.004633393 | 636.7611 | 0.004632742 | 631.2014
0.004656185 | 638.9225 | 0.004652929 | 633.6167
0.004677023 | 642.0832 | 0.004673442 | 635.3028
0.004700466 | 642.464 | 0.00469428 | 636.6374
0.004720653 | 646.6501 | 0.00471642 | 639.3326
0.00474084 | 647.9098 | 0.004737259 | 641.2596
0.004761353 | 649.5894 | 0.004758097 | 643.4568
0.004783168 | 653.0366 | 0.004778284 | 645.2862
0.004804657 | 655.0222 | 0.004800099 | 647.2002
0.004826472 | 657.2552 | 0.004820286 | 649.1597
0.004847636 | 659.5793 | 0.004841124 | 650.924
0.004868149 | 661.5551 | 0.004861311 | 653.0691
0.004888661 | 663.5928 | 0.004881824 | 655.4193
0.004910151 | 667.6356 | 0.004904615 | 657.1412
0.004931314 | 668.7489 | 0.004925128 | 658.7916
0.004951501 | 670.7801 | 0.004946943 | 660.188
0.004974619 | 673.5339 | 0.00496713 | 662.0434
0.004995457 | 675.692 | 0.004987968 | 663.5538
0.00501597 | 677.6581 | 0.005008155 | 666.0862
0.005038761 | 679.6827 | 0.005028668 | 667.704
0.005059925 | 681.4958 | 0.00504918 | 669.5366
0.005080112 | 683.4033 | 0.005069367 | 670.5457
0.005100625 | 685.5191 | 0.005090206 | 673.0749
0.005120812 | 688.0646 | 0.005110718 | 673.8984
0.00514165 | 688.6049 | 0.005130905 | 675.7148
0.005161837 | 691.4727 | 0.005152069 | 677.8078
0.005182675 | 692.8951 | 0.005173233 | 679.9269
0.00520449 | 695.8605 | 0.00519342 | 680.8448
0.005225979 | 697.8396 | 0.005214584 | 683.234
0.005246167 | 699.5193 | 0.005234771 | 684.676
0.005266354 | 701.5114 | 0.005255934 | 686.7951
0.005286866 | 703.6793 | 0.005276121 | 688.5301
0.005307053 | 704.9325 | 0.005296634 | 689.7898
0.00532724 | 706.6577 | 0.005317147 | 690.545
0.005347427 | 708.4708 | 0.005337985 | 692.8984
0.005368591 | 710.5573 | 0.005358823 | 694.093
0.005388778 | 712.6015 | 0.005380638 | 696.3358
0.005410267 | 716.0226 | 0.005401802 | 697.8461
0.005431106 | 717.8389 | 0.005421989 | 699.2589
0.005451944 | 718.9554 | 0.005443478 | 700.9124
0.005473433 | 721.2698 | 0.005464316 | 702.6702
0.005493946 | 723.1545 | 0.005487108 | 704.2945
0.005514133 | 725.1336 | 0.005508598 | 705.2678
0.005535622 | 727.015 | 0.005530087 | 707.1297
0.005555809 | 728.6816 | 0.005553856 | 708.6791
0.005576322 | 731.3899 | 0.005574368 | 710.7819
0.005598137 | 733.3331 | 0.005596834 | 711.5761
0.005620603 | 735.7126 | 0.005617021 | 713.9426
0.005641116 | 737.1253 | 0.005637208 | 714.9419
0.005661628 | 738.7529 | 0.005659023 | 716.8917
0.005683769 | 740.9794 | 0.00567921 | 717.9301
0.005704607 | 742.4149 | 0.005701025 | 720.2151
0.005725119 | 744.9831 | 0.005721212 | 721.1331
0.005745307 | 746.4186 | 0.005741399 | 722.7574
0.005766796 | 747.9973 | 0.005763214 | 724.8764
0.005786983 | 750.1262 | 0.005784378 | 726.0059
0.005809123 | 752.9223 | 0.005805542 | 727.4154
0.005831264 | 753.8109 | 0.005828659 | 728.8053
0.005852428 | 755.3311 | 0.005851777 | 730.5468
0.005872615 | 757.2743 | 0.005873266 | 731.4354
0.005892802 | 758.9865 | 0.005893453 | 733.6619
0.005913314 | 761.2781 | 0.005915268 | 735.156
0.005933501 | 762.2774 | 0.00593806 | 736.0609
0.005954665 | 764.276 | 0.005958572 | 737.6299
0.005975829 | 765.998 | 0.005980387 | 739.5048
0.005996016 | 767.8534 | 0.006002202 | 740.1786
0.006016529 | 769.4647 | 0.006022715 | 742.1935
0.006038669 | 771.1508 | 0.006043553 | 743.2905
0.006059833 | 772.1404 | 0.006065043 | 744.3256
0.006082625 | 774.471 | 0.006085555 | 745.683
0.00610444 | 776.3785 | 0.006106068 | 747.0957
0.006124627 | 778.1265 | 0.006126906 | 748.9185
0.006146767 | 780.4962 | 0.006147419 | 750.2271
0.006168582 | 781.336 | 0.006167606 | 751.0669
0.006190072 | 783.1588 | 0.006188769 | 752.5187
0.00621091 | 785.3007 | 0.006209933 | 754.029
0.006231748 | 787.1626 | 0.006232725 | 755.3083
0.006253238 | 788.8715 | 0.006253563 | 756.275
0.00627375 | 790.0075 | 0.00627375 | 757.4664
0.006293937 | 791.1208 | 0.006294588 | 759.1428
0.006315752 | 792.8265 | 0.006316729 | 760.256
0.006335939 | 794.1871 | 0.006337893 | 761.711
0.006358405 | 795.8862 | 0.006359382 | 762.5378
0.006380872 | 797.3836 | 0.006379895 | 764.5495
0.00640171 | 799.3301 | 0.006401059 | 765.2493
0.006422874 | 800.5801 | 0.006422222 | 766.5676
0.006443386 | 801.7877 | 0.006443386 | 767.8794
0.00646455 | 802.8912 | 0.006464876 | 768.5956
0.006485388 | 804.4569 | 0.006486039 | 770.0831
0.006505901 | 806.5402 | 0.006507529 | 771.4665
0.006526088 | 807.9887 | 0.006529018 | 772.6319
0.006547577 | 808.8024 | 0.006549205 | 774.1715
0.006567764 | 810.1598 | 0.006570695 | 774.8225
0.006588602 | 811.6702 | 0.006591207 | 776.092
0.006610743 | 813.8283 | 0.006612371 | 777.2606
0.006631907 | 814.7072 | 0.006635488 | 778.5431
0.006655024 | 815.9962 | 0.006656652 | 779.7866
0.006675862 | 817.2462 | 0.006677816 | 780.89
0.006696701 | 818.4082 | 0.006699305 | 781.668
0.00671819 | 820.3808 | 0.006720469 | 783.0351
0.006739028 | 821.3411 | 0.006741959 | 784.1256
0.006759215 | 822.5161 | 0.006762471 | 784.9654
0.006781681 | 823.561 | 0.006783635 | 786.2251
0.006803171 | 824.811 | 0.006809031 | 787.9438
0.006823358 | 826.1228 | 0.006829544 | 788.865
0.00684387 | 827.4997 | 0.006849731 | 789.9229
0.006864709 | 828.9091 | 0.006872848 | 790.5609
0.006888477 | 830.3609 | 0.006894012 | 791.5928
0.00691192 | 831.1161 | 0.00691485 | 792.3512
0.006935689 | 832.5874 | 0.006935689 | 792.986
0.006957829 | 833.7527 | 0.006957178 | 794.9618
0.006978342 | 835.1036 | 0.006978342 | 796.1076
0.006998854 | 836.321 | 0.006998854 | 796.7944
0.007019693 | 837.6914 | 0.007020344 | 798.0737
0.007040205 | 838.9218 | 0.007040531 | 798.614
0.007060718 | 840.022 | 0.007061043 | 799.6914
0.007080905 | 841.8351 | 0.007081882 | 800.3164
0.007103371 | 843.0395 | 0.007104348 | 801.4004
0.007125512 | 843.8793 | 0.007124535 | 803.1679
0.00714635 | 845.0804 | 0.007145047 | 803.9166
0.007166537 | 845.8779 | 0.00716556 | 804.8996
0.007187375 | 846.9326 | 0.007186073 | 805.6808
0.007210167 | 848.1663 | 0.007206585 | 806.6769
0.007232307 | 849.3609 | 0.007226772 | 807.6729
0.007253797 | 850.0868 | 0.007247285 | 808.5713
0.007273984 | 850.6987 | 0.007267797 | 809.2549
0.007295148 | 851.3009 | 0.00728831 | 810.1859
0.007315335 | 852.4597 | 0.007308823 | 811.3414
0.007337475 | 853.7487 | 0.007329661 | 812.0055
0.007357662 | 855.1842 | 0.007350825 | 812.803
0.007377849 | 856.1673 | 0.007371663 | 814.1701
0.007399013 | 856.7434 | 0.007393152 | 814.8764
0.007420828 | 858.052 | 0.007413339 | 815.4851
0.007442969 | 858.5272 | 0.007434829 | 816.5691
0.007463807 | 859.7251 | 0.007455667 | 817.1257
0.007484319 | 860.9848 | 0.007477156 | 818.2748
0.007505483 | 861.6033 | 0.007497343 | 819.4987
0.007526321 | 862.6319 | 0.00751753 | 819.9707
0.00754716 | 863.4652 | 0.007538694 | 820.9895
0.007568323 | 864.2399 | 0.007560183 | 822.2069
0.007589487 | 864.432 | 0.007581022 | 822.884
0.00761 | 865.4443 | 0.007602185 | 823.7791
0.007630187 | 866.6454 | 0.007623024 | 824.5408
0.007652653 | 867.7359 | 0.007643862 | 825.0844
0.007673491 | 868.5106 | 0.0076647 | 826.1977
0.007693678 | 869.3276 | 0.007684887 | 826.9659
0.007713865 | 870.2097 | 0.007705074 | 827.7699
0.007734052 | 870.7501 | 0.007725912 | 828.665
0.007755216 | 871.7689 | 0.007747076 | 829.5341
0.007775403 | 872.1661 | 0.007769217 | 830.12
0.007797218 | 873.6276 | 0.007789729 | 831.1682
0.007820335 | 874.22 | 0.007811219 | 831.7508
0.007842802 | 875.0794 | 0.007831731 | 832.5711
0.00786364 | 875.4407 | 0.007852895 | 833.2579
0.007883827 | 876.4074 | 0.007874384 | 833.935
0.007904339 | 877.4068 | 0.007894571 | 834.726
0.007925178 | 877.869 | 0.007916386 | 835.5495
0.007946341 | 878.6144 | 0.007937225 | 836.0703
0.007969459 | 879.298 | 0.007959365 | 836.9948
0.007991274 | 880.2322 | 0.007980855 | 837.8932
0.008011461 | 880.919 | 0.008001042 | 838.3945
0.008033276 | 881.9509 | 0.00802188 | 839.2408
0.008054765 | 882.5303 | 0.008042718 | 840.0253
0.008078208 | 883.3115 | 0.008063231 | 840.634
0.008099697 | 883.6435 | 0.008083743 | 841.5454
0.00812021 | 884.6038 | 0.008107512 | 842.395
0.008141048 | 884.926 | 0.008127699 | 843.3585
0.008162212 | 886.0165 | 0.008149839 | 843.9835
0.008182399 | 886.5926 | 0.008171003 | 844.5629
0.008202912 | 887.1753 | 0.008191841 | 844.8916
0.008223099 | 888.0086 | 0.008213331 | 845.917
0.008244262 | 888.6856 | 0.008235797 | 846.3174
0.008267705 | 889.3887 | 0.00825631 | 847.1019
0.008288544 | 889.9291 | 0.008277473 | 847.6259
0.008309056 | 890.5671 | 0.008298312 | 848.4071
0.00833022 | 890.9903 | 0.008318499 | 849.3088
0.008351709 | 891.6413 | 0.008340314 | 849.7613
0.008371896 | 892.0937 | 0.008361152 | 850.7085
0.008392735 | 892.5136 | 0.008382641 | 851.4474
0.008412922 | 893.3079 | 0.008403154 | 851.9747
0.00843376 | 893.8189 | 0.008426597 | 852.5899
0.008455575 | 894.662 | 0.008448086 | 853.3907
0.00847739 | 895.3944 | 0.008470878 | 853.892
0.008498554 | 895.7134 | 0.008493018 | 854.7448
0.008519392 | 896.283 | 0.008514182 | 855.1875
0.00854023 | 896.7941 | 0.00853502 | 855.6953
0.008560743 | 897.1228 | 0.008557812 | 856.6881
0.008581581 | 897.9789 | 0.008578976 | 857.1959
0.00860307 | 898.6755 | 0.008599489 | 857.8209
0.008625211 | 899.0661 | 0.008620001 | 858.3482
0.008646049 | 899.7204 | 0.008640514 | 859.0578
0.008666887 | 900.1924 | 0.008661026 | 859.3735
0.008687725 | 900.9183 | 0.008682516 | 860.1287
0.008708564 | 900.9801 | 0.008703028 | 860.8611
0.008729727 | 901.7158 | 0.008723867 | 861.3201
0.008750891 | 902.318 | 0.008744054 | 861.3689
0.008771078 | 902.7314 | 0.008764241 | 862.3682
0.008792893 | 903.0797 | 0.008786056 | 863.2211
0.008813731 | 903.8576 | 0.008809173 | 863.6572
0.00883457 | 904.1538 | 0.008832616 | 864.3083
0.008854757 | 904.6389 | 0.008852803 | 864.6859
0.008874944 | 905.0392 | 0.008873316 | 865.3043
0.008897735 | 905.3452 | 0.008896433 | 866.2581
0.008919225 | 905.8628 | 0.008917597 | 866.7235
0.008940063 | 906.5919 | 0.008939086 | 867.3127
0.00896025 | 906.784 | 0.008959599 | 867.6285
0.008980763 | 906.9304 | 0.008981414 | 868.4878
0.009001275 | 907.5977 | 0.009002903 | 868.7254
0.009021462 | 907.933 | 0.009023741 | 869.6076
0.009041975 | 908.5417 | 0.00904458 | 869.7801
0.009063139 | 908.8184 | 0.009065418 | 870.4539
0.009084628 | 909.2318 | 0.009085605 | 870.7078
0.009104815 | 909.5931 | 0.009106769 | 871.3132
0.009125328 | 910.2962 | 0.00912956 | 871.6094
0.009147468 | 910.4394 | 0.009149747 | 872.3841
0.009168632 | 910.983 | 0.009169934 | 872.7292
0.009190773 | 911.3053 | 0.009190121 | 873.1784
0.009211285 | 911.8424 | 0.009212588 | 873.6797
0.009232123 | 912.0279 | 0.0092331 | 874.3209
0.009254915 | 912.5422 | 0.009253287 | 874.8287
0.009275428 | 912.8352 | 0.009273474 | 875.1347
0.009295615 | 912.9621 | 0.009294312 | 875.8964
0.009316453 | 913.7759 | 0.009314825 | 876.0461
0.00933664 | 914.1828 | 0.009335663 | 876.7688
0.009357478 | 914.5246 | 0.009357478 | 876.9836
0.009379293 | 915.0324 | 0.009377991 | 877.5142
0.009400783 | 915.2765 | 0.009398503 | 878.0155
0.009421621 | 915.5564 | 0.00941869 | 878.4972
0.009442785 | 916.1391 | 0.00944018 | 879.1059
0.009464274 | 916.559 | 0.009461018 | 879.2426
0.009487066 | 916.9431 | 0.009483159 | 880.2354
0.009510183 | 917.4672 | 0.009503997 | 880.3624
0.0095333 | 917.7113 | 0.009525161 | 880.8051
0.009554464 | 917.8773 | 0.009545348 | 881.71
0.009574651 | 918.3395 | 0.009567814 | 882.2015
0.009595164 | 918.4242 | 0.009588326 | 882.5921
0.009616002 | 918.6781 | 0.009610141 | 883.1129
0.009637491 | 919.1859 | 0.009630654 | 883.6728
0.009657678 | 919.5504 | 0.009650841 | 883.8193
0.009677865 | 919.7002 | 0.009672982 | 884.1122
0.009698052 | 919.8824 | 0.00969382 | 884.7795
0.009719867 | 920.426 | 0.009715309 | 885.2418
0.009742659 | 920.8069 | 0.009736147 | 885.6128
0.009765125 | 921.1096 | 0.00975666 | 885.9123
0.009785964 | 921.4416 | 0.009777498 | 886.1825
0.009807779 | 921.8388 | 0.009798011 | 886.8726
0.009829268 | 922.1285 | 0.009818198 | 886.9702
0.009851734 | 922.3498 | 0.009838385 | 887.605
0.009872247 | 922.7274 | 0.009858572 | 887.8849
0.009892759 | 922.7665 | 0.009880387 | 888.7117
0.009912946 | 923.2319 | 0.009900574 | 888.9395
0.009933133 | 923.4793 | 0.009921738 | 889.3302
0.009955925 | 923.7951 | 0.009941925 | 889.685
0.009976763 | 923.935 | 0.009965042 | 890.2579
0.009998578 | 924.1954 | 0.009986857 | 890.362
0.01001942 | 924.5209 | 0.0100077 | 890.9805
0.01004058 | 924.7586 | 0.01002821 | 891.0781
0.01006142 | 925.0125 | 0.01004839 | 891.7715
0.01008193 | 925.172 | 0.01007021 | 891.7845
0.01010244 | 925.3608 | 0.01009105 | 892.2923
0.01012361 | 925.8165 | 0.01011156 | 892.5429
0.01014477 | 926.0346 | 0.01013207 | 893.0865
0.01016626 | 926.2982 | 0.01015519 | 893.3014
0.01018873 | 926.7181 | 0.01017603 | 893.7668
0.01021119 | 927.0143 | 0.01019915 | 894.203
0.01023268 | 927.0957 | 0.01022064 | 894.7662
0.01025287 | 927.5482 | 0.0102418 | 894.9224
0.01027338 | 927.6393 | 0.01026427 | 895.5083
0.01029422 | 928.1113 | 0.01028641 | 895.8208
0.01031734 | 928.0918 | 0.0103105 | 896.5499
0.01034013 | 928.5345 | 0.01033069 | 896.5955
0.01036032 | 928.9186 | 0.01035087 | 897.1684
0.01038083 | 928.9056 | 0.01037171 | 897.393
0.01040395 | 929.3743 | 0.01039255 | 897.878
0.01042446 | 929.5077 | 0.01041274 | 897.9594
0.01044693 | 929.7324 | 0.01043292 | 898.503
0.01046776 | 930.0416 | 0.01045409 | 898.7341
0.01048795 | 930.123 | 0.01047525 | 899.2126
0.01050814 | 930.5103 | 0.01049642 | 899.447
0.01052898 | 930.5754 | 0.01051693 | 899.971
0.01054916 | 931.0181 | 0.01053777 | 900.1208
0.01056935 | 931.0507 | 0.0105586 | 900.6741
0.01059116 | 931.2883 | 0.01057944 | 900.7946
0.01061363 | 931.7896 | 0.01059963 | 901.081
0.01063545 | 931.6691 | 0.01061982 | 901.5009
0.01065759 | 931.8319 | 0.01064066 | 901.7516
0.01067875 | 932.2974 | 0.01066214 | 902.2333
0.01069991 | 932.3429 | 0.01068429 | 902.3896
0.01072336 | 932.6587 | 0.01070447 | 902.8616
0.01074354 | 932.6847 | 0.01072466 | 902.8583
0.01076536 | 932.9777 | 0.0107455 | 903.1806
0.01078652 | 933.1111 | 0.01076634 | 903.5972
0.01080671 | 933.3813 | 0.01078783 | 903.8902
0.0108295 | 933.5571 | 0.01080834 | 904.1636
0.01084969 | 933.5864 | 0.01082983 | 904.6779
0.01087215 | 934.0453 | 0.01085001 | 904.8049
0.01089234 | 934.0584 | 0.0108702 | 905.2866
0.01091351 | 934.1756 | 0.01089136 | 905.521
0.01093532 | 934.6248 | 0.01091253 | 905.8302
0.01095551 | 934.6606 | 0.01093402 | 905.9767
0.01097602 | 934.8656 | 0.01095583 | 906.4259
0.01099621 | 935.1488 | 0.0109783 | 906.631
0.01101737 | 934.9698 | 0.01099849 | 906.8816
0.01103788 | 935.1423 | 0.01102258 | 907.1518
0.01105905 | 935.5297 | 0.0110444 | 907.5815
0.01108086 | 935.572 | 0.01106784 | 907.9037
0.01110268 | 935.7803 | 0.011089 | 908.3301
0.01112352 | 935.6761 | 0.01110919 | 908.6003
0.01114468 | 936.0407 | 0.01113003 | 908.864
0.01116617 | 936.1416 | 0.01115054 | 909.2025
0.01118636 | 936.3565 | 0.01117138 | 909.4238
0.01120947 | 936.5843 | 0.01119254 | 909.7428
0.01122966 | 936.7699 | 0.01121273 | 910.039
0.01125245 | 937.0042 | 0.01123357 | 910.3841
0.01127296 | 937.0921 | 0.01125734 | 910.5045
0.0112938 | 937.2451 | 0.0112785 | 911.0123
0.01131725 | 937.7171 | 0.01129901 | 911.1621
0.01133874 | 937.5641 | 0.01131985 | 911.3964
0.0113599 | 937.9873 | 0.01134199 | 911.7057
0.01138204 | 938.0198 | 0.01136315 | 911.9563
0.01140353 | 938.0556 | 0.01138464 | 912.233
0.01142404 | 938.5016 | 0.01140483 | 912.5715
0.01144879 | 938.4983 | 0.01142567 | 912.7929
0.01146963 | 938.7197 | 0.01144618 | 912.8905
0.01149079 | 938.8499 | 0.01146995 | 913.382
0.01151195 | 938.8075 | 0.01149339 | 913.4406
0.01153344 | 939.1363 | 0.01151651 | 913.9256
0.01155688 | 939.1265 | 0.01153767 | 914.0363
0.01157707 | 939.7418 | 0.01155916 | 914.3976
0.01159889 | 940.3993 | 0.01158033 | 914.7101
0.01162168 | 940.1454 | 0.01160345 | 914.9184
0.01164187 | 939.9143 | 0.01162461 | 915.2146
0.0116627 | 940.1975 | 0.01164545 | 915.4262
0.01168419 | 940.1486 | 0.01166759 | 915.576
0.01170536 | 940.4872 | 0.01168908 | 915.6866
0.0117262 | 940.4188 | 0.01170926 | 916.1261
0.01174671 | 940.4449 | 0.01173206 | 916.1716
0.0117695 | 940.7932 | 0.01175452 | 916.4548
0.01179099 | 940.7606 | 0.01177471 | 916.5948
0.01181313 | 940.9201 | 0.01179522 | 916.9073
0.01183332 | 941.2521 | 0.01181671 | 917.0505
0.01185546 | 941.1187 | 0.01183722 | 917.4216
0.01187662 | 941.2912 | 0.01185741 | 917.4834
0.01189778 | 941.6492 | 0.0118776 | 917.6364
0.0119183 | 941.506 | 0.01189844 | 918.1052
0.01193946 | 941.5711 | 0.01192123 | 918.2484
0.0119616 | 941.7176 | 0.01194532 | 918.9352
0.01198309 | 941.8055 | 0.01196681 | 918.9287
0.01200621 | 941.9975 | 0.01198732 | 919.1403
0.01202705 | 942.1147 | 0.01200946 | 919.3063
0.01204886 | 942.0757 | 0.0120303 | 919.7164
0.01207035 | 942.3068 | 0.01205082 | 919.8629
0.01209249 | 942.3914 | 0.01207198 | 920.2633
0.01211366 | 942.603 | 0.01209217 | 920.3414
0.01213612 | 942.7983 | 0.012113 | 920.7743
0.01215761 | 942.6713 | 0.01213547 | 920.8329
0.01217812 | 942.7137 | 0.01215859 | 921.1715
0.01219896 | 942.8048 | 0.01217975 | 921.3147
0.01221947 | 942.8764 | 0.01219994 | 921.3765
0.01223999 | 943.0912 | 0.01222175 | 921.7574
0.01226245 | 943.0457 | 0.01224194 | 921.9494
0.01228362 | 943.3712 | 0.01226538 | 922.2749
0.01230478 | 943.3451 | 0.0122872 | 922.2847
0.0123266 | 943.4298 | 0.01230804 | 922.6623
0.01234678 | 943.7065 | 0.0123292 | 922.7567
0.01236762 | 943.7781 | 0.01235036 | 922.8999
0.01239074 | 943.7651 | 0.01237218 | 923.2091
0.01241125 | 944.0808 | 0.01239562 | 923.258
0.01243209 | 944.1264 | 0.01241581 | 923.6063
0.01245325 | 944.2175 | 0.012436 | 923.577
0.01247344 | 944.3542 | 0.01245683 | 923.8081
0.01249363 | 944.5072 | 0.01247832 | 924.0717
0.01251512 | 944.6179 | 0.01249949 | 924.1596
0.01253661 | 944.7937 | 0.01252261 | 924.5242
0.01255744 | 944.8002 | 0.01254279 | 924.5893
0.01257991 | 944.9694 | 0.01256493 | 924.8595
0.0126014 | 945.0476 | 0.01258545 | 924.8009
0.01262256 | 945.0508 | 0.01260563 | 925.2468
0.01264308 | 945.0118 | 0.01263005 | 925.2761
0.01266522 | 945.2787 | 0.01265056 | 925.6505
0.01268703 | 945.2722 | 0.01267238 | 925.6993
0.01271015 | 945.3861 | 0.01269322 | 926.0411
0.01273229 | 945.627 | 0.01271341 | 926.2527
0.01275248 | 945.5912 | 0.01273489 | 926.3601
0.01277331 | 945.5651 | 0.01275508 | 926.5586
0.01279643 | 945.8711 | 0.01277559 | 926.6205
0.01281857 | 945.7995 | 0.01279611 | 927.0502
0.01283876 | 945.998 | 0.01281792 | 927.0436
0.0128596 | 946.0794 | 0.01283941 | 927.3594
0.01287979 | 946.0111 | 0.01286351 | 927.4896
0.01290062 | 945.9948 | 0.01288402 | 927.8021
0.01292081 | 946.2129 | 0.01290551 | 927.7891
0.01294263 | 946.2226 | 0.01292569 | 928.2318
0.01296411 | 946.3138 | 0.01294881 | 928.209
0.01298463 | 946.5547 | 0.01297225 | 928.4303
0.01300481 | 946.5351 | 0.01299374 | 928.8209
0.013025 | 946.6328 | 0.01301458 | 928.886
0.01304617 | 946.6816 | 0.01303477 | 929.0651
0.01306831 | 946.7207 | 0.01305691 | 929.218
0.0130898 | 946.75 | 0.01307775 | 929.3906
0.01311194 | 946.8574 | 0.01309793 | 929.6445
0.01313245 | 946.8281 | 0.01311877 | 929.5566
0.01315459 | 946.9811 | 0.01314124 | 929.804
0.01317543 | 947.1048 | 0.01316338 | 930.0969
0.01319757 | 947.0071 | 0.01318552 | 930.175
0.01321775 | 946.9681 | 0.01320668 | 930.4387
0.0132399 | 947.2154 | 0.01322687 | 930.494
0.01326073 | 947.2285 | 0.01324706 | 930.7837
0.0132819 | 947.2252 | 0.01326725 | 930.8065
0.01330241 | 947.4986 | 0.01328873 | 931.0442
0.01332357 | 947.6061 | 0.0133112 | 931.1353
0.01334441 | 947.5312 | 0.01333204 | 931.3013
0.01336525 | 947.733 | 0.01335516 | 931.5552
0.01338706 | 947.7363 | 0.01337795 | 931.8091
0.0134079 | 947.7656 | 0.01339944 | 932.05
0.01342874 | 947.9413 | 0.01341962 | 931.8319
0.01345088 | 947.8893 | 0.01344144 | 932.2746
0.0134727 | 948.0195 | 0.01346358 | 932.4145
0.01349354 | 948.1269 | 0.01348377 | 932.4862
0.01351372 | 947.9185 | 0.01350428 | 932.6099
0.01353586 | 948.0943 | 0.01352512 | 932.6196
0.01355605 | 948.2603 | 0.01354531 | 932.8865
0.01357656 | 948.1073 | 0.01356679 | 932.9842
0.01359838 | 948.3482 | 0.01358926 | 933.0167
0.01361856 | 948.4914 | 0.01360977 | 933.4432
0.0136394 | 948.1855 | 0.01363159 | 933.5083
0.01366122 | 948.6086 | 0.01365243 | 933.671
0.01368303 | 948.6705 | 0.01367424 | 933.5831
0.01370485 | 948.6119 | 0.01369573 | 933.824
0.01372503 | 948.7128 | 0.01371592 | 933.9672
0.01374555 | 948.9537 | 0.01373643 | 933.99
0.01376606 | 948.8202 | 0.01375694 | 934.2765
0.01378722 | 949.035 | 0.01377778 | 934.3318
0.01380871 | 949.2076 | 0.01379927 | 934.6931
0.01382955 | 949.1132 | 0.01381978 | 934.6215
0.01385169 | 949.1913 | 0.01384192 | 934.8494
0.01387188 | 949.2792 | 0.01386211 | 935.0414
0.01389565 | 949.3052 | 0.01388327 | 935.2204
0.01391649 | 949.3638 | 0.01390411 | 935.4581
0.01393928 | 949.5201 | 0.01392593 | 935.4613
0.01395979 | 949.6307 | 0.01394611 | 935.8617
0.01398063 | 949.315 | 0.01396793 | 935.8422
0.01400277 | 949.6568 | 0.01398844 | 936.1319
0.01402296 | 949.6372 | 0.01400928 | 936.2263
0.01404412 | 949.6828 | 0.01402979 | 936.1514
0.01406561 | 949.6763 | 0.01405031 | 936.4899
0.01408677 | 949.8293 | 0.01407245 | 936.4574
0.01410794 | 949.8391 | 0.01409263 | 936.5225
0.01412812 | 949.7251 | 0.01411543 | 936.8317
0.01414831 | 949.7935 | 0.01413561 | 936.8545
0.0141685 | 949.8098 | 0.01415612 | 936.9619
0.01418966 | 949.8423 | 0.01417696 | 937.193
0.01420985 | 949.9009 | 0.01420073 | 937.193
0.01423199 | 950.1385 | 0.01422124 | 937.4762
0.01425315 | 950.0864 | 0.01424176 | 937.5543
0.01427529 | 950.1515 | 0.0142639 | 937.6455
0.01429711 | 950.2394 | 0.01428701 | 937.8408
0.01431762 | 950.0962 | 0.01430883 | 937.9742
0.01433781 | 950.2264 | 0.01432967 | 938.0361
0.01435799 | 950.4119 | 0.01435474 | 938.0817
0.01437981 | 950.311 | 0.01437525 | 938.4723
0.01440293 | 950.3241 | 0.01439576 | 938.4755
0.01442409 | 950.4738 | 0.01441758 | 938.6025
0.0144446 | 950.3501 | 0.01443972 | 938.6676
0.01446512 | 950.3631 | 0.01446088 | 938.6839
0.01448563 | 950.5714 | 0.014484 | 938.9443
0.01450809 | 950.5942 | 0.01450679 | 938.9638
0.01453089 | 950.5747 | 0.01452796 | 939.3511
0.0145514 | 950.6886 | 0.01455042 | 939.2991
0.01457354 | 950.6919 | 0.01457321 | 939.3186
0.01459438 | 950.6105 | 0.0145947 | 939.6669
0.01461554 | 950.7472 | 0.01461619 | 939.592
0.01463768 | 950.7668 | 0.01463931 | 939.9566
0.01466047 | 950.6463 | 0.01465982 | 939.9696
0.01468327 | 950.8026 | 0.01468066 | 940.051
0.01470443 | 950.7342 | 0.0147015 | 940.0901
0.01472527 | 950.8253 | 0.01472266 | 939.9273
0.01474839 | 950.8904 | 0.01474415 | 940.2984
0.0147689 | 950.9197 | 0.01476629 | 940.2137
0.01478941 | 950.8319 | 0.01478681 | 940.6434
0.0148109 | 951.1053 | 0.01480927 | 940.7085
0.01483109 | 951.0565 | 0.01483076 | 940.6662
0.01485127 | 951.0109 | 0.0148529 | 940.8355
0.01487244 | 951.0923 | 0.01487504 | 940.8615
0.01489328 | 951.2192 | 0.01489556 | 941.2651
0.01491379 | 951.1476 | 0.01491802 | 941.1512
0.01493593 | 951.1769 | 0.01493886 | 941.3856
0.01495644 | 951.4894 | 0.01496035 | 941.5386
0.01497761 | 951.2876 | 0.01498314 | 941.5972
0.01500007 | 951.3755 | 0.01500561 | 941.9064
0.01502221 | 951.5219 | 0.01502677 | 941.8869
0.0150424 | 951.4438 | 0.01504728 | 942.0822
0.01506259 | 951.382 | 0.0150704 | 942.3165
0.01508408 | 951.7205 | 0.01509287 | 942.2059
0.01510589 | 951.561 | 0.01511436 | 942.4467
0.01512608 | 951.6424 | 0.01513454 | 942.424
0.01514952 | 951.7172 | 0.01515473 | 942.5932
0.01517101 | 951.9125 | 0.01517622 | 942.8015
0.01519413 | 951.7856 | 0.01519901 | 942.769
0.01521431 | 951.9614 | 0.01522115 | 942.9741
0.01523515 | 951.7823 | 0.01524166 | 943.0261
0.01525729 | 951.8279 | 0.01526315 | 942.9415
0.01527748 | 951.9418 | 0.01528464 | 943.1791
0.01529864 | 951.9939 | 0.01530711 | 943.0945
0.01532078 | 951.8702 | 0.01532925 | 943.3712
0.01534358 | 951.9614 | 0.01535237 | 943.3289
0.01536637 | 952.0916 | 0.01537353 | 943.3224
0.01538721 | 952.072 | 0.01539567 | 943.5763
0.01540902 | 952.046 | 0.01541814 | 943.6837
0.01542921 | 952.1078 | 0.01543898 | 943.8985
0.01545363 | 952.1437 | 0.01546014 | 944.0385
0.01547675 | 952.0948 | 0.01548163 | 943.9278
0.01549889 | 952.1892 | 0.01550312 | 944.1817
0.01551907 | 952.1404 | 0.01552331 | 944.1654
0.01554024 | 952.0818 | 0.01554349 | 944.1752
0.01556173 | 952.1306 | 0.01556368 | 944.3087
0.01558354 | 952.1957 | 0.01558647 | 944.4323
0.01560405 | 952.2022 | 0.01560764 | 944.5202
0.01562815 | 952.1534 | 0.0156288 | 944.5365
0.01564964 | 952.2348 | 0.01564996 | 944.5528
0.01567015 | 952.3032 | 0.0156708 | 944.7579
0.01569164 | 952.2869 | 0.01569164 | 944.6797
0.01571183 | 952.2999 | 0.01571183 | 944.7871
0.01573234 | 952.4041 | 0.01573266 | 944.9499
0.01575318 | 952.3064 | 0.01575481 | 945.0508
0.01577564 | 952.2218 | 0.01577662 | 945.0899
0.01579876 | 952.3683 | 0.01579909 | 945.0573
0.01582025 | 952.3715 | 0.01582025 | 945.4186
0.01584109 | 952.2673 | 0.01584076 | 945.4024
0.01586128 | 952.4659 | 0.01586323 | 945.5619
0.01588146 | 952.5017 | 0.01588342 | 945.5879
0.01590165 | 952.4301 | 0.01590686 | 945.5456
0.01592184 | 952.3813 | 0.01592867 | 945.8906
0.01594398 | 952.5017 | 0.01595016 | 945.8906
0.01596416 | 952.5082 | 0.01597133 | 946.2324
0.01598468 | 952.4073 | 0.01599575 | 946.2585
0.01600551 | 952.4822 | 0.01601626 | 946.291
0.01602668 | 952.5505 | 0.0160371 | 946.5416
0.01604882 | 952.3748 | 0.01605728 | 946.5644
0.01606933 | 952.3552 | 0.01607975 | 946.7858
0.01608984 | 952.518 | 0.01610026 | 946.7174
0.01611264 | 952.4334 | 0.0161224 | 946.7369
0.01613282 | 952.4724 | 0.01614259 | 946.9192
0.01615529 | 952.5636 | 0.01616441 | 946.7207
0.0161758 | 952.4757 | 0.01618687 | 946.8118
0.01619664 | 952.4854 | 0.01620706 | 947.1731
0.01621715 | 952.5668 | 0.01622757 | 947.1373
0.01623897 | 952.5245 | 0.01625004 | 947.5019
0.01626241 | 952.5343 | 0.01627153 | 947.5149
0.0162839 | 952.6352 | 0.01629171 | 947.4433
0.01630409 | 952.6449 | 0.01631288 | 947.733
0.01632558 | 952.5896 | 0.01633339 | 947.5475
0.01634576 | 952.71 | 0.01635618 | 947.5475
0.01636856 | 952.7719 | 0.0163767 | 947.912
0.01638874 | 952.5766 | 0.01639851 | 947.8274
0.01640991 | 952.7263 | 0.01642 | 947.9413
0.01643107 | 952.7979 | 0.01644116 | 948.0488
0.01645484 | 952.8435 | 0.01646396 | 947.9609
0.01647763 | 952.8012 | 0.01648577 | 948.1724
0.01649879 | 952.9932 | 0.01650628 | 948.1269
0.01652093 | 952.9249 | 0.01652647 | 948.2603
0.0165421 | 952.9086 | 0.01654828 | 948.4426
0.01656229 | 953.0225 | 0.01656945 | 948.3482
0.0165841 | 952.9574 | 0.01658964 | 948.4882
0.01660494 | 952.9509 | 0.01661047 | 948.5826
0.01662643 | 952.9053 | 0.01663066 | 948.5631
0.0166502 | 953.1104 | 0.0166515 | 948.7649
0.01667169 | 952.8695 | 0.01667169 | 948.69
0.01669252 | 952.9477 | 0.01669415 | 948.8462
0.01671271 | 953.1169 | 0.01671629 | 949.0057
0.01673615 | 953.0714 | 0.01673746 | 948.9602
0.01675732 | 952.8858 | 0.01675829 | 948.9016
0.01677751 | 952.9672 | 0.01678044 | 949.0057
0.01679899 | 953.003 | 0.01680062 | 949.0546
0.01682244 | 952.8956 | 0.01682407 | 949.2531
0.01684425 | 952.8435 | 0.01684425 | 949.0578
0.01686444 | 952.9542 | 0.01686672 | 949.2271
0.01688756 | 952.9737 | 0.01688821 | 949.2955
0.01690807 | 952.6352 | 0.0169084 | 949.3964
0.01692891 | 952.863 | 0.01692891 | 949.4973
0.01694942 | 952.8858 | 0.01695007 | 949.5135
0.01697091 | 952.7751 | 0.01697221 | 949.6405
0.01699175 | 952.6742 | 0.0169924 | 949.7707
0.01701356 | 952.824 | 0.01701324 | 949.673
0.01703473 | 952.8826 | 0.0170344 | 949.8944
0.01705589 | 952.6742 | 0.01705524 | 949.9042
0.01707705 | 952.7426 | 0.01707803 | 950.119
0.01709887 | 952.7882 | 0.01709887 | 950.2492
0.01711906 | 952.7458 | 0.01712036 | 950.1125
0.01713924 | 952.6189 | 0.01714087 | 950.3045
0.01716041 | 952.5994 | 0.01716106 | 950.4445
0.01718092 | 952.8402 | 0.0171819 | 950.4282
0.01720241 | 952.6026 | 0.01720273 | 950.4901
0.01722357 | 952.544 | 0.01722422 | 950.6105
0.01724441 | 952.5408 | 0.01724441 | 950.6496
0.01726688 | 952.5701 | 0.01726753 | 950.7863
0.01728869 | 952.2218 | 0.01728869 | 950.8546
0.01731148 | 952.391 | 0.0173092 | 950.7863
0.01733721 | 952.339 | 0.01732972 | 951.115
0.01735772 | 952.2185 | 0.0173499 | 950.9848
0.01737888 | 952.0395 | 0.01737205 | 951.0858
0.01739972 | 952.0883 | 0.01739353 | 951.2225
0.01742186 | 951.9744 | 0.01741698 | 951.1801
0.01744237 | 951.6619 | 0.01743944 | 951.3559
0.01746419 | 951.5284 | 0.01745996 | 951.229
0.01748503 | 951.6359 | 0.01748047 | 951.3689
0.01750521 | 951.3917 | 0.01750098 | 951.5708
0.01752833 | 951.0076 | 0.01752215 | 951.5122
0.01754852 | 950.9197 | 0.01754266 | 951.7335
0.01756968 | 950.6431 | 0.01756284 | 951.701
0.01759019 | 950.1222 | 0.01758303 | 951.574
0.01761168 | 949.966 | 0.01760354 | 951.8019
0.01763382 | 949.354 | 0.01762503 | 951.7693
0.01765499 | 949.0481 | 0.01764555 | 951.7856
0.01767615 | 945.4089 | 0.01766638 | 951.906
0.01770513 | 941.8771 | 0.01768918 | 951.8019
0.01772695 | 939.2372 | 0.01771001 | 952.0362
0.01775462 | 935.891 | 0.0177302 | 952.1144
0.01779011 | 931.7375 | 0.01775137 | 952.1111
0.01783537 | 926.7181 | 0.0177722 | 952.3487
0.0178917 | 920.7483 | 0.01779369 | 952.2869
0.01795975 | 913.7954 | 0.01781421 | 952.2446
0.01803984 | 905.8042 | 0.01783504 | 952.3748
0.01813394 | 896.7615 | 0.01785588 | 952.2022
0.01824204 | 886.648 | 0.01787835 | 952.2869
0.01836642 | 875.4765 | 0.01789984 | 952.2966
0.01850642 | 863.2862 | 0.01792035 | 952.2511
0.01866271 | 850.1161 | 0.01794184 | 952.4464
0.018833 | 836.0052 | 0.01796203 | 952.492
|  | 0.01798221 | 952.4692
|  | 0.01800273 | 952.697
|  | 0.01802519 | 952.6091
|  | 0.01804733 | 952.837
|  | 0.01806785 | 952.8956
|  | 0.01808803 | 952.8468
|  | 0.01810855 | 953.0323
|  | 0.01812971 | 952.9704
|  | 0.0181512 | 953.0876
|  | 0.01817139 | 953.335
|  | 0.0181945 | 953.1918
|  | 0.01821469 | 953.3643
|  | 0.01823488 | 953.5433
|  | 0.01825506 | 953.3806
|  | 0.01827525 | 953.6508
|  | 0.01829609 | 953.6182
|  | 0.0183166 | 953.5954
|  | 0.01833939 | 953.8168
|  | 0.01836088 | 953.7061
|  | 0.01838107 | 953.7191
|  | 0.01840321 | 953.9144
|  | 0.01842405 | 953.9209
|  | 0.01844586 | 953.9144
|  | 0.01846735 | 954.1
|  | 0.01848787 | 953.9405
|  | 0.01850805 | 954.0544
|  | 0.01853019 | 954.0935
|  | 0.01855168 | 953.9567
|  | 0.01857317 | 954.1488
|  | 0.01859466 | 954.1553
|  | 0.01861615 | 954.3506
|  | 0.01863731 | 954.5296
|  | 0.01865913 | 954.419
|  | 0.01868094 | 954.5166
|  | 0.01870146 | 954.5622
|  | 0.01872392 | 954.445
|  | 0.01874411 | 954.598
|  | 0.0187682 | 954.5622
|  | 0.01878839 | 954.4645
|  | 0.01881118 | 954.5687
|  | 0.01883235 | 954.6859
|  | 0.01885319 | 954.6013
|  | 0.01887402 | 954.7966
|  | 0.01889421 | 954.7607
|  | 0.01891603 | 954.7575
|  | 0.01893621 | 955.0374
|  | 0.01895673 | 954.8389
|  | 0.01897887 | 954.943
|  | 0.01900198 | 955.0146
|  | 0.01902477 | 954.9365
|  | 0.01904724 | 955.1025
|  | 0.01906775 | 955.0179
|  | 0.01908859 | 955.1872
|  | 0.01910878 | 955.0895
|  | 0.0191319 | 955.0407
|  | 0.01915241 | 955.2458
|  | 0.01917422 | 955.1644
|  | 0.01919571 | 955.2978
|  | 0.01921655 | 955.3467
|  | 0.01923837 | 955.3629
|  | 0.01926051 | 955.5387
|  | 0.01928232 | 955.6103
|  | 0.01930316 | 955.6689
|  | 0.01932465 | 955.9847
|  | 0.01934549 | 955.8675
|  | 0.01936665 | 955.9293
|  | 0.01938684 | 956.0726
|  | 0.01940703 | 955.9261
|  | 0.01942982 | 956.0856
|  | 0.01945066 | 956.1344
|  | 0.01947214 | 956.1018
|  | 0.01949363 | 956.3069
|  | 0.01951643 | 956.2809
|  | 0.01953661 | 956.1897
|  | 0.01955875 | 956.4143
|  | 0.01957992 | 956.3655
|  | 0.0196001 | 956.2874
|  | 0.01962355 | 956.4697
|  | 0.01964601 | 956.3883
|  | 0.01966653 | 956.4762
|  | 0.01968802 | 956.4111
|  | 0.0197095 | 956.3427
|  | 0.01973132 | 956.5966
|  | 0.01975183 | 956.4827
|  | 0.01977332 | 956.6162
|  | 0.01979351 | 956.8635
|  | 0.0198137 | 956.6357
|  | 0.01983519 | 956.6682
|  | 0.0198557 | 956.7464
|  | 0.01987654 | 956.6031
|  | 0.01989803 | 956.8342
|  | 0.01991821 | 956.9677
|  | 0.0199384 | 956.818
|  | 0.01995859 | 956.9384
|  | 0.01997942 | 956.8993
|  | 0.01999961 | 956.8342
|  | 0.02002012 | 956.8082
|  | 0.02004064 | 956.9091
|  | 0.02006245 | 956.9124
|  | 0.02008427 | 957.1402
|  | 0.02010641 | 956.8993
|  | 0.02012725 | 956.8635
|  | 0.02014743 | 957.0881
|  | 0.02016892 | 957.0003
|  | 0.02019237 | 957.329
|  | 0.02021516 | 957.2607
|  | 0.02023632 | 957.2737
|  | 0.02025716 | 957.2867
|  | 0.02027735 | 957.163
|  | 0.02029818 | 957.3681
|  | 0.0203187 | 957.482
|  | 0.02033921 | 957.4006
|  | 0.02035972 | 957.495
|  | 0.02038154 | 957.622
|  | 0.02040335 | 957.5276
|  | 0.02042354 | 957.7229
|  | 0.02044535 | 957.6936
|  | 0.02046782 | 957.7034
|  | 0.02049094 | 957.8759
|  | 0.02051112 | 957.7457
|  | 0.02053196 | 957.8987
|  | 0.02055345 | 957.9117
|  | 0.02057429 | 957.7392
|  | 0.0205948 | 957.9638
|  | 0.02061499 | 958.0093
|  | 0.02063518 | 958.0126
|  | 0.02065536 | 958.1526
|  | 0.0206762 | 958.1721
|  | 0.02069769 | 957.9996
|  | 0.02071886 | 958.2925
|  | 0.02074002 | 958.2958
|  | 0.02076021 | 958.1558
|  | 0.02078104 | 958.286
|  | 0.02080318 | 958.4943
|  | 0.0208237 | 958.3414
|  | 0.02084486 | 958.3641
|  | 0.02086635 | 958.3251
|  | 0.02088914 | 958.2535
|  | 0.02090966 | 958.5074
|  | 0.02093082 | 958.3544
|  | 0.02095361 | 958.3869
|  | 0.02097543 | 958.4846
|  | 0.02099659 | 958.3869
|  | 0.02101873 | 958.5106
|  | 0.02104152 | 958.5106
|  | 0.02106301 | 958.4911
|  | 0.02108417 | 958.6506
|  | 0.02110729 | 958.5757
|  | 0.02112878 | 958.5594
|  | 0.02115157 | 958.7385
|  | 0.02117209 | 958.5757
|  | 0.0211939 | 958.5594
|  | 0.02121441 | 958.6245
|  | 0.0212346 | 958.6376
|  | 0.02125479 | 958.6441
|  | 0.02127497 | 958.4846
|  | 0.02129712 | 958.5399
|  | 0.02131763 | 958.6701
|  | 0.02133781 | 958.6376
|  | 0.02135963 | 958.7092
|  | 0.02138014 | 958.9077
|  | 0.02140033 | 958.6766
|  | 0.02142149 | 958.9826
|  | 0.02144298 | 958.9077
|  | 0.02146643 | 958.9533
|  | 0.02148857 | 959.0998
|  | 0.02150908 | 959.064
|  | 0.02152992 | 959.0444
|  | 0.02155141 | 959.2691
|  | 0.02157257 | 959.1161
|  | 0.02159308 | 959.243
|  | 0.02161587 | 959.2918
|  | 0.02163606 | 959.2495
|  | 0.02165723 | 959.3765
|  | 0.02167839 | 959.4741
|  | 0.02170053 | 959.3276
|  | 0.02172072 | 959.3895
|  | 0.0217409 | 959.5099
|  | 0.02176337 | 959.4806
|  | 0.02178518 | 959.5978
|  | 0.02180667 | 959.6043
|  | 0.02182719 | 959.6759
|  | 0.02184965 | 959.6987
|  | 0.02187179 | 959.6401
|  | 0.02189231 | 959.5034
|  | 0.02191314 | 959.689
|  | 0.02193366 | 959.5913
|  | 0.0219545 | 959.689
|  | 0.02197598 | 959.7638
|  | 0.02199617 | 959.6043
|  | 0.02201636 | 959.6987
|  | 0.0220372 | 959.8387
|  | 0.02205901 | 959.7964
|  | 0.02208018 | 959.8354
|  | 0.02210167 | 960.0242
|  | 0.02212315 | 959.8289
|  | 0.02214464 | 959.8745
|  | 0.02216483 | 959.7834
|  | 0.02218599 | 959.6662
|  | 0.02220748 | 959.8257
|  | 0.02222962 | 959.7345
|  | 0.02225111 | 959.6922
|  | 0.02227195 | 959.9819
|  | 0.02229279 | 959.9136
|  | 0.0223133 | 959.8745
|  | 0.02233447 | 959.9722
|  | 0.02235465 | 959.8127
|  | 0.02237582 | 960.0112
|  | 0.022396 | 959.9819
|  | 0.02241684 | 959.8615
|  | 0.02243703 | 959.9884
|  | 0.02245917 | 959.9852
|  | 0.02248131 | 959.8582
|  | 0.02250345 | 960.1577
|  | 0.02252624 | 960.034
|  | 0.02254676 | 959.9787
|  | 0.02256825 | 960.2488
|  | 0.02258908 | 960.1479
|  | 0.02261057 | 960.1479
|  | 0.02263109 | 960.2977
|  | 0.02265192 | 960.2586
|  | 0.02267244 | 960.4995
|  | 0.02269327 | 960.5483
|  | 0.02271411 | 960.4148
|  | 0.02274016 | 960.5646
|  | 0.02276165 | 960.4995
|  | 0.02278281 | 960.3953
|  | 0.022803 | 960.5711
|  | 0.02282351 | 960.6753
|  | 0.02284468 | 960.5125
|  | 0.02286519 | 960.6004
|  | 0.02288603 | 960.4669
|  | 0.02290719 | 960.5613
|  | 0.02292901 | 960.672
|  | 0.02294919 | 960.659
|  | 0.02297068 | 960.7664
|  | 0.02299413 | 960.9096
|  | 0.02301496 | 960.7371
|  | 0.02303645 | 960.7501
|  | 0.02305729 | 960.8999
|  | 0.02307748 | 960.6687
|  | 0.02309799 | 960.7534
|  | 0.02311818 | 960.9487
|  | 0.02313837 | 960.8608
|  | 0.02315888 | 960.7957
|  | 0.02317907 | 960.9845
|  | 0.02320023 | 960.9194
|  | 0.02322074 | 960.8673
|  | 0.02324223 | 960.991
|  | 0.02326372 | 960.9715
|  | 0.02328554 | 960.7631
|  | 0.02330605 | 960.965
|  | 0.02332786 | 960.8999
|  | 0.02335033 | 960.965
|  | 0.02337312 | 960.9357
|  | 0.02339428 | 960.7827
|  | 0.02341512 | 960.9291
|  | 0.02343629 | 961.2058
|  | 0.0234581 | 960.9617
|  | 0.02347894 | 961.0496
|  | 0.02349945 | 961.0561
|  | 0.02352062 | 960.8608
|  | 0.0235408 | 961.0496
|  | 0.02356164 | 961.0138
|  | 0.02358346 | 960.8966
|  | 0.02360527 | 960.8803
|  | 0.02362578 | 960.9617
|  | 0.02364988 | 960.8413
|  | 0.02367169 | 960.9845
|  | 0.02369221 | 960.9389
|  | 0.0237137 | 960.9747
|  | 0.02373453 | 961.0952
|  | 0.02375472 | 961.0203
|  | 0.02377523 | 960.9454
|  | 0.02379672 | 961.1896
|  | 0.02381724 | 961.0854
|  | 0.0238397 | 961.0366
|  | 0.02386184 | 961.1993
|  | 0.02388333 | 961.1993
|  | 0.02390547 | 961.3751
|  | 0.02392761 | 961.3881
|  | 0.02395073 | 961.3067
|  | 0.02397157 | 961.5379
|  | 0.02399273 | 961.4369
|  | 0.02401422 | 961.4011
|  | 0.02403538 | 961.489
|  | 0.02405622 | 961.616
|  | 0.02407674 | 961.4695
|  | 0.02409888 | 961.6778
|  | 0.02411971 | 961.655
|  | 0.02414088 | 961.502
|  | 0.02416107 | 961.5802
|  | 0.02418255 | 961.629
|  | 0.02420274 | 961.5964
|  | 0.02422358 | 961.7592
|  | 0.02424637 | 961.7462
|  | 0.02426884 | 961.5541
|  | 0.02428935 | 961.6322
|  | 0.02431051 | 961.6062
|  | 0.02433168 | 961.5411
|  | 0.02435382 | 961.6908
|  | 0.02437433 | 961.7722
|  | 0.02439712 | 961.6127
|  | 0.02441764 | 961.6811
|  | 0.02443815 | 961.8666
|  | 0.02445866 | 961.6355
|  | 0.02447885 | 961.5737
|  | 0.02450001 | 961.821
|  | 0.02452085 | 961.642
|  | 0.02454234 | 961.7592
|  | 0.02456318 | 961.7429
|  | 0.02458369 | 961.5606
|  | 0.02460485 | 961.603
|  | 0.02462634 | 961.8048
|  | 0.02464783 | 961.6388
|  | 0.02466932 | 961.6322
|  | 0.02468951 | 961.8276
|  | 0.02471002 | 961.603
|  | 0.02473021 | 961.6062
|  | 0.02475105 | 961.6941
|  | 0.02477189 | 961.603
|  | 0.02479207 | 961.5606
|  | 0.02481356 | 961.616
|  | 0.02483407 | 961.4988
|  | 0.02485752 | 961.5964
|  | 0.02487868 | 961.6876
|  | 0.02489887 | 961.5346
|  | 0.02492068 | 961.6908
|  | 0.02494217 | 961.6811
|  | 0.02496268 | 961.6778
|  | 0.02498645 | 961.8471
|  | 0.02500729 | 961.7234
|  | 0.0250278 | 961.7983
|  | 0.02504832 | 961.935
|  | 0.0250685 | 961.9252
|  | 0.02508902 | 961.9415
|  | 0.02511018 | 962.1042
|  | 0.02513102 | 962.0782
|  | 0.02515348 | 962.0587
|  | 0.025174 | 962.267
|  | 0.02519614 | 962.1303
|  | 0.02521698 | 961.9968
|  | 0.02523977 | 962.1303
|  | 0.02526061 | 962.0456
|  | 0.02528144 | 961.9545
|  | 0.02530358 | 962.1628
|  | 0.0253241 | 962.1335
|  | 0.02534721 | 962.088
|  | 0.02536968 | 962.3093
|  | 0.02539084 | 962.3581
|  | 0.02541201 | 962.2409
|  | 0.0254322 | 962.3321
|  | 0.02545531 | 962.4916
|  | 0.0254768 | 962.3353
|  | 0.02549829 | 962.2898
|  | 0.02551848 | 962.3939
|  | 0.02553932 | 962.3158
|  | 0.02556178 | 962.2247
|  | 0.02558425 | 962.3321
|  | 0.02560476 | 962.1954
|  | 0.02562527 | 962.1758
|  | 0.02564546 | 962.3158
|  | 0.02566597 | 962.2963
|  | 0.02568649 | 962.1889
|  | 0.02570732 | 962.2702
|  | 0.02572914 | 962.1596
|  | 0.02574933 | 962.0945
|  | 0.02577049 | 962.2084
|  | 0.02579426 | 962.2312
|  | 0.02581575 | 962.114
|  | 0.02583691 | 962.1921
|  | 0.02585808 | 962.1693
|  | 0.02587989 | 962.1042
|  | 0.02590171 | 962.2442
|  | 0.02592385 | 962.1042
|  | 0.02594696 | 962.0652
|  | 0.02596878 | 962.1693
|  | 0.02598929 | 962.1758
|  | 0.02601046 | 962.0098
|  | 0.02603064 | 962.1498
|  | 0.02605083 | 962.0652
|  | 0.02607102 | 962.14
|  | 0.02609251 | 962.2214
|  | 0.02611432 | 962.0359
|  | 0.02613451 | 962.1986
|  | 0.02615567 | 962.1889
|  | 0.02617618 | 962.1726
|  | 0.0261967 | 962.1693
|  | 0.02621688 | 962.2377
|  | 0.02623935 | 962.1075
|  | 0.02625954 | 962.2735
|  | 0.02628135 | 962.267
|  | 0.02630284 | 962.2833
|  | 0.02632498 | 962.4265
|  | 0.02634615 | 962.4558
|  | 0.02636633 | 962.3484
|  | 0.02638685 | 962.5111
|  | 0.02640703 | 962.6836
|  | 0.02642852 | 962.6576
|  | 0.02645001 | 962.5632
|  | 0.02647345 | 962.7357
|  | 0.02649397 | 962.6706
|  | 0.02651448 | 962.4297
|  | 0.02653825 | 962.7585
|  | 0.02655876 | 962.6999
|  | 0.0265796 | 962.5372
|  | 0.02660011 | 962.6739
|  | 0.02662355 | 962.6609
|  | 0.02664667 | 962.5404
|  | 0.02666881 | 962.6218
|  | 0.026689 | 962.6023
|  | 0.02670919 | 962.5697
|  | 0.0267297 | 962.5534
|  | 0.02675119 | 962.5404
|  | 0.02677333 | 962.3744
|  | 0.02679384 | 962.4558
|  | 0.02681435 | 962.6446
|  | 0.02683454 | 962.5372
|  | 0.02685538 | 962.4656
|  | 0.02687622 | 962.6967
|  | 0.02689706 | 962.7292
|  | 0.02691855 | 962.6739
|  | 0.02694101 | 962.7422
|  | 0.02696348 | 962.7292
|  | 0.02698594 | 962.6023
|  | 0.02700841 | 962.6804
|  | 0.02702925 | 962.6446
|  | 0.02705139 | 962.5079
|  | 0.02707158 | 962.6576
|  | 0.02709274 | 962.5795
|  | 0.02711423 | 962.4851
|  | 0.02713507 | 962.5014
|  | 0.02715525 | 962.6576
|  | 0.02717544 | 962.5339
|  | 0.02719726 | 962.5241
|  | 0.02721972 | 962.6576
|  | 0.02724056 | 962.5209
|  | 0.02726172 | 962.5372
|  | 0.02728386 | 962.5014
|  | 0.02730535 | 962.4883
|  | 0.02732749 | 962.3777
|  | 0.02734898 | 962.5209
|  | 0.02737145 | 962.3712
|  | 0.02739261 | 962.4558
|  | 0.02741606 | 962.5046
|  | 0.02743852 | 962.3353
|  | 0.02746034 | 962.5339
|  | 0.02748118 | 962.5339
|  | 0.02750136 | 962.4493
|  | 0.02752253 | 962.4981
|  | 0.02754369 | 962.6088
|  | 0.0275642 | 962.4363
|  | 0.02758667 | 962.7292
|  | 0.02760751 | 962.6543
|  | 0.0276277 | 962.6055
|  | 0.02764886 | 962.8497
|  | 0.02767165 | 962.8366
|  | 0.02769314 | 962.7064
|  | 0.0277143 | 962.7097
|  | 0.02773449 | 962.7715
|  | 0.027755 | 962.6674
|  | 0.02777649 | 962.599
|  | 0.02779668 | 962.8008
|  | 0.02781817 | 962.7064
|  | 0.02784096 | 962.6348
|  | 0.02786212 | 962.8464
|  | 0.02788427 | 962.8431
|  | 0.02790575 | 962.7064
|  | 0.02792724 | 962.8334
|  | 0.02794873 | 962.8855
|  | 0.02796925 | 962.8171
|  | 0.02798943 | 962.944
|  | 0.02800962 | 962.8822
|  | 0.02803176 | 962.8236
|  | 0.02805423 | 962.8269
|  | 0.02807474 | 962.9213
|  | 0.0280959 | 962.8073
|  | 0.02811642 | 962.7846
|  | 0.02813693 | 962.8887
|  | 0.02816037 | 962.7911
|  | 0.02818219 | 962.726
|  | 0.0282027 | 962.8073
|  | 0.02822451 | 962.8985
|  | 0.0282447 | 962.6185
|  | 0.02826489 | 962.6413
|  | 0.02828605 | 962.7748
|  | 0.02830819 | 962.5697
|  | 0.02833131 | 962.5827
|  | 0.0283515 | 962.726
|  | 0.02837168 | 962.6251
|  | 0.02839187 | 962.6055
|  | 0.02841694 | 962.7846
|  | 0.02843843 | 962.6836
|  | 0.02846057 | 962.6348
|  | 0.02848141 | 962.8171
|  | 0.0285042 | 962.5795
|  | 0.02852634 | 962.6348
|  | 0.02854783 | 962.6543
|  | 0.028569 | 962.6251
|  | 0.02859211 | 962.3842
|  | 0.02861393 | 962.6674
|  | 0.02863542 | 962.4818
|  | 0.02865886 | 962.4493
|  | 0.02867905 | 962.5339
|  | 0.02870151 | 962.4656
|  | 0.02872365 | 962.4037
|  | 0.02874417 | 962.6641
|  | 0.02876598 | 962.6251
|  | 0.02878747 | 962.5469
|  | 0.02880961 | 962.7292
|  | 0.02883045 | 962.7487
|  | 0.02885096 | 962.6283
|  | 0.02887148 | 962.7227
|  | 0.02889329 | 962.6836
|  | 0.02891348 | 962.5925
|  | 0.02893594 | 962.8301
|  | 0.02895646 | 962.8594
|  | 0.02897664 | 962.752
|  | 0.02899976 | 962.8562
|  | 0.02902223 | 962.905
|  | 0.02904437 | 962.739
|  | 0.02906716 | 962.7683
|  | 0.02908832 | 962.8822
|  | 0.02911079 | 962.7813
|  | 0.02913228 | 962.8106
|  | 0.02915312 | 962.9082
|  | 0.02917395 | 962.9375
|  | 0.02919544 | 962.892
|  | 0.02921563 | 962.9506
|  | 0.02923777 | 962.8985
|  | 0.02925926 | 962.7325
|  | 0.02928042 | 962.752
|  | 0.02930126 | 962.9375
|  | 0.02932275 | 962.6804
|  | 0.02934717 | 962.6218
|  | 0.02936736 | 962.6869
|  | 0.02938787 | 962.6771
|  | 0.02941001 | 962.5241
|  | 0.02943248 | 962.7162
|  | 0.02945494 | 962.6641
|  | 0.02947611 | 962.6771
|  | 0.02949695 | 962.726
|  | 0.02951746 | 962.9603
|  | 0.02953862 | 962.7683
|  | 0.02955979 | 962.8171
|  | 0.0295816 | 962.7553
|  | 0.02960244 | 962.6674
|  | 0.02962426 | 962.6869
|  | 0.02964509 | 962.8757
|  | 0.02966658 | 962.7032
|  | 0.02968872 | 962.4558
|  | 0.02970891 | 962.8106
|  | 0.02972942 | 962.5827
|  | 0.02975059 | 962.4981
|  | 0.02977142 | 962.5697
|  | 0.02979161 | 962.6934
|  | 0.0298131 | 962.5176
|  | 0.02983492 | 962.6674
|  | 0.0298551 | 962.5014
|  | 0.02987627 | 962.3614
|  | 0.02989645 | 962.4102
|  | 0.02991729 | 962.5307
|  | 0.02994139 | 962.42
|  | 0.02996222 | 962.293
|  | 0.02998469 | 962.5502
|  | 0.03000651 | 962.4102
|  | 0.03002995 | 962.5274
|  | 0.03005242 | 962.5925
|  | 0.0300726 | 962.4656
|  | 0.03009539 | 962.3353
|  | 0.03011558 | 962.5437
|  | 0.0301374 | 962.4558
|  | 0.03015791 | 962.4753
|  | 0.03017842 | 962.5209
|  | 0.03020121 | 962.6478
|  | 0.03022238 | 962.3646
|  | 0.03024419 | 962.6576
|  | 0.03026438 | 962.6511
|  | 0.03028587 | 962.6674
|  | 0.03031094 | 962.6674
|  | 0.03033406 | 962.8822
|  | 0.03035522 | 962.6413
|  | 0.03037606 | 962.6739
|  | 0.03040048 | 962.8757
|  | 0.03042067 | 962.6543
|  | 0.03044183 | 962.6543
|  | 0.03046332 | 962.6576
|  | 0.03048644 | 962.6641
|  | 0.0305089 | 962.5697
|  | 0.03053072 | 962.7553
|  | 0.03055449 | 962.7487
|  | 0.03057663 | 962.5437
|  | 0.03059844 | 962.6609
|  | 0.0306196 | 962.6771
|  | 0.03064044 | 962.5892
|  | 0.03066421 | 962.5176
|  | 0.03068668 | 962.6674
|  | 0.03070719 | 962.7911
|  | 0.03072998 | 962.5209
|  | 0.03075212 | 962.6804
|  | 0.03077231 | 962.6706
|  | 0.0307951 | 962.5795
|  | 0.03081822 | 962.5567
|  | 0.03083841 | 962.6609
|  | 0.03086185 | 962.5697
|  | 0.03088334 | 962.4232
|  | 0.03090353 | 962.6283
|  | 0.03092664 | 962.5176
|  | 0.03094683 | 962.3353
|  | 0.03096702 | 962.293
|  | 0.03098753 | 962.3158
|  | 0.03100934 | 962.3842
|  | 0.03103051 | 962.3093
|  | 0.03105232 | 962.4688
|  | 0.03107251 | 962.4786
|  | 0.03109433 | 962.3386
|  | 0.03111451 | 962.4916
|  | 0.03113633 | 962.4948
|  | 0.03115879 | 962.3484
|  | 0.03117931 | 962.4265
|  | 0.03119982 | 962.5046
|  | 0.03122098 | 962.3256
|  | 0.03124215 | 962.2442
|  | 0.03126266 | 962.4135
|  | 0.03128382 | 962.1596
|  | 0.03130596 | 962.0196
|  | 0.03132778 | 962.1075
|  | 0.03134829 | 962.0912
|  | 0.03136945 | 962.0652
|  | 0.03138964 | 962.0977
|  | 0.03141015 | 962.14
|  | 0.03143067 | 962.0749
|  | 0.03145248 | 962.1758
|  | 0.03147365 | 962.2442
|  | 0.03149481 | 962.1107
|  | 0.03151597 | 962.0619
|  | 0.03153649 | 962.3158
|  | 0.031557 | 962.254
|  | 0.03157784 | 962.1856
|  | 0.03159835 | 962.2702
|  | 0.03161984 | 962.4167
|  | 0.03164003 | 962.3744
|  | 0.03166119 | 962.2149
|  | 0.0316817 | 962.4037
|  | 0.03170352 | 962.4688
|  | 0.03172403 | 962.2768
|  | 0.03174617 | 962.3191
|  | 0.03176701 | 962.293
|  | 0.03178882 | 962.0912
|  | 0.03180999 | 962.0815
|  | 0.03183213 | 962.2963
|  | 0.03185297 | 962.1921
|  | 0.03187478 | 962.0945
|  | 0.03189725 | 962.1693
|  | 0.03191809 | 962.3712
|  | 0.03193957 | 962.1791
|  | 0.03196041 | 962.1921
|  | 0.03198093 | 962.3842
|  | 0.03200274 | 962.28
|  | 0.03202293 | 962.2572
|  | 0.03204311 | 962.2898
|  | 0.0320646 | 962.3646
|  | 0.03208577 | 962.267
|  | 0.03210628 | 962.1335
|  | 0.03212972 | 962.1758
|  | 0.03215219 | 962.1954
|  | 0.03217466 | 962.0196
|  | 0.03219517 | 962.0424
|  | 0.03221568 | 962.2149
|  | 0.03223619 | 962.088
|  | 0.03225801 | 962.0782
|  | 0.03227917 | 962.267
|  | 0.03230327 | 962.1596
|  | 0.0323241 | 961.8894
|  | 0.03234657 | 962.1303
|  | 0.03236839 | 962.0587
|  | 0.0323889 | 962.0131
|  | 0.03240941 | 961.948
|  | 0.03243057 | 962.1042
|  | 0.03245076 | 962.0261
|  | 0.03247453 | 961.8992
|  | 0.03249472 | 962.0261
|  | 0.03251751 | 962.0066
|  | 0.03253835 | 961.9154
|  | 0.03255853 | 961.8048
|  | 0.03257905 | 961.8992
|  | 0.03260086 | 961.6973
|  | 0.03262268 | 961.7462
|  | 0.03264449 | 961.6681
|  | 0.03266566 | 961.7397
|  | 0.03268649 | 961.476
|  | 0.03270831 | 961.5248
|  | 0.03272915 | 961.6095
|  | 0.03274933 | 961.4207
|  | 0.0327705 | 961.5639
|  | 0.03279134 | 961.5476
|  | 0.03281315 | 961.5802
|  | 0.03283529 | 961.4825
|  | 0.03285646 | 961.6453
|  | 0.03287827 | 961.6746
|  | 0.03289846 | 961.4955
|  | 0.03291864 | 961.5346
|  | 0.03293916 | 961.6615
|  | 0.03295967 | 961.5346
|  | 0.03297986 | 961.476
|  | 0.03300069 | 961.5639
|  | 0.03302088 | 961.6355
|  | 0.03304335 | 961.4337
|  | 0.03306451 | 961.5183
|  | 0.03308665 | 961.7559
|  | 0.03310847 | 961.6518
|  | 0.03312931 | 961.5411
|  | 0.03315014 | 961.9187
|  | 0.03317131 | 961.9252
|  | 0.03319247 | 961.7429
|  | 0.03321266 | 961.7201
|  | 0.03323285 | 961.8536
|  | 0.03325368 | 961.7917
|  | 0.03327615 | 961.6518
|  | 0.03329862 | 961.8048
|  | 0.03332011 | 961.808
|  | 0.03334029 | 961.7104
|  | 0.03336374 | 961.7201
|  | 0.03338457 | 961.7527
|  | 0.03340671 | 961.7592
|  | 0.03342788 | 961.5216
|  | 0.03344839 | 961.4988
|  | 0.03346955 | 961.7039
|  | 0.03349039 | 961.6518
|  | 0.03351058 | 961.3881
|  | 0.03353142 | 961.4142
|  | 0.03355193 | 961.3718
|  | 0.03357277 | 961.31
|  | 0.03359491 | 961.1993
|  | 0.03361672 | 961.3718
|  | 0.03363886 | 961.3849
|  | 0.03365905 | 961.1993
|  | 0.03368087 | 961.2286
|  | 0.0337017 | 961.4597
|  | 0.03372287 | 961.2872
|  | 0.03374338 | 961.2937
|  | 0.03376617 | 961.4272
|  | 0.03378636 | 961.4239
|  | 0.0338072 | 961.323
|  | 0.03382771 | 961.2612
|  | 0.0338479 | 961.2319
|  | 0.03387069 | 961.1928
|  | 0.03389283 | 961.0594
|  | 0.03391367 | 961.0854
|  | 0.03393646 | 961.2156
|  | 0.03395762 | 960.9259
|  | 0.03398172 | 961.1407
|  | 0.03400484 | 961.1603
|  | 0.03402567 | 960.9389
|  | 0.03404847 | 960.9324
|  | 0.03406865 | 961.0789
|  | 0.03408982 | 961.1375
|  | 0.03411261 | 960.8445
|  | 0.03413312 | 960.8478
|  | 0.03415331 | 960.9291
|  | 0.03417512 | 960.8413
|  | 0.03419596 | 960.6948
|  | 0.03421647 | 960.7436
|  | 0.03424024 | 960.9519
|  | 0.03426173 | 960.698
|  | 0.03428224 | 960.6297
|  | 0.03430373 | 960.7794
|  | 0.03432392 | 960.8022
|  | 0.03434411 | 960.5288
|  | 0.03436429 | 960.6134
|  | 0.03438546 | 960.8152
|  | 0.03440662 | 960.5874
|  | 0.03442974 | 960.5613
|  | 0.0344509 | 960.7143
|  | 0.03447304 | 960.7827
|  | 0.03449649 | 960.646
|  | 0.03451732 | 960.7371
|  | 0.03453751 | 960.9031
|  | 0.0345603 | 960.8966
|  | 0.03458342 | 960.7794
|  | 0.03460524 | 960.9552
|  | 0.03462673 | 960.9584
|  | 0.03464724 | 960.8022
|  | 0.03467101 | 960.8738
|  | 0.03469152 | 960.8673
|  | 0.03471203 | 960.8315
|  | 0.03473417 | 960.7143
|  | 0.03475566 | 960.7436
|  | 0.03477617 | 960.7436
|  | 0.03479864 | 960.6329
|  | 0.03481883 | 960.6785
|  | 0.03484097 | 960.7794
|  | 0.03486181 | 960.8575
|  | 0.03488297 | 960.5613
|  | 0.03490479 | 960.5939
|  | 0.03492562 | 960.7013
|  | 0.03494646 | 960.7241
|  | 0.0349673 | 960.5516
|  | 0.03499042 | 960.4897
|  | 0.03501093 | 960.6264
|  | 0.03503437 | 960.6004
|  | 0.03505716 | 960.4604
|  | 0.03507898 | 960.4734
|  | 0.03510112 | 960.4572
|  | 0.03512359 | 960.366
|  | 0.03514475 | 960.3302
|  | 0.03516494 | 960.4897
|  | 0.03518838 | 960.6069
|  | 0.03520857 | 960.4897
|  | 0.03522941 | 960.3595
|  | 0.03525122 | 960.3888
|  | 0.03527141 | 960.3823
|  | 0.03529355 | 960.1447
|  | 0.03531797 | 960.1512
|  | 0.03533913 | 960.1512
|  | 0.03536192 | 960.1154
|  | 0.03538276 | 959.9852
|  | 0.03540393 | 960.1251
|  | 0.03542541 | 960.2456
|  | 0.03544593 | 960.2651
|  | 0.03546937 | 959.9787
|  | 0.03549379 | 960.1805
|  | 0.03551463 | 960.1154
|  | 0.03553547 | 959.9494
|  | 0.03555565 | 959.9298
|  | 0.03557747 | 959.9396
|  | 0.03559798 | 959.9005
|  | 0.03561947 | 959.8322
|  | 0.03564129 | 959.728
|  | 0.0356618 | 959.7573
|  | 0.03568264 | 959.7931
|  | 0.03570413 | 959.4806
|  | 0.03572529 | 959.4578
|  | 0.03574645 | 959.6401
|  | 0.03576664 | 959.5002
|  | 0.03578715 | 959.396
|  | 0.03580864 | 959.6857
|  | 0.03582948 | 959.5978
|  | 0.03584999 | 959.4416
|  | 0.03587311 | 959.5197
|  | 0.03589558 | 959.5653
|  | 0.03591739 | 959.4416
|  | 0.03593953 | 959.3309
|  | 0.035962 | 959.37
|  | 0.03598414 | 959.5588
|  | 0.03600986 | 959.536
|  | 0.03603037 | 959.4644
|  | 0.03605056 | 959.575
|  | 0.03607238 | 959.4969
|  | 0.03609386 | 959.3081
|  | 0.0361147 | 959.4318
|  | 0.03613522 | 959.6727
|  | 0.03615801 | 959.383
|  | 0.03617885 | 959.3797
|  | 0.03620001 | 959.4806
|  | 0.0362215 | 959.5295
|  | 0.03624331 | 959.4937
|  | 0.03626415 | 959.3081
|  | 0.03628662 | 959.4058
|  | 0.03630974 | 959.4644
|  | 0.03633057 | 959.3146
|  | 0.03635304 | 959.4155
|  | 0.03637388 | 959.4188
|  | 0.03639439 | 959.5522
|  | 0.03641718 | 959.3407
|  | 0.03643802 | 959.3244
|  | 0.03646114 | 959.3862
|  | 0.03648263 | 959.3602
|  | 0.03650347 | 959.1519
|  | 0.03652398 | 959.1942
|  | 0.03654514 | 959.2723
|  | 0.03656598 | 959.2039
|  | 0.03658812 | 959.1486
|  | 0.03660961 | 959.0933
|  | 0.03663045 | 959.1551
|  | 0.03665194 | 959.0477
|  | 0.03667408 | 958.9077
|  | 0.03669427 | 958.924
|  | 0.03671608 | 959.0607
|  | 0.03673724 | 959.0054
|  | 0.03675743 | 958.9728
|  | 0.0367786 | 958.9663
|  | 0.03679943 | 959.0282
|  | 0.03682255 | 958.9338
|  | 0.03684306 | 958.885
|  | 0.03686325 | 958.8524
|  | 0.03688376 | 958.8101
|  | 0.03690655 | 958.7189
|  | 0.03692804 | 958.5139
|  | 0.03694986 | 958.6538
|  | 0.03697167 | 958.6148
|  | 0.03699479 | 958.5171
|  | 0.03701563 | 958.4488
|  | 0.0370381 | 958.5562
|  | 0.03705991 | 958.6148
|  | 0.03708205 | 958.4292
|  | 0.03710387 | 958.4878
|  | 0.03712536 | 958.5399
|  | 0.03714685 | 958.413
|  | 0.03716736 | 958.3999
|  | 0.03719015 | 958.26
|  | 0.03721229 | 958.465
|  | 0.0372328 | 958.3055
|  | 0.03725332 | 958.146
|  | 0.03727383 | 958.2502
|  | 0.0372989 | 958.1233
|  | 0.03731909 | 958.0712
|  | 0.03733992 | 958.0484
|  | 0.03736141 | 958.1721
|  | 0.03738225 | 958.1265
|  | 0.03740276 | 957.9996
|  | 0.03742425 | 957.9963
|  | 0.03744867 | 957.9931
|  | 0.03746919 | 958.0061
|  | 0.03749295 | 957.775
|  | 0.0375164 | 957.9214
|  | 0.03753886 | 957.9247
|  | 0.03756003 | 957.7294
|  | 0.03758087 | 957.9377
|  | 0.03760333 | 958.1233
|  | 0.0376258 | 957.8173
|  | 0.03764599 | 957.928
|  | 0.03766682 | 958.0809
|  | 0.03768766 | 958.12
|  | 0.03770883 | 958.0614
|  | 0.03773097 | 957.9931
|  | 0.03775376 | 958.0419
|  | 0.03777427 | 958.0647
|  | 0.03779446 | 958.0582
|  | 0.03781562 | 957.9605
|  | 0.03783646 | 958.0972
|  | 0.03785762 | 958.0191
|  | 0.03787846 | 957.9931
|  | 0.03790158 | 957.788
|  | 0.03792177 | 957.8238
|  | 0.03794228 | 957.9052
|  | 0.03796507 | 957.8205
|  | 0.03798819 | 957.7619
|  | 0.03800903 | 957.7782
|  | 0.03803214 | 957.8563
|  | 0.03805266 | 957.7392
|  | 0.03807349 | 957.5178
|  | 0.03809401 | 957.6708
|  | 0.03811517 | 957.6741
|  | 0.03813731 | 957.4788
|  | 0.03815913 | 957.4169
|  | 0.03818029 | 957.4788
|  | 0.03820145 | 957.508
|  | 0.03822327 | 957.1956
|  | 0.03824671 | 957.2737
|  | 0.0382682 | 957.303
|  | 0.03829132 | 957.2444
|  | 0.03831248 | 957.1337
|  | 0.03833495 | 957.2607
|  | 0.03835741 | 957.329
|  | 0.0383776 | 957.2346
|  | 0.03839844 | 957.1109
|  | 0.03842058 | 957.1239
|  | 0.03844305 | 957.2672
|  | 0.03846356 | 957.0588
|  | 0.03848375 | 956.9775
|  | 0.03850621 | 957.0979
|  | 0.03852705 | 957.1077
|  | 0.03854756 | 956.8863
|  | 0.03856775 | 956.9091
|  | 0.03858826 | 956.9319
|  | 0.03861008 | 956.9872
|  | 0.03863059 | 956.8147
|  | 0.03865208 | 956.7887
|  | 0.03867324 | 956.8408
|  | 0.03869636 | 956.8082
|  | 0.03871818 | 956.6129
|  | 0.03873934 | 956.652
|  | 0.03875985 | 956.5934
|  | 0.03878102 | 956.4274
|  | 0.03880251 | 956.3916
|  | 0.03882367 | 956.372
|  | 0.03884386 | 956.4827
|  | 0.03886535 | 956.4664
|  | 0.03888749 | 956.1962
|  | 0.03890832 | 956.2255
|  | 0.03893079 | 956.4274
|  | 0.03895228 | 956.333
|  | 0.03897247 | 956.2255
|  | 0.03899331 | 956.3492
|  | 0.03901447 | 956.3753
|  | 0.03903466 | 956.3753
|  | 0.03905647 | 956.333
|  | 0.03907861 | 956.372
|  | 0.03909912 | 956.3395
|  | 0.03911931 | 956.4208
|  | 0.03914438 | 956.1832
|  | 0.0391662 | 956.372
|  | 0.03918769 | 956.3232
|  | 0.0392095 | 956.2776
|  | 0.03922969 | 956.2223
|  | 0.03925118 | 956.359
|  | 0.03927267 | 956.4111
|  | 0.03929351 | 956.1735
|  | 0.03931369 | 956.1084
|  | 0.03933583 | 956.3232
|  | 0.03935765 | 956.1832
|  | 0.03937914 | 956.2223
|  | 0.03939998 | 956.1409
|  | 0.03942146 | 956.2516
|  | 0.03944263 | 956.193
|  | 0.03946347 | 956.0465
|  | 0.03948789 | 956.0563
|  | 0.03951231 | 956.027
|  | 0.03953282 | 956.0237
|  | 0.03955366 | 955.7796
|  | 0.0395745 | 955.9977
|  | 0.03959794 | 955.9944
|  | 0.03962138 | 955.9065
|  | 0.03964157 | 955.8154
|  | 0.03966534 | 955.9456
|  | 0.03968552 | 955.9228
|  | 0.03970701 | 955.7112
|  | 0.03973046 | 955.6657
|  | 0.03975553 | 955.7796
|  | 0.03977604 | 955.6917
|  | 0.03979753 | 955.6722
|  | 0.03981967 | 955.7112
|  | 0.03983986 | 955.6722
|  | 0.03986167 | 955.7601
|  | 0.03988251 | 955.5713
|  | 0.03990335 | 955.5875
|  | 0.03992386 | 955.6396
|  | 0.03994633 | 955.6233
|  | 0.03996651 | 955.5224
|  | 0.03998735 | 955.3369
|  | 0.04000754 | 955.5615
|  | 0.04003098 | 955.5192
|  | 0.04005312 | 955.2132
|  | 0.04007429 | 955.1351
|  | 0.0400948 | 955.2002
|  | 0.04011596 | 955.2555
|  | 0.04013778 | 955.1611
|  | 0.04015894 | 955.0309
|  | 0.04018043 | 955.1741
|  | 0.04020355 | 955.0765
|  | 0.04022569 | 954.9691
|  | 0.04024978 | 955.0146
|  | 0.04027062 | 955.2034
|  | 0.04029341 | 955.0797
|  | 0.04031458 | 954.891
|  | 0.04033574 | 954.9235
|  | 0.04035593 | 954.904
|  | 0.04037611 | 954.917
|  | 0.0403963 | 954.8031
|  | 0.04041877 | 954.7933
|  | 0.04043993 | 954.7477
|  | 0.04046175 | 954.624
|  | 0.04048259 | 954.5134
|  | 0.04050277 | 954.6208
|  | 0.04052426 | 954.4841
|  | 0.04054608 | 954.4125
|  | 0.04056626 | 954.2757
|  | 0.04058808 | 954.5817
|  | 0.0406112 | 954.5166
|  | 0.04063138 | 954.3539
|  | 0.04065287 | 954.2757
|  | 0.04067436 | 954.3311
|  | 0.04069455 | 954.4808
|  | 0.04071506 | 954.1716
|  | 0.04073623 | 954.2041
|  | 0.04075804 | 954.3343
|  | 0.04077953 | 954.2204
|  | 0.04080069 | 954.1032
|  | 0.04082088 | 954.1846
|  | 0.04084204 | 954.4027
|  | 0.04086223 | 954.2757
|  | 0.04088405 | 954.2139
|  | 0.04090684 | 954.2953
|  | 0.04092963 | 954.3636
|  | 0.04095079 | 954.3311
|  | 0.04097196 | 954.1455
|  | 0.04099214 | 954.3441
|  | 0.04101722 | 954.3864
|  | 0.04103805 | 954.3636
|  | 0.04105824 | 954.152
|  | 0.04108038 | 954.0414
|  | 0.04110089 | 954.2074
|  | 0.04112141 | 954.126
|  | 0.04114224 | 953.9177
|  | 0.04116276 | 953.9112
|  | 0.04118392 | 954.1
|  | 0.04120411 | 954.1032
|  | 0.04122625 | 954.1032
|  | 0.04124774 | 953.9502
|  | 0.04126858 | 954.0446
|  | 0.04128941 | 954.113
|  | 0.04131123 | 953.9567
|  | 0.04133272 | 953.986
|  | 0.04135616 | 953.9144
|  | 0.04137798 | 953.807
|  | 0.04139816 | 953.7354
|  | 0.04141965 | 953.6833
|  | 0.04143984 | 953.6638
|  | 0.04146003 | 953.7289
|  | 0.04148217 | 953.488
|  | 0.04150366 | 953.4066
|  | 0.0415258 | 953.5661
|  | 0.04154598 | 953.4587
|  | 0.04156682 | 953.4587
|  | 0.04158929 | 953.3318
|  | 0.04160948 | 953.3318
|  | 0.04162966 | 953.4424
|  | 0.04165148 | 953.3415
|  | 0.04167166 | 953.1918
|  | 0.04169185 | 953.2178
|  | 0.04171302 | 953.3578
|  | 0.04173451 | 953.2178
|  | 0.04175958 | 953.1918
|  | 0.04178204 | 953.0746
|  | 0.04180255 | 953.1592
|  | 0.04182404 | 953.1527
|  | 0.04184521 | 952.8761
|  | 0.0418667 | 952.9542
|  | 0.04188819 | 953.1039
|  | 0.04191033 | 952.8826
|  | 0.04193149 | 952.8012
|  | 0.04195168 | 952.8793
|  | 0.04197187 | 952.8044
|  | 0.04199401 | 952.7621
|  | 0.04201517 | 952.5961
|  | 0.04203698 | 952.5408
|  | 0.04205717 | 952.5831
|  | 0.04207834 | 952.3455
|  | 0.04209885 | 952.4138
|  | 0.04212034 | 952.4399
|  | 0.04214313 | 952.4203
|  | 0.04216462 | 952.2543
|  | 0.04218904 | 952.2804
|  | 0.0422115 | 952.3683
|  | 0.04223462 | 952.2869
|  | 0.04225546 | 952.1534
|  | 0.04227662 | 952.3943
|  | 0.04229811 | 952.4203
|  | 0.04232156 | 952.199
|  | 0.04234305 | 952.2348
|  | 0.04236551 | 952.2869
|  | 0.042387 | 952.2771
|  | 0.04241142 | 952.2673
|  | 0.04243226 | 952.0362
|  | 0.04245342 | 952.2348
|  | 0.04247589 | 952.1697
|  | 0.04249673 | 952.1437
|  | 0.04251854 | 952.1046
|  | 0.04253971 | 952.186
|  | 0.04256054 | 952.3064
|  | 0.04258431 | 952.033
|  | 0.0426071 | 952.0623
|  | 0.04262859 | 952.1274
|  | 0.04264878 | 952.0916
|  | 0.0426706 | 952.0427
|  | 0.04269176 | 951.9256
|  | 0.04271195 | 952.0167
|  | 0.04273376 | 952.0037
|  | 0.0427546 | 951.7889
|  | 0.04277479 | 951.7758
|  | 0.0427966 | 951.8995
|  | 0.04281679 | 951.8344
|  | 0.04284056 | 951.6782
|  | 0.04286335 | 951.6814
|  | 0.04288516 | 951.8279
|  | 0.04290568 | 951.7661
|  | 0.04292717 | 951.6847
|  | 0.04295028 | 951.5708
|  | 0.04297145 | 951.6294
|  | 0.04299359 | 951.6717
|  | 0.04301573 | 951.2485
|  | 0.04303592 | 951.2745
|  | 0.04305643 | 951.4536
|  | 0.04307694 | 951.4633
|  | 0.04309876 | 951.2778
|  | 0.04312057 | 951.229
|  | 0.04314141 | 951.4275
|  | 0.04316257 | 951.421
|  | 0.04318406 | 951.2811
|  | 0.0432062 | 951.1639
|  | 0.04322834 | 951.2062
|  | 0.04324918 | 951.2745
|  | 0.04327197 | 951.0597
|  | 0.04329314 | 950.91
|  | 0.04331365 | 950.9588
|  | 0.04333579 | 950.9653
|  | 0.0433563 | 950.7863
|  | 0.04337682 | 950.6593
|  | 0.04339733 | 950.7505
|  | 0.04341979 | 950.6724
|  | 0.04343998 | 950.5747
|  | 0.04346147 | 950.4933
|  | 0.04348198 | 950.4575
|  | 0.0435025 | 950.5845
|  | 0.04352399 | 950.4478
|  | 0.04354613 | 950.451
|  | 0.04356696 | 950.477
|  | 0.04358845 | 950.5714
|  | 0.04361027 | 950.604
|  | 0.04363143 | 950.3794
|  | 0.04365195 | 950.3696
|  | 0.04367376 | 950.3924
|  | 0.04369427 | 950.3045
|  | 0.04371706 | 950.0799
|  | 0.04373823 | 950.1255
|  | 0.04376135 | 950.2394
|  | 0.04378218 | 949.9627
|  | 0.04380237 | 949.8879
|  | 0.04382288 | 949.9237
|  | 0.04384437 | 949.9497
|  | 0.04386554 | 949.7479
|  | 0.04388963 | 949.7577
|  | 0.04391145 | 949.8456
|  | 0.04393163 | 949.9204
|  | 0.04395247 | 949.6893
|  | 0.04397298 | 949.7088
|  | 0.04399382 | 949.7479
|  | 0.04401433 | 949.6926
|  | 0.04403517 | 949.5624
|  | 0.04405536 | 949.6698
|  | 0.04407783 | 949.813
|  | 0.04409899 | 949.6437
|  | 0.04412178 | 949.6112
|  | 0.04414295 | 949.6698
|  | 0.04416378 | 949.8325
|  | 0.04418723 | 949.8195
|  | 0.04420774 | 949.66
|  | 0.04423086 | 949.7186
|  | 0.04425169 | 949.7967
|  | 0.04427221 | 949.8065
|  | 0.04429663 | 949.4582
|  | 0.04431681 | 949.5624
|  | 0.04433993 | 949.6828
|  | 0.0443624 | 949.4126
|  | 0.04438617 | 949.3964
|  | 0.04440733 | 949.4322
|  | 0.0444311 | 949.494
|  | 0.04445226 | 949.3996
|  | 0.04447343 | 949.2694
|  | 0.04449622 | 949.4159
|  | 0.04451803 | 949.2987
|  | 0.0445418 | 949.2336
|  | 0.04456329 | 949.0904
|  | 0.0445838 | 949.1457
|  | 0.04460464 | 949.2141
|  | 0.04462776 | 949.0708
|  | 0.04464925 | 949.0057
|  | 0.04467237 | 948.9504
|  | 0.04469288 | 948.9992
|  | 0.04471469 | 948.8104
|  | 0.04473618 | 948.6151
|  | 0.04475702 | 948.6509
|  | 0.04477786 | 948.8039
|  | 0.04479805 | 948.6509
|  | 0.04482149 | 948.5989
|  | 0.04484265 | 948.6672
|  | 0.04486349 | 948.6672
|  | 0.04488498 | 948.6737
|  | 0.0449081 | 948.3645
|  | 0.04492926 | 948.3905
|  | 0.04494977 | 948.5468
|  | 0.04497126 | 948.3059
|  | 0.04499145 | 948.1204
|  | 0.04501196 | 948.1692
|  | 0.04503215 | 948.1985
|  | 0.04505429 | 948.3612
|  | 0.04507611 | 948.0064
|  | 0.04509629 | 948.0422
|  | 0.04511811 | 948.065
|  | 0.04513862 | 947.9934
|  | 0.04515913 | 947.9218
|  | 0.04518192 | 947.7916
|  | 0.04520341 | 947.886
|  | 0.0452236 | 947.9967
|  | 0.04524574 | 947.6972
|  | 0.04526593 | 947.7102
|  | 0.04528807 | 947.6647
|  | 0.04530858 | 947.6288
|  | 0.04533105 | 947.274
|  | 0.04535124 | 947.2415
|  | 0.04537338 | 947.3587
|  | 0.04539584 | 947.4628
|  | 0.04541961 | 947.1992
|  | 0.0454424 | 947.1699
|  | 0.04546291 | 947.1959
|  | 0.0454831 | 947.2545
|  | 0.04550589 | 947.0429
|  | 0.04552673 | 947.108
|  | 0.04554855 | 947.1601
|  | 0.04557004 | 947.0429
|  | 0.04559087 | 946.8379
|  | 0.04561139 | 946.8672
|  | 0.0456319 | 947.0625
|  | 0.04565241 | 947.0332
|  | 0.04567423 | 946.789
|  | 0.04569474 | 946.7207
|  | 0.04571525 | 946.8997
|  | 0.04573772 | 946.7793
|  | 0.04575823 | 946.6816
|  | 0.04577907 | 946.5807
|  | 0.04580154 | 946.6491
|  | 0.04582465 | 946.5547
|  | 0.04584582 | 946.5547
|  | 0.04586828 | 946.6002
|  | 0.04589042 | 946.636
|  | 0.04591159 | 946.6751
|  | 0.04593438 | 946.3659
|  | 0.04595489 | 946.3366
|  | 0.04597638 | 946.4179
|  | 0.04599722 | 946.3398
|  | 0.04601773 | 946.112
|  | 0.04603955 | 946.0794
|  | 0.04606234 | 946.1641
|  | 0.0460848 | 946.2259
|  | 0.04610792 | 946.0534
|  | 0.04613104 | 945.9915
|  | 0.0461522 | 946.0469
|  | 0.04617239 | 945.959
|  | 0.04619258 | 945.9687
|  | 0.04621635 | 945.7734
|  | 0.04623881 | 945.7539
|  | 0.04626291 | 945.8385
|  | 0.04628374 | 945.666
|  | 0.04630947 | 945.4805
|  | 0.04633128 | 945.5423
|  | 0.04635375 | 945.4056
|  | 0.04637556 | 945.1094
|  | 0.04639608 | 945.1517
|  | 0.04641659 | 945.0736
|  | 0.04643775 | 945.0866
|  | 0.04645794 | 944.8946
|  | 0.04648106 | 944.7513
|  | 0.04650222 | 944.8588
|  | 0.04652371 | 944.7481
|  | 0.0465439 | 944.7871
|  | 0.04656636 | 944.5951
|  | 0.04658818 | 944.3249
|  | 0.04660902 | 944.4519
|  | 0.04662953 | 944.2403
|  | 0.04664972 | 944.1524
|  | 0.04667023 | 943.7358
|  | 0.04669107 | 943.5242
|  | 0.04671353 | 943.6446
|  | 0.04673535 | 943.1108
|  | 0.04675814 | 942.9838
|  | 0.04678093 | 942.6583
|  | 0.04680177 | 942.4402
|  | 0.04682456 | 942.1896
|  | 0.04684475 | 941.48
|  | 0.04686493 | 941.3237
|  | 0.04688512 | 941.1707
|  | 0.04690596 | 940.3505
|  | 0.0469268 | 940.1291
|  | 0.04695089 | 935.6599
|  | 0.04697759 | 928.5703
|  | 0.04701341 | 920.2763
|  | 0.04703913 | 914.8273
|  | 0.04707071 | 908.4375
|  | 0.04710783 | 901.0387
|  | 0.04715048 | 892.6048
|  | 0.04720063 | 883.1064
|  | 0.04725891 | 872.5567
|  | 0.04732272 | 860.9653
|  | 0.04739273 | 848.3844
|  | 0.04746729 | 834.8627
|  | 0.04754641 | 820.4557