## data
C1990-EH(HP) |  |  |  | C1990-SH(HP) |  |  |  | C1990-ESH(HP)
Rolling direction |  | Transverse direction |  | Rolling direction |  | Transverse direction |  | Rolling direction |  | Transverse direction
Engineering strain | Engineering stress (MPa) | Engineering strain | Engineering stress (MPa) | Engineering strain | Engineering stress (MPa) | Engineering strain | Engineering stress (MPa) | Engineering strain | Engineering stress (MPa) | Engineering strain | Engineering stress (MPa)
0 | 30.21118 | 0 | 2.014078 | 0 | 0 | 0 | 0 | 0 | 0 | 0 | 0
0.000125 | 73.51386 | 0.000125 | 1.01172 | 0.0006 | 76.3101 | 0.00046 | 74.04416 | 0.0006 | 76.20436 | 0.00068 | 86.25301
0.00025 | 100.7039 | 0.00025 | 23.26955 | 0.001 | 132.3609 | 0.00086 | 129.2407 | 0.001 | 115.9632 | 0.00108 | 169.1629
0.000375 | 139.9784 | 0.000375 | 61.71491 | 0.0014 | 191.7882 | 0.00126 | 181.7447 | 0.0014 | 163.6737 | 0.00148 | 244.0492
0.0005 | 184.2882 | 0.0005 | 89.03134 | 0.0018 | 245.1378 | 0.00166 | 249.7307 | 0.0018 | 212.0469 | 0.00188 | 311.5806
0.000625 | 218.5275 | 0.000625 | 110.2775 | 0.0022 | 299.8379 | 0.00206 | 308.2929 | 0.0022 | 261.7454 | 0.00228 | 378.4434
0.00075 | 246.7246 | 0.00075 | 127.4767 | 0.0026 | 357.2393 | 0.00246 | 369.5477 | 0.0026 | 309.456 | 0.00268 | 439.2886
0.000875 | 272.9076 | 0.000875 | 146.6994 | 0.003 | 408.5629 | 0.00286 | 433.4949 | 0.003 | 355.8412 | 0.00308 | 501.471
0.001 | 297.0766 | 0.001 | 165.922 | 0.0034 | 461.9125 | 0.00326 | 489.3646 | 0.0034 | 404.2144 | 0.00348 | 561.6475
0.001125 | 319.2314 | 0.001125 | 183.1213 | 0.0038 | 515.262 | 0.00366 | 547.9268 | 0.0038 | 451.2623 | 0.00388 | 619.8181
0.00125 | 339.3722 | 0.00125 | 200.3205 | 0.0042 | 565.235 | 0.00406 | 610.5277 | 0.0042 | 500.2982 | 0.00428 | 677.3201
0.001375 | 357.4989 | 0.001375 | 216.508 | 0.0046 | 620.6105 | 0.00446 | 667.7437 | 0.0046 | 548.0087 | 0.00468 | 737.4967
0.0015 | 374.6186 | 0.0015 | 230.6721 | 0.005 | 669.9082 | 0.00486 | 714.8627 | 0.005 | 593.7314 | 0.00508 | 791.6555
0.001625 | 395.7664 | 0.001625 | 242.8127 | 0.0054 | 717.1799 | 0.00526 | 765.3473 | 0.0054 | 640.7793 | 0.00548 | 842.4712
0.00175 | 414.9002 | 0.00175 | 256.9768 | 0.0058 | 762.4257 | 0.00566 | 803.0425 | 0.0058 | 685.1766 | 0.00588 | 894.6242
0.001875 | 432.0198 | 0.001875 | 274.1761 | 0.0062 | 798.8925 | 0.00606 | 831.9871 | 0.0062 | 726.2607 | 0.00628 | 938.085
0.002 | 450.1465 | 0.002 | 294.4105 | 0.0066 | 828.6062 | 0.00646 | 852.8541 | 0.0066 | 766.6821 | 0.00668 | 976.1968
0.002125 | 467.2662 | 0.002125 | 311.6097 | 0.007 | 850.8914 | 0.00686 | 870.3554 | 0.007 | 803.1277 | 0.00708 | 1004.948
0.00225 | 484.3859 | 0.00225 | 330.8324 | 0.0074 | 869.1248 | 0.00726 | 884.4911 | 0.0074 | 838.248 | 0.00748 | 1026.344
0.002375 | 502.5126 | 0.002375 | 353.0902 | 0.0078 | 883.9816 | 0.00766 | 895.2612 | 0.0078 | 865.4165 | 0.00788 | 1041.722
0.0025 | 519.6322 | 0.0025 | 371.3012 | 0.0082 | 896.1372 | 0.00806 | 904.0118 | 0.0082 | 890.597 | 0.00828 | 1053.089
0.002625 | 534.7378 | 0.002625 | 400.641 | 0.0086 | 906.2669 | 0.00846 | 912.0894 | 0.0086 | 909.1511 | 0.00868 | 1062.45
0.00275 | 548.8364 | 0.00275 | 433.0161 | 0.009 | 915.0459 | 0.00886 | 918.1475 | 0.009 | 922.4041 | 0.00908 | 1069.136
0.002875 | 565.956 | 0.002875 | 456.2856 | 0.0094 | 922.4743 | 0.00926 | 923.5326 | 0.0094 | 935.657 | 0.00948 | 1076.491
0.003 | 583.0757 | 0.003 | 476.52 | 0.0098 | 929.2274 | 0.00966 | 928.9176 | 0.0098 | 944.2714 | 0.00988 | 1080.503
0.003125 | 600.1954 | 0.003125 | 494.731 | 0.0102 | 934.6299 | 0.01006 | 934.3026 | 0.0102 | 954.2111 | 0.01028 | 1085.183
0.00325 | 620.3361 | 0.00325 | 508.895 | 0.0106 | 940.0324 | 0.01046 | 936.9952 | 0.0106 | 961.5002 | 0.01068 | 1088.526
0.003375 | 638.4629 | 0.003375 | 525.0826 | 0.011 | 944.7596 | 0.01086 | 941.0339 | 0.011 | 968.1267 | 0.01108 | 1091.869
0.0035 | 652.5614 | 0.0035 | 542.2818 | 0.0114 | 948.1361 | 0.01126 | 945.0727 | 0.0114 | 974.0905 | 0.01148 | 1093.875
0.003625 | 667.667 | 0.003625 | 558.4693 | 0.0118 | 952.188 | 0.01166 | 947.7652 | 0.0118 | 978.729 | 0.01188 | 1096.55
0.00375 | 684.7867 | 0.00375 | 575.6685 | 0.0122 | 955.5646 | 0.01206 | 951.1309 | 0.0122 | 983.3676 | 0.01228 | 1099.224
0.003875 | 698.8852 | 0.003875 | 594.8912 | 0.0126 | 958.2658 | 0.01246 | 953.1502 | 0.0126 | 987.3434 | 0.01268 | 1101.23
0.004 | 710.9697 | 0.004 | 615.1256 | 0.013 | 960.967 | 0.01286 | 955.1696 | 0.013 | 990.6567 | 0.01308 | 1102.568
0.004125 | 722.0471 | 0.004125 | 634.3483 | 0.0134 | 963.6683 | 0.01326 | 958.5353 | 0.0134 | 993.9699 | 0.01348 | 1104.573
0.00425 | 735.1386 | 0.00425 | 650.5358 | 0.0138 | 965.6942 | 0.01366 | 959.8815 | 0.0138 | 996.6205 | 0.01388 | 1105.911
0.004375 | 746.2161 | 0.004375 | 664.6999 | 0.0142 | 967.7202 | 0.01406 | 962.574 | 0.0142 | 999.2711 | 0.01428 | 1107.248
0.0045 | 755.2794 | 0.0045 | 681.8991 | 0.0146 | 969.7461 | 0.01446 | 965.2666 | 0.0146 | 1001.922 | 0.01468 | 1108.585
0.004625 | 763.3357 | 0.004625 | 698.0866 | 0.015 | 971.772 | 0.01486 | 965.9397 | 0.015 | 1003.247 | 0.01508 | 1109.922
0.00475 | 770.385 | 0.00475 | 713.2624 | 0.0154 | 973.7979 | 0.01526 | 968.6322 | 0.0154 | 1005.898 | 0.01548 | 1110.591
0.004875 | 777.4343 | 0.004875 | 725.4031 | 0.0158 | 975.1486 | 0.01566 | 969.9785 | 0.0158 | 1007.223 | 0.01588 | 1112.597
0.005 | 783.4765 | 0.005 | 738.5554 | 0.0162 | 977.1745 | 0.01606 | 971.3247 | 0.0162 | 1009.211 | 0.01628 | 1113.266
0.005125 | 788.5117 | 0.005125 | 751.7078 | 0.0166 | 978.5251 | 0.01646 | 973.3441 | 0.0166 | 1011.199 | 0.01668 | 1113.934
0.00525 | 793.5469 | 0.00525 | 761.825 | 0.017 | 979.2004 | 0.01686 | 974.6904 | 0.017 | 1012.524 | 0.01708 | 1115.271
0.005375 | 798.5821 | 0.005375 | 770.9305 | 0.0174 | 981.2264 | 0.01726 | 976.7097 | 0.0174 | 1013.849 | 0.01748 | 1115.94
0.0055 | 803.6173 | 0.0055 | 779.0242 | 0.0178 | 982.577 | 0.01766 | 977.3829 | 0.0178 | 1015.837 | 0.01788 | 1116.609
0.005625 | 807.6454 | 0.005625 | 785.0945 | 0.0182 | 983.2523 | 0.01806 | 978.7291 | 0.0182 | 1017.163 | 0.01828 | 1117.277
0.00575 | 811.6736 | 0.00575 | 790.1531 | 0.0186 | 984.6029 | 0.01846 | 979.4023 | 0.0186 | 1017.825 | 0.01868 | 1118.615
0.005875 | 814.6947 | 0.005875 | 794.2 | 0.019 | 985.9535 | 0.01886 | 981.4216 | 0.019 | 1018.488 | 0.01908 | 1119.283
0.006 | 817.7158 | 0.006 | 798.2469 | 0.0194 | 985.9535 | 0.01926 | 982.0948 | 0.0194 | 1019.813 | 0.01948 | 1119.952
0.006125 | 820.737 | 0.006125 | 801.2821 | 0.0198 | 987.9795 | 0.01966 | 984.1142 | 0.0198 | 1021.138 | 0.01988 | 1120.62
0.00625 | 823.7581 | 0.00625 | 804.3172 | 0.0202 | 989.3301 | 0.02006 | 984.1142 | 0.0202 | 1021.801 | 0.02028 | 1121.289
0.006375 | 825.7721 | 0.006375 | 807.3524 | 0.0206 | 990.0054 | 0.02046 | 985.4604 | 0.0206 | 1023.126 | 0.02068 | 1121.958
0.0065 | 827.7862 | 0.0065 | 810.3875 | 0.021 | 990.6807 | 0.02086 | 986.8067 | 0.021 | 1023.789 | 0.02108 | 1122.626
0.006625 | 830.8073 | 0.006625 | 812.411 | 0.0214 | 991.356 | 0.02126 | 987.4798 | 0.0214 | 1024.452 | 0.02148 | 1123.295
0.00675 | 832.8214 | 0.00675 | 814.4344 | 0.0218 | 992.7066 | 0.02166 | 988.8261 | 0.0218 | 1025.777 | 0.02188 | 1123.964
0.006875 | 834.8355 | 0.006875 | 816.4578 | 0.0222 | 993.382 | 0.02206 | 988.8261 | 0.0222 | 1026.44 | 0.02228 | 1124.632
0.007 | 836.8496 | 0.007 | 817.4696 | 0.0226 | 994.0573 | 0.02246 | 990.8454 | 0.0226 | 1027.102 | 0.02268 | 1124.632
0.007125 | 838.8637 | 0.007125 | 819.493 | 0.023 | 995.4079 | 0.02286 | 990.8454 | 0.023 | 1027.102 | 0.02308 | 1125.301
0.00725 | 839.8707 | 0.00725 | 821.5164 | 0.0234 | 996.0832 | 0.02326 | 992.1917 | 0.0234 | 1027.765 | 0.02348 | 1125.97
0.007375 | 840.8777 | 0.007375 | 823.5399 | 0.0238 | 996.7585 | 0.02366 | 992.1917 | 0.0238 | 1029.09 | 0.02388 | 1125.97
0.0075 | 842.8918 | 0.0075 | 824.5516 | 0.0242 | 997.4338 | 0.02406 | 993.538 | 0.0242 | 1029.09 | 0.02428 | 1126.638
0.007625 | 843.8989 | 0.007625 | 825.5633 | 0.0246 | 998.1091 | 0.02446 | 994.2111 | 0.0246 | 1029.753 | 0.02468 | 1127.307
0.00775 | 845.9129 | 0.00775 | 826.575 | 0.025 | 998.7844 | 0.02486 | 994.8842 | 0.025 | 1030.415 | 0.02508 | 1127.307
0.007875 | 846.92 | 0.007875 | 827.5868 | 0.0254 | 1000.135 | 0.02526 | 996.2305 | 0.0254 | 1030.415 | 0.02548 | 1127.307
0.008 | 847.927 | 0.008 | 828.5985 | 0.0258 | 1000.81 | 0.02566 | 996.2305 | 0.0258 | 1031.741 | 0.02588 | 1128.644
0.008125 | 848.934 | 0.008125 | 830.6219 | 0.0262 | 1001.486 | 0.02606 | 996.9036 | 0.0262 | 1032.403 | 0.02628 | 1129.313
0.00825 | 849.9411 | 0.00825 | 831.6336 | 0.0266 | 1002.161 | 0.02646 | 997.5767 | 0.0266 | 1032.403 | 0.02668 | 1128.644
0.008375 | 851.9552 | 0.008375 | 832.6454 | 0.027 | 1002.836 | 0.02686 | 998.923 | 0.027 | 1033.066 | 0.02708 | 1128.644
0.0085 | 852.9622 | 0.0085 | 833.6571 | 0.0274 | 1003.512 | 0.02726 | 998.923 | 0.0274 | 1033.729 | 0.02748 | 1129.313
0.008625 | 853.9692 | 0.008625 | 834.6688 | 0.0278 | 1003.512 | 0.02766 | 999.5961 | 0.0278 | 1033.729 | 0.02788 | 1129.981
0.00875 | 854.9763 | 0.00875 | 835.6805 | 0.0282 | 1004.187 | 0.02806 | 1000.942 | 0.0282 | 1033.729 | 0.02828 | 1129.981
0.008875 | 855.9833 | 0.008875 | 836.6922 | 0.0286 | 1005.538 | 0.02846 | 1000.942 | 0.0286 | 1034.391 | 0.02868 | 1129.981
0.009 | 856.9904 | 0.009 | 838.7157 | 0.029 | 1005.538 | 0.02886 | 1001.616 | 0.029 | 1035.054 | 0.02908 | 1130.65
0.009125 | 857.9974 | 0.009125 | 839.7274 | 0.0294 | 1006.213 | 0.02926 | 1002.289 | 0.0294 | 1035.054 | 0.02948 | 1131.319
0.00925 | 859.0044 | 0.00925 | 840.7391 | 0.0298 | 1006.888 | 0.02966 | 1002.962 | 0.0298 | 1035.717 | 0.02988 | 1131.319
0.009375 | 860.0115 | 0.009375 | 841.7508 | 0.0302 | 1007.563 | 0.03006 | 1002.962 | 0.0302 | 1035.717 | 0.03028 | 1131.319
0.0095 | 860.0115 | 0.0095 | 842.7626 | 0.0306 | 1008.239 | 0.03046 | 1003.635 | 0.0306 | 1036.379 | 0.03068 | 1131.987
0.009625 | 861.0185 | 0.009625 | 843.7743 | 0.031 | 1008.239 | 0.03086 | 1004.308 | 0.031 | 1036.379 | 0.03108 | 1131.987
0.00975 | 862.0256 | 0.00975 | 844.786 | 0.0314 | 1008.914 | 0.03126 | 1004.981 | 0.0314 | 1037.042 | 0.03148 | 1131.987
0.009875 | 863.0326 | 0.009875 | 845.7977 | 0.0318 | 1009.589 | 0.03166 | 1004.981 | 0.0318 | 1037.042 | 0.03188 | 1131.987
0.01 | 863.0326 | 0.01 | 846.8094 | 0.0322 | 1009.589 | 0.03206 | 1004.981 | 0.0322 | 1037.705 | 0.03228 | 1132.656
0.010125 | 864.0396 | 0.010125 | 847.8212 | 0.0326 | 1010.265 | 0.03246 | 1007.001 | 0.0326 | 1037.705 | 0.03268 | 1132.656
0.01025 | 865.0467 | 0.01025 | 848.8329 | 0.033 | 1010.94 | 0.03286 | 1007.001 | 0.033 | 1038.367 | 0.03308 | 1133.324
0.010375 | 866.0537 | 0.010375 | 849.8446 | 0.0334 | 1011.615 | 0.03326 | 1007.001 | 0.0334 | 1038.367 | 0.03348 | 1133.324
0.0105 | 867.0608 | 0.0105 | 850.8563 | 0.0338 | 1012.291 | 0.03366 | 1007.674 | 0.0338 | 1038.367 | 0.03388 | 1133.324
0.010625 | 868.0678 | 0.010625 | 851.868 | 0.0342 | 1012.291 | 0.03406 | 1007.674 | 0.0342 | 1038.367 | 0.03428 | 1133.324
0.01075 | 868.0678 | 0.01075 | 852.8798 | 0.0346 | 1012.966 | 0.03446 | 1008.347 | 0.0346 | 1039.03 | 0.03468 | 1133.324
0.010875 | 869.0748 | 0.010875 | 852.8798 | 0.035 | 1013.641 | 0.03486 | 1009.02 | 0.035 | 1039.693 | 0.03508 | 1133.993
0.011 | 870.0819 | 0.011 | 853.8915 | 0.0354 | 1013.641 | 0.03526 | 1009.02 | 0.0354 | 1039.693 | 0.03548 | 1133.993
0.011125 | 870.0819 | 0.011125 | 854.9032 | 0.0358 | 1014.317 | 0.03566 | 1009.693 | 0.0358 | 1039.693 | 0.03588 | 1133.993
0.01125 | 871.0889 | 0.01125 | 854.9032 | 0.0362 | 1014.317 | 0.03606 | 1010.366 | 0.0362 | 1040.355 | 0.03628 | 1133.993
0.011375 | 872.096 | 0.011375 | 855.9149 | 0.0366 | 1015.667 | 0.03646 | 1011.039 | 0.0366 | 1040.355 | 0.03668 | 1133.993
0.0115 | 872.096 | 0.0115 | 856.9266 | 0.037 | 1015.667 | 0.03686 | 1011.039 | 0.037 | 1040.355 | 0.03708 | 1134.662
0.011625 | 873.103 | 0.011625 | 857.9384 | 0.0374 | 1015.667 | 0.03726 | 1011.039 | 0.0374 | 1041.018 | 0.03748 | 1134.662
0.01175 | 874.11 | 0.01175 | 858.9501 | 0.0378 | 1016.343 | 0.03766 | 1012.386 | 0.0378 | 1041.018 | 0.03788 | 1134.662
0.011875 | 874.11 | 0.011875 | 858.9501 | 0.0382 | 1017.018 | 0.03806 | 1013.059 | 0.0382 | 1041.018 | 0.03828 | 1134.662
0.012 | 875.1171 | 0.012 | 859.9618 | 0.0386 | 1017.693 | 0.03846 | 1012.386 | 0.0386 | 1041.018 | 0.03868 | 1134.662
0.012125 | 875.1171 | 0.012125 | 860.9735 | 0.039 | 1017.693 | 0.03886 | 1012.386 | 0.039 | 1041.018 | 0.03908 | 1134.662
0.01225 | 876.1241 | 0.01225 | 861.9852 | 0.0394 | 1018.368 | 0.03926 | 1013.059 | 0.0394 | 1041.68 | 0.03948 | 1135.33
0.012375 | 877.1311 | 0.012375 | 861.9852 | 0.0398 | 1018.368 | 0.03966 | 1013.732 | 0.0398 | 1041.68 | 0.03988 | 1135.33
0.0125 | 877.1311 | 0.0125 | 862.997 | 0.0402 | 1018.368 | 0.04006 | 1013.732 | 0.0402 | 1041.68 | 0.04028 | 1135.33
0.012625 | 877.1311 | 0.012625 | 864.0087 | 0.0406 | 1019.044 | 0.04046 | 1013.732 | 0.0406 | 1041.68 | 0.04068 | 1135.33
0.01275 | 877.1311 | 0.01275 | 864.0087 | 0.041 | 1019.044 | 0.04086 | 1014.405 | 0.041 | 1041.68 | 0.04108 | 1135.33
0.012875 | 878.1382 | 0.012875 | 865.0204 | 0.0414 | 1019.719 | 0.04126 | 1015.078 | 0.0414 | 1041.68 | 0.04148 | 1135.33
0.013 | 879.1452 | 0.013 | 865.0204 | 0.0418 | 1020.394 | 0.04166 | 1015.078 | 0.0418 | 1042.343 | 0.04188 | 1135.33
0.013125 | 879.1452 | 0.013125 | 866.0321 | 0.0422 | 1020.394 | 0.04206 | 1015.751 | 0.0422 | 1043.006 | 0.04228 | 1135.33
0.01325 | 879.1452 | 0.01325 | 867.0438 | 0.0426 | 1021.07 | 0.04246 | 1016.424 | 0.0426 | 1042.343 | 0.04268 | 1135.33
0.013375 | 880.1523 | 0.013375 | 868.0556 | 0.043 | 1021.07 | 0.04286 | 1016.424 | 0.043 | 1042.343 | 0.04308 | 1135.33
0.0135 | 880.1523 | 0.0135 | 868.0556 | 0.0434 | 1021.745 | 0.04326 | 1016.424 | 0.0434 | 1042.343 | 0.04348 | 1134.662
0.013625 | 881.1593 | 0.013625 | 869.0673 | 0.0438 | 1021.745 | 0.04366 | 1017.097 | 0.0438 | 1042.343 | 0.04388 | 1135.33
0.01375 | 881.1593 | 0.01375 | 870.079 | 0.0442 | 1022.42 | 0.04406 | 1017.097 | 0.0442 | 1042.343 | 0.04428 | 1135.33
0.013875 | 882.1663 | 0.013875 | 870.079 | 0.0446 | 1022.42 | 0.04446 | 1017.097 | 0.0446 | 1043.006 | 0.04468 | 1135.33
0.014 | 882.1663 | 0.014 | 870.079 | 0.045 | 1023.096 | 0.04486 | 1017.771 | 0.045 | 1043.006 | 0.04508 | 1134.662
0.014125 | 883.1734 | 0.014125 | 870.079 | 0.0454 | 1023.096 | 0.04526 | 1017.771 | 0.0454 | 1043.006 | 0.04548 | 1135.33
0.01425 | 883.1734 | 0.01425 | 871.0907 | 0.0458 | 1023.096 | 0.04566 | 1017.771 | 0.0458 | 1043.006 | 0.04588 | 1135.33
0.014375 | 883.1734 | 0.014375 | 872.1024 | 0.0462 | 1023.771 | 0.04606 | 1017.771 | 0.0462 | 1043.006 | 0.04628 | 1135.33
0.0145 | 884.1804 | 0.0145 | 872.1024 | 0.0466 | 1023.771 | 0.04646 | 1018.444 | 0.0466 | 1043.006 | 0.04668 | 1134.662
0.014625 | 885.1875 | 0.014625 | 873.1142 | 0.047 | 1024.446 | 0.04686 | 1019.117 | 0.047 | 1043.006 | 0.04708 | 1134.662
0.01475 | 885.1875 | 0.01475 | 874.1259 | 0.0474 | 1024.446 | 0.04726 | 1019.117 | 0.0474 | 1043.006 | 0.04748 | 1134.662
0.014875 | 885.1875 | 0.014875 | 874.1259 | 0.0478 | 1025.122 | 0.04766 | 1019.117 | 0.0478 | 1043.668 | 0.04788 | 1134.662
0.015 | 885.1875 | 0.015 | 875.1376 | 0.0482 | 1025.122 | 0.04806 | 1019.79 | 0.0482 | 1043.006 | 0.04828 | 1134.662
0.015125 | 885.1875 | 0.015125 | 876.1493 | 0.0486 | 1025.797 | 0.04846 | 1019.79 | 0.0486 | 1043.006 | 0.04868 | 1134.662
0.01525 | 886.1945 | 0.01525 | 876.1493 | 0.049 | 1025.797 | 0.04886 | 1019.79 | 0.049 | 1043.006 | 0.04908 | 1134.662
0.015375 | 887.2015 | 0.015375 | 876.1493 | 0.0494 | 1026.472 | 0.04926 | 1019.79 | 0.0494 | 1043.668 | 0.04948 | 1134.662
0.0155 | 887.2015 | 0.0155 | 877.161 | 0.0498 | 1026.472 | 0.04966 | 1020.463 | 0.0498 | 1043.668 | 0.04988 | 1133.993
0.015625 | 888.2086 | 0.015625 | 877.161 | 0.0502 | 1026.472 | 0.05006 | 1020.463 | 0.0502 | 1043.668 | 0.05028 | 1133.993
0.01575 | 888.2086 | 0.01575 | 877.161 | 0.0506 | 1027.147 | 0.05046 | 1021.136 | 0.0506 | 1043.668 | 0.05068 | 1133.993
0.015875 | 888.2086 | 0.015875 | 878.1728 | 0.051 | 1027.147 | 0.05086 | 1021.136 | 0.051 | 1043.006 | 0.05108 | 1133.324
0.016 | 889.2156 | 0.016 | 879.1845 | 0.0514 | 1027.147 | 0.05126 | 1021.136 | 0.0514 | 1043.006 | 0.05148 | 1132.656
0.016125 | 889.2156 | 0.016125 | 879.1845 | 0.0518 | 1027.823 | 0.05166 | 1021.136 | 0.0518 | 1042.343 | 0.05188 | 1132.656
0.01625 | 889.2156 | 0.01625 | 879.1845 | 0.0522 | 1028.498 | 0.05206 | 1021.809 | 0.0522 | 1042.343 | 0.05228 | 1132.656
0.016375 | 889.2156 | 0.016375 | 879.1845 | 0.0526 | 1028.498 | 0.05246 | 1021.809 | 0.0526 | 1043.006 | 0.05268 | 1132.656
0.0165 | 889.2156 | 0.0165 | 880.1962 | 0.053 | 1028.498 | 0.05286 | 1021.809 | 0.053 | 1042.343 | 0.05308 | 1131.987
0.016625 | 889.2156 | 0.016625 | 881.2079 | 0.0534 | 1028.498 | 0.05326 | 1021.809 | 0.0534 | 1042.343 | 0.05348 | 1131.987
0.01675 | 890.2227 | 0.01675 | 881.2079 | 0.0538 | 1029.173 | 0.05366 | 1022.482 | 0.0538 | 1043.006 | 0.05388 | 1131.987
0.016875 | 891.2297 | 0.016875 | 882.2196 | 0.0542 | 1029.173 | 0.05406 | 1022.482 | 0.0542 | 1043.006 | 0.05428 | 1131.319
0.017 | 891.2297 | 0.017 | 882.2196 | 0.0546 | 1029.173 | 0.05446 | 1023.156 | 0.0546 | 1042.343 | 0.05468 | 1130.65
0.017125 | 892.2367 | 0.017125 | 882.2196 | 0.055 | 1029.849 | 0.05486 | 1023.156 | 0.055 | 1042.343 | 0.05508 | 1130.65
0.01725 | 892.2367 | 0.01725 | 883.2314 | 0.0554 | 1029.849 | 0.05526 | 1023.156 | 0.0554 | 1042.343 | 0.05548 | 1130.65
0.017375 | 892.2367 | 0.017375 | 883.2314 | 0.0558 | 1029.849 | 0.05566 | 1023.829 | 0.0558 | 1042.343 | 0.05588 | 1129.981
0.0175 | 892.2367 | 0.0175 | 884.2431 | 0.0562 | 1030.524 | 0.05606 | 1023.156 | 0.0562 | 1041.018 | 0.05628 | 1129.313
0.017625 | 893.2438 | 0.017625 | 884.2431 | 0.0566 | 1030.524 | 0.05646 | 1023.829 | 0.0566 | 1041.68 | 0.05668 | 1129.313
0.01775 | 893.2438 | 0.01775 | 884.2431 | 0.057 | 1030.524 | 0.05686 | 1023.829 | 0.057 | 1041.68 | 0.05708 | 1129.313
0.017875 | 893.2438 | 0.017875 | 885.2548 | 0.0574 | 1030.524 | 0.05726 | 1023.829 | 0.0574 | 1041.018 | 0.05748 | 1128.644
0.018 | 893.2438 | 0.018 | 885.2548 | 0.0578 | 1031.199 | 0.05766 | 1023.829 | 0.0578 | 1040.355 | 0.05788 | 1127.307
0.018125 | 894.2508 | 0.018125 | 885.2548 | 0.0582 | 1031.199 | 0.05806 | 1024.502 | 0.0582 | 1039.693 | 0.05828 | 1127.975
0.01825 | 894.2508 | 0.01825 | 885.2548 | 0.0586 | 1031.199 | 0.05846 | 1024.502 | 0.0586 | 1039.693 | 0.05868 | 1126.638
0.018375 | 895.2579 | 0.018375 | 886.2665 | 0.059 | 1031.199 | 0.05886 | 1024.502 | 0.059 | 1039.693 | 0.05908 | 1125.97
0.0185 | 896.2649 | 0.0185 | 887.2782 | 0.0594 | 1031.875 | 0.05926 | 1024.502 | 0.0594 | 1038.367 | 0.05948 | 1125.97
0.018625 | 896.2649 | 0.018625 | 887.2782 | 0.0598 | 1032.55 | 0.05966 | 1025.175 | 0.0598 | 1037.042 | 0.05988 | 1125.97
0.01875 | 896.2649 | 0.01875 | 887.2782 | 0.0602 | 1032.55 | 0.06006 | 1025.175 | 0.0602 | 1037.042 | 0.06028 | 1125.301
0.018875 | 896.2649 | 0.018875 | 888.29 | 0.0606 | 1032.55 | 0.06046 | 1025.175 | 0.0606 | 1036.379 | 0.06068 | 1123.964
0.019 | 896.2649 | 0.019 | 888.29 | 0.061 | 1032.55 | 0.06086 | 1025.175 | 0.061 | 1035.717 | 0.06108 | 1123.295
0.019125 | 896.2649 | 0.019125 | 889.3017 | 0.0614 | 1032.55 | 0.06126 | 1025.175 | 0.0614 | 1035.054 | 0.06148 | 1122.626
0.01925 | 896.2649 | 0.01925 | 889.3017 | 0.0618 | 1032.55 | 0.06166 | 1025.175 | 0.0618 | 1034.391 | 0.06188 | 1122.626
0.019375 | 897.2719 | 0.019375 | 889.3017 | 0.0622 | 1033.225 | 0.06206 | 1025.848 |  |  | 0.06228 | 1121.289
0.0195 | 897.2719 | 0.0195 | 889.3017 | 0.0626 | 1033.225 | 0.06246 | 1025.848 |  |  | 0.06268 | 1120.62
0.019625 | 897.2719 | 0.019625 | 890.3134 | 0.063 | 1033.225 | 0.06286 | 1025.848 |  |  | 0.06308 | 1119.952
0.01975 | 897.2719 | 0.01975 | 890.3134 | 0.0634 | 1033.225 | 0.06326 | 1025.848 |  |  | 0.06348 | 1119.283
0.019875 | 898.279 | 0.019875 | 891.3251 | 0.0638 | 1033.901 | 0.06366 | 1026.521 |  |  | 0.06388 | 1118.615
0.02 | 898.279 | 0.02 | 891.3251 | 0.0642 | 1033.901 | 0.06406 | 1026.521 |  |  | 0.06428 | 1117.277
0.020125 | 898.279 | 0.020125 | 891.3251 | 0.0646 | 1033.901 | 0.06446 | 1026.521 |  |  | 0.06468 | 1117.277
0.02025 | 899.286 | 0.02025 | 892.3368 | 0.065 | 1034.576 | 0.06486 | 1026.521 |  |  | 0.06508 | 1115.94
0.020375 | 899.286 | 0.020375 | 893.3485 | 0.0654 | 1034.576 | 0.06526 | 1026.521 |  |  | 0.06548 | 1114.603
0.0205 | 899.286 | 0.0205 | 893.3485 | 0.0658 | 1034.576 | 0.06566 | 1027.194 |  |  | 0.06588 | 1112.597
0.020625 | 899.286 | 0.020625 | 893.3485 | 0.0662 | 1034.576 | 0.06606 | 1027.194 |  |  | 0.06628 | 1111.928
0.02075 | 899.286 | 0.02075 | 893.3485 | 0.0666 | 1035.251 | 0.06646 | 1026.521 |  |  | 0.06668 | 1111.928
0.020875 | 899.286 | 0.020875 | 893.3485 | 0.067 | 1035.251 | 0.06686 | 1027.194 |  |  | 0.06708 | 1109.922
0.021 | 900.293 | 0.021 | 894.3603 | 0.0674 | 1035.251 | 0.06726 | 1027.194 |  |  | 0.06748 | 1108.585
0.021125 | 900.293 | 0.021125 | 894.3603 | 0.0678 | 1035.251 | 0.06766 | 1026.521 |  |  | 0.06788 | 1107.917
0.02125 | 900.293 | 0.02125 | 895.372 | 0.0682 | 1035.927 | 0.06806 | 1027.194
0.021375 | 900.293 | 0.021375 | 895.372 | 0.0686 | 1035.927 | 0.06846 | 1027.868
0.0215 | 901.3001 | 0.0215 | 895.372 | 0.069 | 1035.927 | 0.06886 | 1027.868
0.021625 | 901.3001 | 0.021625 | 895.372 | 0.0694 | 1035.927 | 0.06926 | 1027.868
0.02175 | 901.3001 | 0.02175 | 896.3837 | 0.0698 | 1035.927 | 0.06966 | 1027.868
0.021875 | 901.3001 | 0.021875 | 896.3837 | 0.0702 | 1035.927 | 0.07006 | 1028.541
0.022 | 902.3071 | 0.022 | 896.3837 | 0.0706 | 1035.927 | 0.07046 | 1027.868
0.022125 | 902.3071 | 0.022125 | 896.3837 | 0.071 | 1036.602 | 0.07086 | 1027.868
0.02225 | 902.3071 | 0.02225 | 896.3837 | 0.0714 | 1036.602 | 0.07126 | 1028.541
0.022375 | 902.3071 | 0.022375 | 897.3954 | 0.0718 | 1036.602 | 0.07166 | 1028.541
0.0225 | 902.3071 | 0.0225 | 897.3954 | 0.0722 | 1036.602 | 0.07206 | 1028.541
0.022625 | 903.3142 | 0.022625 | 897.3954 | 0.0726 | 1036.602 | 0.07246 | 1028.541
0.02275 | 903.3142 | 0.02275 | 897.3954 | 0.073 | 1036.602 | 0.07286 | 1028.541
0.022875 | 903.3142 | 0.022875 | 898.4071 | 0.0734 | 1037.277 | 0.07326 | 1028.541
0.023 | 903.3142 | 0.023 | 898.4071 | 0.0738 | 1037.277 | 0.07366 | 1028.541
0.023125 | 904.3212 | 0.023125 | 898.4071 | 0.0742 | 1037.277 | 0.07406 | 1028.541
0.02325 | 904.3212 | 0.02325 | 899.4189 | 0.0746 | 1037.277 | 0.07446 | 1029.214
0.023375 | 905.3282 | 0.023375 | 899.4189 | 0.075 | 1037.277 | 0.07486 | 1029.214
0.0235 | 905.3282 | 0.0235 | 899.4189 | 0.0754 | 1037.277 | 0.07526 | 1029.214
0.023625 | 905.3282 | 0.023625 | 900.4306 | 0.0758 | 1037.277 | 0.07566 | 1029.214
0.02375 | 905.3282 | 0.02375 | 900.4306 | 0.0762 | 1037.277 | 0.07606 | 1029.214
0.023875 | 905.3282 | 0.023875 | 900.4306 | 0.0766 | 1037.277 | 0.07646 | 1029.214
0.024 | 905.3282 | 0.024 | 900.4306 | 0.077 | 1037.277 | 0.07686 | 1029.214
0.024125 | 905.3282 | 0.024125 | 900.4306 | 0.0774 | 1037.952 | 0.07726 | 1029.214
0.02425 | 906.3353 | 0.02425 | 900.4306 | 0.0778 | 1037.952 | 0.07766 | 1029.214
0.024375 | 906.3353 | 0.024375 | 901.4423 | 0.0782 | 1037.952 | 0.07806 | 1029.214
0.0245 | 906.3353 | 0.0245 | 902.454 | 0.0786 | 1037.952 | 0.07846 | 1029.214
0.024625 | 907.3423 | 0.024625 | 902.454 | 0.079 | 1037.952 | 0.07886 | 1029.214
0.02475 | 907.3423 | 0.02475 | 902.454 | 0.0794 | 1037.952 | 0.07926 | 1029.887
0.024875 | 908.3494 | 0.024875 | 902.454 | 0.0798 | 1037.952 | 0.07966 | 1029.887
0.025 | 908.3494 | 0.025 | 902.454 | 0.0802 | 1037.952 | 0.08006 | 1029.887
0.025125 | 908.3494 | 0.025125 | 903.4657 | 0.0806 | 1037.952 | 0.08046 | 1029.887
0.02525 | 908.3494 | 0.02525 | 903.4657 | 0.081 | 1037.952 | 0.08086 | 1029.887
0.025375 | 908.3494 | 0.025375 | 903.4657 | 0.0814 | 1037.952 | 0.08126 | 1029.214
0.0255 | 908.3494 | 0.0255 | 903.4657 | 0.0818 | 1037.952 | 0.08166 | 1029.887
0.025625 | 908.3494 | 0.025625 | 903.4657 | 0.0822 | 1037.952 | 0.08206 | 1030.56
0.02575 | 908.3494 | 0.02575 | 903.4657 | 0.0826 | 1037.952 | 0.08246 | 1029.887
0.025875 | 909.3564 | 0.025875 | 904.4775 | 0.083 | 1037.952 | 0.08286 | 1029.887
0.026 | 909.3564 | 0.026 | 904.4775 | 0.0834 | 1037.952 | 0.08326 | 1029.887
0.026125 | 909.3564 | 0.026125 | 904.4775 | 0.0838 | 1037.952 | 0.08366 | 1029.887
0.02625 | 910.3634 | 0.02625 | 905.4892 | 0.0842 | 1037.952 | 0.08406 | 1029.887
0.026375 | 910.3634 | 0.026375 | 905.4892 | 0.0846 | 1037.952 | 0.08446 | 1029.887
0.0265 | 910.3634 | 0.0265 | 905.4892 | 0.085 | 1037.952 | 0.08486 | 1030.56
0.026625 | 910.3634 | 0.026625 | 905.4892 | 0.0854 | 1037.952 | 0.08526 | 1030.56
0.02675 | 910.3634 | 0.02675 | 906.5009 | 0.0858 | 1037.952 | 0.08566 | 1029.887
0.026875 | 911.3705 | 0.026875 | 906.5009 | 0.0862 | 1038.628 | 0.08606 | 1029.887
0.027 | 911.3705 | 0.027 | 906.5009 | 0.0866 | 1038.628 | 0.08646 | 1029.887
0.027125 | 911.3705 | 0.027125 | 907.5126 | 0.087 | 1037.952 | 0.08686 | 1029.887
0.02725 | 912.3775 | 0.02725 | 907.5126 | 0.0874 | 1037.952 | 0.08726 | 1029.887
0.027375 | 912.3775 | 0.027375 | 907.5126 | 0.0878 | 1037.952 | 0.08766 | 1029.887
0.0275 | 912.3775 | 0.0275 | 908.5243 | 0.0882 | 1037.952 | 0.08806 | 1030.56
0.027625 | 912.3775 | 0.027625 | 908.5243 | 0.0886 | 1037.952 | 0.08846 | 1030.56
0.02775 | 912.3775 | 0.02775 | 908.5243 | 0.089 | 1037.952 | 0.08886 | 1030.56
0.027875 | 912.3775 | 0.027875 | 908.5243 | 0.0894 | 1037.952 | 0.08926 | 1029.887
0.028 | 913.3846 | 0.028 | 908.5243 | 0.0898 | 1037.952 | 0.08966 | 1030.56
0.028125 | 913.3846 | 0.028125 | 909.5361 | 0.0902 | 1037.952 | 0.09006 | 1030.56
0.02825 | 913.3846 | 0.02825 | 909.5361 | 0.0906 | 1037.952 | 0.09046 | 1029.887
0.028375 | 913.3846 | 0.028375 | 909.5361 | 0.091 | 1037.952 | 0.09086 | 1029.887
0.0285 | 913.3846 | 0.0285 | 909.5361 | 0.0914 | 1037.277 | 0.09126 | 1030.56
0.028625 | 913.3846 | 0.028625 | 909.5361 | 0.0918 | 1037.277 | 0.09166 | 1030.56
0.02875 | 914.3916 | 0.02875 | 909.5361 | 0.0922 | 1037.277 | 0.09206 | 1030.56
0.028875 | 914.3916 | 0.028875 | 910.5478 | 0.0926 | 1037.277 | 0.09246 | 1030.56
0.029 | 914.3916 | 0.029 | 910.5478 | 0.093 | 1036.602 | 0.09286 | 1030.56
0.029125 | 914.3916 | 0.029125 | 910.5478 | 0.0934 | 1035.927 | 0.09326 | 1030.56
0.02925 | 915.3986 | 0.02925 | 910.5478 | 0.0938 | 1035.927 | 0.09366 | 1029.887
0.029375 | 915.3986 | 0.029375 | 910.5478 | 0.0942 | 1035.927 | 0.09406 | 1030.56
0.0295 | 915.3986 | 0.0295 | 910.5478 | 0.0946 | 1035.251 | 0.09446 | 1030.56
0.029625 | 915.3986 | 0.029625 | 910.5478 | 0.095 | 1035.251 | 0.09486 | 1029.887
0.02975 | 915.3986 | 0.02975 | 911.5595 | 0.0954 | 1035.251 | 0.09526 | 1029.887
0.029875 | 915.3986 | 0.029875 | 911.5595 | 0.0958 | 1034.576 | 0.09566 | 1030.56
0.03 | 915.3986 | 0.03 | 912.5712 | 0.0962 | 1034.576 | 0.09606 | 1030.56
0.030125 | 916.4057 | 0.030125 | 912.5712 | 0.0966 | 1033.901 | 0.09646 | 1030.56
0.03025 | 916.4057 | 0.03025 | 912.5712 | 0.097 | 1033.901 | 0.09686 | 1029.887
0.030375 | 916.4057 | 0.030375 | 912.5712 | 0.0974 | 1033.225 | 0.09726 | 1029.887
0.0305 | 916.4057 | 0.0305 | 912.5712 | 0.0978 | 1032.55 | 0.09766 | 1029.887
0.030625 | 916.4057 | 0.030625 | 912.5712 | 0.0982 | 1032.55 | 0.09806 | 1029.887
0.03075 | 916.4057 | 0.03075 | 912.5712 | 0.0986 | 1032.55 | 0.09846 | 1029.887
0.030875 | 916.4057 | 0.030875 | 913.5829 | 0.099 | 1031.199 | 0.09886 | 1029.214
0.031 | 916.4057 | 0.031 | 913.5829 | 0.0994 | 1030.524 | 0.09926 | 1029.887
0.031125 | 917.4127 | 0.031125 | 913.5829 | 0.0998 | 1029.849 | 0.09966 | 1029.887
0.03125 | 917.4127 | 0.03125 | 913.5829 | 0.1002 | 1029.849 | 0.10006 | 1029.214
0.031375 | 917.4127 | 0.031375 | 914.5947 | 0.1006 | 1029.173 | 0.10046 | 1029.887
0.0315 | 917.4127 | 0.0315 | 914.5947 |  |  | 0.10086 | 1029.214
0.031625 | 917.4127 | 0.031625 | 914.5947 |  |  | 0.10126 | 1029.214
0.03175 | 917.4127 | 0.03175 | 914.5947 |  |  | 0.10166 | 1028.541
0.031875 | 918.4198 | 0.031875 | 914.5947 |  |  | 0.10206 | 1028.541
0.032 | 918.4198 | 0.032 | 914.5947 |  |  | 0.10246 | 1028.541
0.032125 | 918.4198 | 0.032125 | 914.5947 |  |  | 0.10286 | 1028.541
0.03225 | 918.4198 | 0.03225 | 915.6064 |  |  | 0.10326 | 1028.541
0.032375 | 919.4268 | 0.032375 | 915.6064 |  |  | 0.10366 | 1028.541
0.0325 | 919.4268 | 0.0325 | 915.6064 |  |  | 0.10406 | 1028.541
0.032625 | 919.4268 | 0.032625 | 915.6064 |  |  | 0.10446 | 1027.868
0.03275 | 919.4268 | 0.03275 | 915.6064 |  |  | 0.10486 | 1027.868
0.032875 | 919.4268 | 0.032875 | 915.6064 |  |  | 0.10526 | 1027.868
0.033 | 919.4268 | 0.033 | 915.6064 |  |  | 0.10566 | 1027.868
0.033125 | 919.4268 | 0.033125 | 915.6064 |  |  | 0.10606 | 1027.868
0.03325 | 920.4338 | 0.03325 | 916.6181 |  |  | 0.10646 | 1027.194
0.033375 | 920.4338 | 0.033375 | 916.6181 |  |  | 0.10686 | 1027.868
0.0335 | 920.4338 | 0.0335 | 916.6181 |  |  | 0.10726 | 1027.194
0.033625 | 921.4409 | 0.033625 | 916.6181 |  |  | 0.10766 | 1027.194
0.03375 | 921.4409 | 0.03375 | 917.6298 |  |  | 0.10806 | 1027.194
0.033875 | 921.4409 | 0.033875 | 917.6298 |  |  | 0.10846 | 1027.194
0.034 | 921.4409 | 0.034 | 917.6298 |  |  | 0.10886 | 1026.521
0.034125 | 921.4409 | 0.034125 | 917.6298 |  |  | 0.10926 | 1026.521
0.03425 | 921.4409 | 0.03425 | 918.6415 |  |  | 0.10966 | 1025.175
0.034375 | 922.4479 | 0.034375 | 918.6415 |  |  | 0.11006 | 1025.848
0.0345 | 922.4479 | 0.0345 | 918.6415 |  |  | 0.11046 | 1025.848
0.034625 | 922.4479 | 0.034625 | 918.6415 |  |  | 0.11086 | 1025.175
0.03475 | 922.4479 | 0.03475 | 918.6415 |  |  | 0.11126 | 1025.175
0.034875 | 922.4479 | 0.034875 | 918.6415 |  |  | 0.11166 | 1025.175
0.035 | 922.4479 | 0.035 | 919.6533 |  |  | 0.11206 | 1024.502
0.035125 | 922.4479 | 0.035125 | 919.6533 |  |  | 0.11246 | 1024.502
0.03525 | 922.4479 | 0.03525 | 919.6533 |  |  | 0.11286 | 1023.829
0.035375 | 922.4479 | 0.035375 | 919.6533 |  |  | 0.11326 | 1023.829
0.0355 | 923.455 | 0.0355 | 919.6533 |  |  | 0.11366 | 1023.829
0.035625 | 923.455 | 0.035625 | 919.6533 |  |  | 0.11406 | 1023.156
0.03575 | 923.455 | 0.03575 | 919.6533 |  |  | 0.11446 | 1022.482
0.035875 | 923.455 | 0.035875 | 919.6533 |  |  | 0.11486 | 1022.482
0.036 | 923.455 | 0.036 | 919.6533 |  |  | 0.11526 | 1022.482
0.036125 | 924.462 | 0.036125 | 919.6533 |  |  | 0.11566 | 1021.809
0.03625 | 924.462 | 0.03625 | 919.6533 |  |  | 0.11606 | 1020.463
0.036375 | 924.462 | 0.036375 | 920.665 |  |  | 0.11646 | 1020.463
0.0365 | 924.462 | 0.0365 | 920.665 |  |  | 0.11686 | 1021.136
0.036625 | 924.462 | 0.036625 | 920.665 |  |  | 0.11726 | 1019.79
0.03675 | 924.462 | 0.03675 | 920.665 |  |  | 0.11766 | 1019.117
0.036875 | 924.462 | 0.036875 | 921.6767 |  |  | 0.11806 | 1019.117
0.037 | 924.462 | 0.037 | 921.6767 |  |  | 0.11846 | 1019.117
0.037125 | 924.462 | 0.037125 | 921.6767 |  |  | 0.11886 | 1018.444
0.03725 | 925.469 | 0.03725 | 921.6767 |  |  | 0.11926 | 1017.097
0.037375 | 925.469 | 0.037375 | 921.6767 |  |  | 0.11966 | 1017.097
0.0375 | 925.469 | 0.0375 | 921.6767 |  |  | 0.12006 | 1016.424
0.037625 | 925.469 | 0.037625 | 921.6767 |  |  | 0.12046 | 1015.751
0.03775 | 925.469 | 0.03775 | 921.6767 |  |  | 0.12086 | 1015.078
0.037875 | 925.469 | 0.037875 | 922.6884 |  |  | 0.12126 | 1014.405
0.038 | 925.469 | 0.038 | 923.7001 |  |  | 0.12166 | 1014.405
0.038125 | 925.469 | 0.038125 | 923.7001 |  |  | 0.12206 | 1013.059
0.03825 | 925.469 | 0.03825 | 923.7001 |  |  | 0.12246 | 1012.386
0.038375 | 925.469 | 0.038375 | 923.7001 |  |  | 0.12286 | 1011.712
0.0385 | 926.4761 | 0.0385 | 923.7001 |  |  | 0.12326 | 1011.039
0.038625 | 926.4761 | 0.038625 | 923.7001 |  |  | 0.12366 | 1009.693
0.03875 | 926.4761 | 0.03875 | 923.7001 |  |  | 0.12406 | 1009.02
0.038875 | 927.4831 | 0.038875 | 923.7001 |  |  | 0.12446 | 1007.674
0.039 | 927.4831 | 0.039 | 923.7001
0.039125 | 927.4831 | 0.039125 | 923.7001
0.03925 | 927.4831 | 0.03925 | 923.7001
0.039375 | 927.4831 | 0.039375 | 923.7001
0.0395 | 927.4831 | 0.0395 | 924.7119
0.039625 | 927.4831 | 0.039625 | 924.7119
0.03975 | 927.4831 | 0.03975 | 925.7236
0.039875 | 927.4831 | 0.039875 | 925.7236
0.04 | 927.4831 | 0.04 | 924.7119
0.040125 | 927.4831 | 0.040125 | 924.7119
0.04025 | 928.4901 | 0.04025 | 924.7119
0.040375 | 928.4901 | 0.040375 | 924.7119
0.0405 | 928.4901 | 0.0405 | 925.7236
0.040625 | 928.4901 | 0.040625 | 925.7236
0.04075 | 929.4972 | 0.04075 | 925.7236
0.040875 | 929.4972 | 0.040875 | 925.7236
0.041 | 929.4972 | 0.041 | 925.7236
0.041125 | 929.4972 | 0.041125 | 925.7236
0.04125 | 929.4972 | 0.04125 | 925.7236
0.041375 | 929.4972 | 0.041375 | 925.7236
0.0415 | 929.4972 | 0.0415 | 926.7353
0.041625 | 929.4972 | 0.041625 | 926.7353
0.04175 | 930.5042 | 0.04175 | 926.7353
0.041875 | 930.5042 | 0.041875 | 926.7353
0.042 | 930.5042 | 0.042 | 926.7353
0.042125 | 930.5042 | 0.042125 | 927.747
0.04225 | 930.5042 | 0.04225 | 927.747
0.042375 | 930.5042 | 0.042375 | 927.747
0.0425 | 930.5042 | 0.0425 | 927.747
0.042625 | 931.5113 | 0.042625 | 927.747
0.04275 | 931.5113 | 0.04275 | 927.747
0.042875 | 931.5113 | 0.042875 | 927.747
0.043 | 931.5113 | 0.043 | 928.7587
0.043125 | 931.5113 | 0.043125 | 928.7587
0.04325 | 931.5113 | 0.04325 | 928.7587
0.043375 | 931.5113 | 0.043375 | 928.7587
0.0435 | 932.5183 | 0.0435 | 928.7587
0.043625 | 932.5183 | 0.043625 | 928.7587
0.04375 | 932.5183 | 0.04375 | 928.7587
0.043875 | 932.5183 | 0.043875 | 928.7587
0.044 | 932.5183 | 0.044 | 928.7587
0.044125 | 932.5183 | 0.044125 | 928.7587
0.04425 | 932.5183 | 0.04425 | 928.7587
0.044375 | 932.5183 | 0.044375 | 928.7587
0.0445 | 932.5183 | 0.0445 | 929.7705
0.044625 | 932.5183 | 0.044625 | 929.7705
0.04475 | 933.5253 | 0.04475 | 929.7705
0.044875 | 933.5253 | 0.044875 | 929.7705
0.045 | 933.5253 | 0.045 | 929.7705
0.045125 | 933.5253 | 0.045125 | 929.7705
0.04525 | 933.5253 | 0.04525 | 930.7822
0.045375 | 933.5253 | 0.045375 | 930.7822
0.0455 | 933.5253 | 0.0455 | 930.7822
0.045625 | 933.5253 | 0.045625 | 930.7822
0.04575 | 934.5324 | 0.04575 | 930.7822
0.045875 | 934.5324 | 0.045875 | 930.7822
0.046 | 934.5324 | 0.046 | 930.7822
0.046125 | 934.5324 | 0.046125 | 930.7822
0.04625 | 934.5324 | 0.04625 | 930.7822
0.046375 | 934.5324 | 0.046375 | 930.7822
0.0465 | 934.5324 | 0.0465 | 931.7939
0.046625 | 935.5394 | 0.046625 | 931.7939
0.04675 | 935.5394 | 0.04675 | 931.7939
0.046875 | 935.5394 | 0.046875 | 931.7939
0.047 | 935.5394 | 0.047 | 931.7939
0.047125 | 934.5324 | 0.047125 | 931.7939
0.04725 | 934.5324 | 0.04725 | 931.7939
0.047375 | 935.5394 | 0.047375 | 932.8056
0.0475 | 935.5394 | 0.0475 | 932.8056
0.047625 | 935.5394 | 0.047625 | 932.8056
0.04775 | 935.5394 | 0.04775 | 932.8056
0.047875 | 936.5465 | 0.047875 | 932.8056
0.048 | 936.5465 | 0.048 | 932.8056
0.048125 | 936.5465 | 0.048125 | 932.8056
0.04825 | 936.5465 | 0.04825 | 932.8056
0.048375 | 936.5465 | 0.048375 | 933.8173
0.0485 | 936.5465 | 0.0485 | 933.8173
0.048625 | 936.5465 | 0.048625 | 933.8173
0.04875 | 936.5465 | 0.04875 | 933.8173
0.048875 | 937.5535 | 0.048875 | 933.8173
0.049 | 937.5535 | 0.049 | 933.8173
0.049125 | 937.5535 | 0.049125 | 933.8173
0.04925 | 937.5535 | 0.04925 | 933.8173
0.049375 | 937.5535 | 0.049375 | 933.8173
0.0495 | 937.5535 | 0.0495 | 933.8173
0.049625 | 937.5535 | 0.049625 | 934.8291
0.04975 | 937.5535 | 0.04975 | 934.8291
0.049875 | 937.5535 | 0.049875 | 934.8291
0.05 | 937.5535 | 0.05 | 934.8291
0.050125 | 938.5605 | 0.050125 | 934.8291
0.05025 | 938.5605 | 0.05025 | 934.8291
0.050375 | 938.5605 | 0.050375 | 934.8291
0.0505 | 938.5605 | 0.0505 | 934.8291
0.050625 | 938.5605 | 0.050625 | 934.8291
0.05075 | 938.5605 | 0.05075 | 934.8291
0.050875 | 938.5605 | 0.050875 | 934.8291
0.051 | 938.5605 | 0.051 | 934.8291
0.051125 | 938.5605 | 0.051125 | 935.8408
0.05125 | 938.5605 | 0.05125 | 935.8408
0.051375 | 938.5605 | 0.051375 | 935.8408
0.0515 | 938.5605 | 0.0515 | 935.8408
0.051625 | 938.5605 | 0.051625 | 935.8408
0.05175 | 938.5605 | 0.05175 | 935.8408
0.051875 | 939.5676 | 0.051875 | 935.8408
0.052 | 939.5676 | 0.052 | 935.8408
0.052125 | 939.5676 | 0.052125 | 935.8408
0.05225 | 939.5676 | 0.05225 | 935.8408
0.052375 | 939.5676 | 0.052375 | 935.8408
0.0525 | 939.5676 | 0.0525 | 935.8408
0.052625 | 939.5676 | 0.052625 | 935.8408
0.05275 | 939.5676 | 0.05275 | 936.8525
0.052875 | 939.5676 | 0.052875 | 936.8525
0.053 | 940.5746 | 0.053 | 936.8525
0.053125 | 940.5746 | 0.053125 | 936.8525
0.05325 | 940.5746 | 0.05325 | 936.8525
0.053375 | 940.5746 | 0.053375 | 936.8525
0.0535 | 940.5746 | 0.0535 | 936.8525
0.053625 | 940.5746 | 0.053625 | 936.8525
0.05375 | 940.5746 | 0.05375 | 937.8642
0.053875 | 941.5817 | 0.053875 | 937.8642
0.054 | 941.5817 | 0.054 | 937.8642
0.054125 | 941.5817 | 0.054125 | 937.8642
0.05425 | 941.5817 | 0.05425 | 937.8642
0.054375 | 941.5817 | 0.054375 | 937.8642
0.0545 | 941.5817 | 0.0545 | 937.8642
0.054625 | 941.5817 | 0.054625 | 937.8642
0.05475 | 941.5817 | 0.05475 | 937.8642
0.054875 | 941.5817 | 0.054875 | 937.8642
0.055 | 941.5817 | 0.055 | 937.8642
0.055125 | 941.5817 | 0.055125 | 937.8642
0.05525 | 941.5817 | 0.05525 | 938.8759
0.055375 | 942.5887 | 0.055375 | 938.8759
0.0555 | 942.5887 | 0.0555 | 938.8759
0.055625 | 942.5887 | 0.055625 | 938.8759
0.05575 | 942.5887 | 0.05575 | 938.8759
0.055875 | 942.5887 | 0.055875 | 938.8759
0.056 | 942.5887 | 0.056 | 938.8759
0.056125 | 942.5887 | 0.056125 | 938.8759
0.05625 | 942.5887 | 0.05625 | 938.8759
0.056375 | 942.5887 | 0.056375 | 938.8759
0.0565 | 943.5957 | 0.0565 | 938.8759
0.056625 | 943.5957 | 0.056625 | 938.8759
0.05675 | 943.5957 | 0.05675 | 939.8877
0.056875 | 943.5957 | 0.056875 | 939.8877
0.057 | 943.5957 | 0.057 | 939.8877
0.057125 | 943.5957 | 0.057125 | 939.8877
0.05725 | 943.5957 | 0.05725 | 939.8877
0.057375 | 943.5957 | 0.057375 | 939.8877
0.0575 | 943.5957 | 0.0575 | 939.8877
0.057625 | 943.5957 | 0.057625 | 939.8877
0.05775 | 943.5957 | 0.05775 | 939.8877
0.057875 | 943.5957 | 0.057875 | 939.8877
0.058 | 943.5957 | 0.058 | 939.8877
0.058125 | 943.5957 | 0.058125 | 940.8994
0.05825 | 943.5957 | 0.05825 | 940.8994
0.058375 | 943.5957 | 0.058375 | 940.8994
0.0585 | 944.6028 | 0.0585 | 940.8994
0.058625 | 944.6028 | 0.058625 | 940.8994
0.05875 | 944.6028 | 0.05875 | 940.8994
0.058875 | 944.6028 | 0.058875 | 940.8994
0.059 | 944.6028 | 0.059 | 940.8994
0.059125 | 944.6028 | 0.059125 | 940.8994
0.05925 | 944.6028 | 0.05925 | 940.8994
0.059375 | 944.6028 | 0.059375 | 940.8994
0.0595 | 944.6028 | 0.0595 | 940.8994
0.059625 | 945.6098 | 0.059625 | 940.8994
0.05975 | 945.6098 | 0.05975 | 941.9111
0.059875 | 945.6098 | 0.059875 | 941.9111
0.06 | 945.6098 | 0.06 | 941.9111
0.060125 | 945.6098 | 0.060125 | 941.9111
0.06025 | 946.6169 | 0.06025 | 941.9111
0.060375 | 946.6169 | 0.060375 | 941.9111
0.0605 | 946.6169 | 0.0605 | 941.9111
0.060625 | 946.6169 | 0.060625 | 941.9111
0.06075 | 945.6098 | 0.06075 | 941.9111
0.060875 | 945.6098 | 0.060875 | 941.9111
0.061 | 946.6169 | 0.061 | 941.9111
0.061125 | 946.6169 | 0.061125 | 941.9111
0.06125 | 946.6169 | 0.06125 | 941.9111
0.061375 | 946.6169 | 0.061375 | 941.9111
0.0615 | 946.6169 | 0.0615 | 942.9228
0.061625 | 946.6169 | 0.061625 | 943.9345
0.06175 | 946.6169 | 0.06175 | 943.9345
0.061875 | 946.6169 | 0.061875 | 942.9228
0.062 | 946.6169 | 0.062 | 942.9228
0.062125 | 946.6169 | 0.062125 | 942.9228
0.06225 | 946.6169 | 0.06225 | 942.9228
0.062375 | 946.6169 | 0.062375 | 942.9228
0.0625 | 946.6169 | 0.0625 | 942.9228
0.062625 | 946.6169 | 0.062625 | 942.9228
0.06275 | 947.6239 | 0.06275 | 942.9228
0.062875 | 947.6239 | 0.062875 | 943.9345
0.063 | 947.6239 | 0.063 | 943.9345
0.063125 | 947.6239 | 0.063125 | 943.9345
0.06325 | 947.6239 | 0.06325 | 943.9345
0.063375 | 947.6239 | 0.063375 | 943.9345
0.0635 | 947.6239 | 0.0635 | 943.9345
0.063625 | 947.6239 | 0.063625 | 943.9345
0.06375 | 947.6239 | 0.06375 | 944.9463
0.063875 | 947.6239 | 0.063875 | 944.9463
0.064 | 947.6239 | 0.064 | 944.9463
0.064125 | 947.6239 | 0.064125 | 944.9463
0.06425 | 947.6239 | 0.06425 | 944.9463
0.064375 | 948.6309 | 0.064375 | 944.9463
0.0645 | 948.6309 | 0.0645 | 944.9463
0.064625 | 948.6309 | 0.064625 | 944.9463
0.06475 | 948.6309 | 0.06475 | 944.9463
0.064875 | 948.6309 | 0.064875 | 944.9463
0.065 | 948.6309 | 0.065 | 944.9463
0.065125 | 948.6309 | 0.065125 | 944.9463
0.06525 | 948.6309 | 0.06525 | 944.9463
0.065375 | 948.6309 | 0.065375 | 944.9463
0.0655 | 948.6309 | 0.0655 | 944.9463
0.065625 | 948.6309 | 0.065625 | 944.9463
0.06575 | 948.6309 | 0.06575 | 944.9463
0.065875 | 948.6309 | 0.065875 | 944.9463
0.066 | 949.638 | 0.066 | 944.9463
0.066125 | 949.638 | 0.066125 | 944.9463
0.06625 | 949.638 | 0.06625 | 945.958
0.066375 | 949.638 | 0.066375 | 945.958
0.0665 | 949.638 | 0.0665 | 945.958
0.066625 | 949.638 | 0.066625 | 945.958
0.06675 | 949.638 | 0.06675 | 945.958
0.066875 | 949.638 | 0.066875 | 945.958
0.067 | 949.638 | 0.067 | 945.958
0.067125 | 949.638 | 0.067125 | 945.958
0.06725 | 949.638 | 0.06725 | 945.958
0.067375 | 949.638 | 0.067375 | 945.958
0.0675 | 950.645 | 0.0675 | 945.958
0.067625 | 950.645 | 0.067625 | 945.958
0.06775 | 950.645 | 0.06775 | 946.9697
0.067875 | 950.645 | 0.067875 | 946.9697
0.068 | 950.645 | 0.068 | 946.9697
0.068125 | 950.645 | 0.068125 | 946.9697
0.06825 | 950.645 | 0.06825 | 946.9697
0.068375 | 950.645 | 0.068375 | 946.9697
0.0685 | 950.645 | 0.0685 | 946.9697
0.068625 | 950.645 | 0.068625 | 946.9697
0.06875 | 950.645 | 0.06875 | 946.9697
0.068875 | 950.645 | 0.068875 | 946.9697
0.069 | 951.652 | 0.069 | 946.9697
0.069125 | 951.652 | 0.069125 | 946.9697
0.06925 | 951.652 | 0.06925 | 946.9697
0.069375 | 951.652 | 0.069375 | 946.9697
0.0695 | 951.652 | 0.0695 | 946.9697
0.069625 | 951.652 | 0.069625 | 946.9697
0.06975 | 951.652 | 0.06975 | 946.9697
0.069875 | 951.652 | 0.069875 | 946.9697
0.07 | 951.652 | 0.07 | 946.9697
0.070125 | 951.652 | 0.070125 | 947.9814
0.07025 | 951.652 | 0.07025 | 947.9814
0.070375 | 951.652 | 0.070375 | 947.9814
0.0705 | 952.6591 | 0.0705 | 947.9814
0.070625 | 952.6591 | 0.070625 | 947.9814
0.07075 | 952.6591 | 0.07075 | 947.9814
0.070875 | 952.6591 | 0.070875 | 947.9814
0.071 | 952.6591 | 0.071 | 947.9814
0.071125 | 952.6591 | 0.071125 | 947.9814
0.07125 | 952.6591 | 0.07125 | 947.9814
0.071375 | 952.6591 | 0.071375 | 947.9814
0.0715 | 952.6591 | 0.0715 | 947.9814
0.071625 | 952.6591 | 0.071625 | 947.9814
0.07175 | 952.6591 | 0.07175 | 947.9814
0.071875 | 952.6591 | 0.071875 | 947.9814
0.072 | 952.6591 | 0.072 | 947.9814
0.072125 | 952.6591 | 0.072125 | 947.9814
0.07225 | 952.6591 | 0.07225 | 948.9931
0.072375 | 952.6591 | 0.072375 | 948.9931
0.0725 | 952.6591 | 0.0725 | 948.9931
0.072625 | 952.6591 | 0.072625 | 948.9931
0.07275 | 952.6591 | 0.07275 | 948.9931
0.072875 | 952.6591 | 0.072875 | 948.9931
0.073 | 952.6591 | 0.073 | 948.9931
0.073125 | 952.6591 | 0.073125 | 948.9931
0.07325 | 953.6661 | 0.07325 | 948.9931
0.073375 | 953.6661 | 0.073375 | 948.9931
0.0735 | 953.6661 | 0.0735 | 950.0049
0.073625 | 953.6661 | 0.073625 | 950.0049
0.07375 | 953.6661 | 0.07375 | 950.0049
0.073875 | 953.6661 | 0.073875 | 950.0049
0.074 | 953.6661 | 0.074 | 950.0049
0.074125 | 953.6661 | 0.074125 | 950.0049
0.07425 | 953.6661 | 0.07425 | 950.0049
0.074375 | 953.6661 | 0.074375 | 950.0049
0.0745 | 953.6661 | 0.0745 | 950.0049
0.074625 | 953.6661 | 0.074625 | 950.0049
0.07475 | 953.6661 | 0.07475 | 950.0049
0.074875 | 953.6661 | 0.074875 | 950.0049
0.075 | 953.6661 | 0.075 | 950.0049
0.075125 | 954.6732 | 0.075125 | 950.0049
0.07525 | 954.6732 | 0.07525 | 950.0049
0.075375 | 954.6732 | 0.075375 | 950.0049
0.0755 | 954.6732 | 0.0755 | 950.0049
0.075625 | 954.6732 | 0.075625 | 950.0049
0.07575 | 954.6732 | 0.07575 | 950.0049
0.075875 | 954.6732 | 0.075875 | 950.0049
0.076 | 954.6732 | 0.076 | 950.0049
0.076125 | 954.6732 | 0.076125 | 950.0049
0.07625 | 954.6732 | 0.07625 | 951.0166
0.076375 | 954.6732 | 0.076375 | 951.0166
0.0765 | 955.6802 | 0.0765 | 951.0166
0.076625 | 955.6802 | 0.076625 | 951.0166
0.07675 | 955.6802 | 0.07675 | 951.0166
0.076875 | 955.6802 | 0.076875 | 951.0166
0.077 | 955.6802 | 0.077 | 951.0166
0.077125 | 955.6802 | 0.077125 | 951.0166
0.07725 | 955.6802 | 0.07725 | 951.0166
0.077375 | 955.6802 | 0.077375 | 951.0166
0.0775 | 955.6802 | 0.0775 | 951.0166
0.077625 | 955.6802 | 0.077625 | 951.0166
0.07775 | 955.6802 | 0.07775 | 951.0166
0.077875 | 955.6802 | 0.077875 | 951.0166
0.078 | 955.6802 | 0.078 | 951.0166
0.078125 | 955.6802 | 0.078125 | 951.0166
0.07825 | 955.6802 | 0.07825 | 952.0283
0.078375 | 955.6802 | 0.078375 | 952.0283
0.0785 | 955.6802 | 0.0785 | 952.0283
0.078625 | 955.6802 | 0.078625 | 952.0283
0.07875 | 955.6802 | 0.07875 | 952.0283
0.078875 | 955.6802 | 0.078875 | 952.0283
0.079 | 955.6802 | 0.079 | 952.0283
0.079125 | 955.6802 | 0.079125 | 952.0283
0.07925 | 955.6802 | 0.07925 | 952.0283
0.079375 | 955.6802 | 0.079375 | 953.04
0.0795 | 956.6872 | 0.0795 | 953.04
0.079625 | 956.6872 | 0.079625 | 953.04
0.07975 | 956.6872 | 0.07975 | 953.04
0.079875 | 956.6872 | 0.079875 | 953.04
0.08 | 956.6872 | 0.08 | 953.04
0.080125 | 956.6872 | 0.080125 | 953.04
0.08025 | 956.6872 | 0.08025 | 953.04
0.080375 | 956.6872 | 0.080375 | 953.04
0.0805 | 956.6872 | 0.0805 | 953.04
0.080625 | 956.6872 | 0.080625 | 953.04
0.08075 | 956.6872 | 0.08075 | 953.04
0.080875 | 956.6872 | 0.080875 | 953.04
0.081 | 956.6872 | 0.081 | 953.04
0.081125 | 956.6872 | 0.081125 | 953.04
0.08125 | 956.6872 | 0.08125 | 953.04
0.081375 | 957.6943 | 0.081375 | 953.04
0.0815 | 957.6943 | 0.0815 | 953.04
0.081625 | 957.6943 | 0.081625 | 953.04
0.08175 | 957.6943 | 0.08175 | 953.04
0.081875 | 957.6943 | 0.081875 | 953.04
0.082 | 957.6943 | 0.082 | 953.04
0.082125 | 957.6943 | 0.082125 | 953.04
0.08225 | 957.6943 | 0.08225 | 953.04
0.082375 | 957.6943 | 0.082375 | 953.04
0.0825 | 957.6943 | 0.0825 | 954.0517
0.082625 | 957.6943 | 0.082625 | 954.0517
0.08275 | 957.6943 | 0.08275 | 954.0517
0.082875 | 957.6943 | 0.082875 | 954.0517
0.083 | 957.6943 | 0.083 | 954.0517
0.083125 | 957.6943 | 0.083125 | 954.0517
0.08325 | 957.6943 | 0.08325 | 954.0517
0.083375 | 957.6943 | 0.083375 | 954.0517
0.0835 | 957.6943 | 0.0835 | 954.0517
0.083625 | 957.6943 | 0.083625 | 954.0517
0.08375 | 957.6943 | 0.08375 | 954.0517
0.083875 | 957.6943 | 0.083875 | 954.0517
0.084 | 958.7013 | 0.084 | 954.0517
0.084125 | 958.7013 | 0.084125 | 954.0517
0.08425 | 958.7013 | 0.08425 | 954.0517
0.084375 | 958.7013 | 0.084375 | 954.0517
0.0845 | 958.7013 | 0.0845 | 954.0517
0.084625 | 958.7013 | 0.084625 | 954.0517
0.08475 | 958.7013 | 0.08475 | 954.0517
0.084875 | 958.7013 | 0.084875 | 954.0517
0.085 | 958.7013 | 0.085 | 955.0635
0.085125 | 958.7013 | 0.085125 | 955.0635
0.08525 | 958.7013 | 0.08525 | 955.0635
0.085375 | 958.7013 | 0.085375 | 955.0635
0.0855 | 958.7013 | 0.0855 | 955.0635
0.085625 | 958.7013 | 0.085625 | 955.0635
0.08575 | 958.7013 | 0.08575 | 955.0635
0.085875 | 959.7084 | 0.085875 | 955.0635
0.086 | 959.7084 | 0.086 | 955.0635
0.086125 | 959.7084 | 0.086125 | 955.0635
0.08625 | 959.7084 | 0.08625 | 955.0635
0.086375 | 959.7084 | 0.086375 | 955.0635
0.0865 | 959.7084 | 0.0865 | 956.0752
0.086625 | 959.7084 | 0.086625 | 956.0752
0.08675 | 959.7084 | 0.08675 | 956.0752
0.086875 | 959.7084 | 0.086875 | 956.0752
0.087 | 959.7084 | 0.087 | 956.0752
0.087125 | 959.7084 | 0.087125 | 956.0752
0.08725 | 959.7084 | 0.08725 | 956.0752
0.087375 | 959.7084 | 0.087375 | 956.0752
0.0875 | 959.7084 | 0.0875 | 956.0752
0.087625 | 959.7084 | 0.087625 | 956.0752
0.08775 | 959.7084 | 0.08775 | 956.0752
0.087875 | 959.7084 | 0.087875 | 956.0752
0.088 | 960.7154 | 0.088 | 956.0752
0.088125 | 960.7154 | 0.088125 | 956.0752
0.08825 | 960.7154 | 0.08825 | 956.0752
0.088375 | 960.7154 | 0.088375 | 956.0752
0.0885 | 960.7154 | 0.0885 | 956.0752
0.088625 | 960.7154 | 0.088625 | 956.0752
0.08875 | 960.7154 | 0.08875 | 956.0752
0.088875 | 960.7154 | 0.088875 | 956.0752
0.089 | 960.7154 | 0.089 | 956.0752
0.089125 | 960.7154 | 0.089125 | 956.0752
0.08925 | 960.7154 | 0.08925 | 956.0752
0.089375 | 960.7154 | 0.089375 | 956.0752
0.0895 | 960.7154 | 0.0895 | 956.0752
0.089625 | 960.7154 | 0.089625 | 956.0752
0.08975 | 960.7154 | 0.08975 | 956.0752
0.089875 | 960.7154 | 0.089875 | 957.0869
0.09 | 960.7154 | 0.09 | 957.0869
0.090125 | 960.7154 | 0.090125 | 957.0869
0.09025 | 960.7154 | 0.09025 | 957.0869
0.090375 | 960.7154 | 0.090375 | 957.0869
0.0905 | 960.7154 | 0.0905 | 957.0869
0.090625 | 960.7154 | 0.090625 | 957.0869
0.09075 | 960.7154 | 0.09075 | 957.0869
0.090875 | 961.7224 | 0.090875 | 957.0869
0.091 | 961.7224 | 0.091 | 957.0869
0.091125 | 961.7224 | 0.091125 | 957.0869
0.09125 | 961.7224 | 0.09125 | 957.0869
0.091375 | 961.7224 | 0.091375 | 957.0869
0.0915 | 961.7224 | 0.0915 | 957.0869
0.091625 | 961.7224 | 0.091625 | 957.0869
0.09175 | 961.7224 | 0.09175 | 957.0869
0.091875 | 961.7224 | 0.091875 | 957.0869
0.092 | 961.7224 | 0.092 | 957.0869
0.092125 | 961.7224 | 0.092125 | 957.0869
0.09225 | 961.7224 | 0.09225 | 957.0869
0.092375 | 961.7224 | 0.092375 | 957.0869
0.0925 | 961.7224 | 0.0925 | 957.0869
0.092625 | 961.7224 | 0.092625 | 957.0869
0.09275 | 961.7224 | 0.09275 | 957.0869
0.092875 | 961.7224 | 0.092875 | 957.0869
0.093 | 961.7224 | 0.093 | 958.0986
0.093125 | 961.7224 | 0.093125 | 958.0986
0.09325 | 961.7224 | 0.09325 | 958.0986
0.093375 | 961.7224 | 0.093375 | 958.0986
0.0935 | 961.7224 | 0.0935 | 958.0986
0.093625 | 962.7295 | 0.093625 | 958.0986
0.09375 | 962.7295 | 0.09375 | 958.0986
0.093875 | 962.7295 | 0.093875 | 958.0986
0.094 | 962.7295 | 0.094 | 958.0986
0.094125 | 962.7295 | 0.094125 | 958.0986
0.09425 | 962.7295 | 0.09425 | 958.0986
0.094375 | 962.7295 | 0.094375 | 958.0986
0.0945 | 962.7295 | 0.0945 | 958.0986
0.094625 | 962.7295 | 0.094625 | 958.0986
0.09475 | 962.7295 | 0.09475 | 958.0986
0.094875 | 962.7295 | 0.094875 | 958.0986
0.095 | 962.7295 | 0.095 | 959.1103
0.095125 | 962.7295 | 0.095125 | 959.1103
0.09525 | 962.7295 | 0.09525 | 959.1103
0.095375 | 962.7295 | 0.095375 | 959.1103
0.0955 | 962.7295 | 0.0955 | 959.1103
0.095625 | 962.7295 | 0.095625 | 959.1103
0.09575 | 962.7295 | 0.09575 | 959.1103
0.095875 | 962.7295 | 0.095875 | 959.1103
0.096 | 962.7295 | 0.096 | 959.1103
0.096125 | 962.7295 | 0.096125 | 959.1103
0.09625 | 962.7295 | 0.09625 | 959.1103
0.096375 | 963.7365 | 0.096375 | 959.1103
0.0965 | 963.7365 | 0.0965 | 959.1103
0.096625 | 963.7365 | 0.096625 | 959.1103
0.09675 | 963.7365 | 0.09675 | 959.1103
0.096875 | 963.7365 | 0.096875 | 959.1103
0.097 | 963.7365 | 0.097 | 959.1103
0.097125 | 963.7365 | 0.097125 | 959.1103
0.09725 | 963.7365 | 0.09725 | 959.1103
0.097375 | 963.7365 | 0.097375 | 959.1103
0.0975 | 963.7365 | 0.0975 | 959.1103
0.097625 | 963.7365 | 0.097625 | 959.1103
0.09775 | 963.7365 | 0.09775 | 959.1103
0.097875 | 963.7365 | 0.097875 | 959.1103
0.098 | 963.7365 | 0.098 | 959.1103
0.098125 | 963.7365 | 0.098125 | 959.1103
0.09825 | 963.7365 | 0.09825 | 960.1221
0.098375 | 963.7365 | 0.098375 | 960.1221
0.0985 | 963.7365 | 0.0985 | 959.1103
0.098625 | 963.7365 | 0.098625 | 959.1103
0.09875 | 963.7365 | 0.09875 | 959.1103
0.098875 | 963.7365 | 0.098875 | 959.1103
0.099 | 963.7365 | 0.099 | 959.1103
0.099125 | 964.7436 | 0.099125 | 959.1103
0.09925 | 964.7436 | 0.09925 | 959.1103
0.099375 | 964.7436 | 0.099375 | 960.1221
0.0995 | 964.7436 | 0.0995 | 960.1221
0.099625 | 964.7436 | 0.099625 | 960.1221
0.09975 | 964.7436 | 0.09975 | 960.1221
0.099875 | 964.7436 | 0.099875 | 960.1221
0.1 | 964.7436 | 0.1 | 960.1221
0.10013 | 964.7436 | 0.10013 | 960.1221
0.10025 | 964.7436 | 0.10025 | 960.1221
0.10038 | 964.7436 | 0.10038 | 960.1221
0.1005 | 964.7436 | 0.1005 | 960.1221
0.10063 | 964.7436 | 0.10063 | 960.1221
0.10075 | 964.7436 | 0.10075 | 960.1221
0.10088 | 964.7436 | 0.10088 | 960.1221
0.101 | 964.7436 | 0.101 | 960.1221
0.10113 | 964.7436 | 0.10113 | 960.1221
0.10125 | 964.7436 | 0.10125 | 960.1221
0.10138 | 964.7436 | 0.10138 | 960.1221
0.1015 | 964.7436 | 0.1015 | 960.1221
0.10163 | 965.7506 | 0.10163 | 960.1221
0.10175 | 965.7506 | 0.10175 | 960.1221
0.10188 | 965.7506 | 0.10188 | 961.1338
0.102 | 965.7506 | 0.102 | 961.1338
0.10213 | 965.7506 | 0.10213 | 961.1338
0.10225 | 965.7506 | 0.10225 | 961.1338
0.10238 | 965.7506 | 0.10238 | 961.1338
0.1025 | 965.7506 | 0.1025 | 961.1338
0.10263 | 965.7506 | 0.10263 | 961.1338
0.10275 | 965.7506 | 0.10275 | 961.1338
0.10288 | 965.7506 | 0.10288 | 961.1338
0.103 | 965.7506 | 0.103 | 961.1338
0.10313 | 965.7506 | 0.10313 | 961.1338
0.10325 | 965.7506 | 0.10325 | 961.1338
0.10338 | 965.7506 | 0.10338 | 961.1338
0.1035 | 965.7506 | 0.1035 | 961.1338
0.10363 | 965.7506 | 0.10363 | 961.1338
0.10375 | 965.7506 | 0.10375 | 961.1338
0.10388 | 965.7506 | 0.10388 | 961.1338
0.104 | 965.7506 | 0.104 | 961.1338
0.10413 | 965.7506 | 0.10413 | 961.1338
0.10425 | 965.7506 | 0.10425 | 961.1338
0.10438 | 965.7506 | 0.10438 | 961.1338
0.1045 | 965.7506 | 0.1045 | 961.1338
0.10463 | 966.7576 | 0.10463 | 961.1338
0.10475 | 966.7576 | 0.10475 | 961.1338
0.10488 | 966.7576 | 0.10488 | 961.1338
0.105 | 966.7576 | 0.105 | 961.1338
0.10513 | 966.7576 | 0.10513 | 961.1338
0.10525 | 966.7576 | 0.10525 | 961.1338
0.10538 | 966.7576 | 0.10538 | 961.1338
0.1055 | 966.7576 | 0.1055 | 961.1338
0.10563 | 966.7576 | 0.10563 | 961.1338
0.10575 | 966.7576 | 0.10575 | 961.1338
0.10588 | 966.7576 | 0.10588 | 961.1338
0.106 | 966.7576 | 0.106 | 962.1455
0.10613 | 966.7576 | 0.10613 | 962.1455
0.10625 | 966.7576 | 0.10625 | 962.1455
0.10638 | 966.7576 | 0.10638 | 962.1455
0.1065 | 966.7576 | 0.1065 | 962.1455
0.10663 | 966.7576 | 0.10663 | 962.1455
0.10675 | 966.7576 | 0.10675 | 962.1455
0.10688 | 966.7576 | 0.10688 | 962.1455
0.107 | 966.7576 | 0.107 | 962.1455
0.10713 | 966.7576 | 0.10713 | 962.1455
0.10725 | 966.7576 | 0.10725 | 962.1455
0.10738 | 966.7576 | 0.10738 | 962.1455
0.1075 | 966.7576 | 0.1075 | 962.1455
0.10763 | 966.7576 | 0.10763 | 962.1455
0.10775 | 966.7576 | 0.10775 | 962.1455
0.10788 | 966.7576 | 0.10788 | 963.1572
0.108 | 966.7576 | 0.108 | 963.1572
0.10813 | 966.7576 | 0.10813 | 963.1572
0.10825 | 966.7576 | 0.10825 | 962.1455
0.10838 | 966.7576 | 0.10838 | 962.1455
0.1085 | 966.7576 | 0.1085 | 962.1455
0.10863 | 966.7576 | 0.10863 | 962.1455
0.10875 | 966.7576 | 0.10875 | 962.1455
0.10888 | 966.7576 | 0.10888 | 963.1572
0.109 | 967.7647 | 0.109 | 963.1572
0.10913 | 967.7647 | 0.10913 | 963.1572
0.10925 | 967.7647 | 0.10925 | 963.1572
0.10938 | 967.7647 | 0.10938 | 963.1572
0.1095 | 967.7647 | 0.1095 | 963.1572
0.10963 | 967.7647 | 0.10963 | 963.1572
0.10975 | 967.7647 | 0.10975 | 963.1572
0.10988 | 967.7647 | 0.10988 | 963.1572
0.11 | 967.7647 | 0.11 | 963.1572
0.11013 | 967.7647 | 0.11013 | 963.1572
0.11025 | 967.7647 | 0.11025 | 963.1572
0.11038 | 967.7647 | 0.11038 | 963.1572
0.1105 | 967.7647 | 0.1105 | 963.1572
0.11063 | 967.7647 | 0.11063 | 963.1572
0.11075 | 967.7647 | 0.11075 | 963.1572
0.11088 | 967.7647 | 0.11088 | 963.1572
0.111 | 967.7647 | 0.111 | 963.1572
0.11113 | 967.7647 | 0.11113 | 963.1572
0.11125 | 967.7647 | 0.11125 | 963.1572
0.11138 | 967.7647 | 0.11138 | 963.1572
0.1115 | 967.7647 | 0.1115 | 963.1572
0.11163 | 967.7647 | 0.11163 | 963.1572
0.11175 | 967.7647 | 0.11175 | 963.1572
0.11188 | 967.7647 | 0.11188 | 963.1572
0.112 | 967.7647 | 0.112 | 963.1572
0.11213 | 967.7647 | 0.11213 | 964.1689
0.11225 | 967.7647 | 0.11225 | 964.1689
0.11238 | 968.7717 | 0.11238 | 964.1689
0.1125 | 968.7717 | 0.1125 | 964.1689
0.11263 | 968.7717 | 0.11263 | 964.1689
0.11275 | 968.7717 | 0.11275 | 964.1689
0.11288 | 968.7717 | 0.11288 | 964.1689
0.113 | 967.7647 | 0.113 | 964.1689
0.11313 | 967.7647 | 0.11313 | 964.1689
0.11325 | 967.7647 | 0.11325 | 964.1689
0.11338 | 967.7647 | 0.11338 | 964.1689
0.1135 | 967.7647 | 0.1135 | 964.1689
0.11363 | 967.7647 | 0.11363 | 964.1689
0.11375 | 967.7647 | 0.11375 | 964.1689
0.11388 | 967.7647 | 0.11388 | 964.1689
0.114 | 967.7647 | 0.114 | 964.1689
0.11413 | 968.7717 | 0.11413 | 964.1689
0.11425 | 968.7717 | 0.11425 | 964.1689
0.11438 | 968.7717 | 0.11438 | 964.1689
0.1145 | 968.7717 | 0.1145 | 964.1689
0.11463 | 968.7717 | 0.11463 | 964.1689
0.11475 | 968.7717 | 0.11475 | 964.1689
0.11488 | 968.7717 | 0.11488 | 964.1689
0.115 | 968.7717 | 0.115 | 964.1689
0.11513 | 968.7717 | 0.11513 | 964.1689
0.11525 | 968.7717 | 0.11525 | 964.1689
0.11538 | 968.7717 | 0.11538 | 964.1689
0.1155 | 968.7717 | 0.1155 | 964.1689
0.11563 | 968.7717 | 0.11563 | 964.1689
0.11575 | 968.7717 | 0.11575 | 964.1689
0.11588 | 968.7717 | 0.11588 | 964.1689
0.116 | 969.7788 | 0.116 | 964.1689
0.11613 | 969.7788 | 0.11613 | 964.1689
0.11625 | 969.7788 | 0.11625 | 964.1689
0.11638 | 969.7788 | 0.11638 | 964.1689
0.1165 | 969.7788 | 0.1165 | 964.1689
0.11663 | 969.7788 | 0.11663 | 964.1689
0.11675 | 969.7788 | 0.11675 | 964.1689
0.11688 | 969.7788 | 0.11688 | 964.1689
0.117 | 969.7788 | 0.117 | 964.1689
0.11713 | 969.7788 | 0.11713 | 965.1807
0.11725 | 969.7788 | 0.11725 | 965.1807
0.11738 | 969.7788 | 0.11738 | 965.1807
0.1175 | 969.7788 | 0.1175 | 965.1807
0.11763 | 969.7788 | 0.11763 | 965.1807
0.11775 | 969.7788 | 0.11775 | 965.1807
0.11788 | 969.7788 | 0.11788 | 965.1807
0.118 | 969.7788 | 0.118 | 965.1807
0.11813 | 969.7788 | 0.11813 | 965.1807
0.11825 | 969.7788 | 0.11825 | 965.1807
0.11838 | 969.7788 | 0.11838 | 965.1807
0.1185 | 969.7788 | 0.1185 | 965.1807
0.11863 | 969.7788 | 0.11863 | 965.1807
0.11875 | 969.7788 | 0.11875 | 965.1807
0.11888 | 970.7858 | 0.11888 | 965.1807
0.119 | 970.7858 | 0.119 | 965.1807
0.11913 | 970.7858 | 0.11913 | 965.1807
0.11925 | 970.7858 | 0.11925 | 965.1807
0.11938 | 970.7858 | 0.11938 | 965.1807
0.1195 | 969.7788 | 0.1195 | 965.1807
0.11963 | 969.7788 | 0.11963 | 965.1807
0.11975 | 969.7788 | 0.11975 | 965.1807
0.11988 | 969.7788 | 0.11988 | 965.1807
0.12 | 969.7788 | 0.12 | 965.1807
0.12013 | 969.7788 | 0.12013 | 965.1807
0.12025 | 970.7858 | 0.12025 | 966.1924
0.12038 | 970.7858 | 0.12038 | 966.1924
0.1205 | 970.7858 | 0.1205 | 966.1924
0.12063 | 970.7858 | 0.12063 | 966.1924
0.12075 | 970.7858 | 0.12075 | 966.1924
0.12088 | 970.7858 | 0.12088 | 966.1924
0.121 | 970.7858 | 0.121 | 966.1924
0.12113 | 970.7858 | 0.12113 | 966.1924
0.12125 | 970.7858 | 0.12125 | 966.1924
0.12138 | 970.7858 | 0.12138 | 966.1924
0.1215 | 970.7858 | 0.1215 | 966.1924
0.12163 | 970.7858 | 0.12163 | 966.1924
0.12175 | 970.7858 | 0.12175 | 966.1924
0.12188 | 970.7858 | 0.12188 | 966.1924
0.122 | 970.7858 | 0.122 | 966.1924
0.12213 | 970.7858 | 0.12213 | 966.1924
0.12225 | 970.7858 | 0.12225 | 966.1924
0.12238 | 970.7858 | 0.12238 | 966.1924
0.1225 | 970.7858 | 0.1225 | 966.1924
0.12263 | 970.7858 | 0.12263 | 966.1924
0.12275 | 970.7858 | 0.12275 | 966.1924
0.12288 | 970.7858 | 0.12288 | 966.1924
0.123 | 970.7858 | 0.123 | 966.1924
0.12313 | 970.7858 | 0.12313 | 966.1924
0.12325 | 970.7858 | 0.12325 | 966.1924
0.12338 | 970.7858 | 0.12338 | 966.1924
0.1235 | 970.7858 | 0.1235 | 966.1924
0.12363 | 970.7858 | 0.12363 | 966.1924
0.12375 | 970.7858 | 0.12375 | 966.1924
0.12388 | 970.7858 | 0.12388 | 966.1924
0.124 | 970.7858 | 0.124 | 966.1924
0.12413 | 970.7858 | 0.12413 | 966.1924
0.12425 | 970.7858 | 0.12425 | 966.1924
0.12438 | 970.7858 | 0.12438 | 966.1924
0.1245 | 970.7858 | 0.1245 | 966.1924
0.12463 | 970.7858 | 0.12463 | 966.1924
0.12475 | 970.7858 | 0.12475 | 966.1924
0.12488 | 971.7928 | 0.12488 | 966.1924
0.125 | 971.7928 | 0.125 | 967.2041
0.12513 | 971.7928 | 0.12513 | 967.2041
0.12525 | 971.7928 | 0.12525 | 967.2041
0.12538 | 971.7928 | 0.12538 | 967.2041
0.1255 | 971.7928 | 0.1255 | 967.2041
0.12563 | 971.7928 | 0.12563 | 967.2041
0.12575 | 971.7928 | 0.12575 | 967.2041
0.12588 | 971.7928 | 0.12588 | 967.2041
0.126 | 971.7928 | 0.126 | 967.2041
0.12613 | 971.7928 | 0.12613 | 967.2041
0.12625 | 971.7928 | 0.12625 | 967.2041
0.12638 | 971.7928 | 0.12638 | 967.2041
0.1265 | 971.7928 | 0.1265 | 967.2041
0.12663 | 971.7928 | 0.12663 | 967.2041
0.12675 | 971.7928 | 0.12675 | 967.2041
0.12688 | 971.7928 | 0.12688 | 967.2041
0.127 | 971.7928 | 0.127 | 967.2041
0.12713 | 971.7928 | 0.12713 | 967.2041
0.12725 | 971.7928 | 0.12725 | 967.2041
0.12738 | 971.7928 | 0.12738 | 967.2041
0.1275 | 971.7928 | 0.1275 | 967.2041
0.12763 | 971.7928 | 0.12763 | 967.2041
0.12775 | 971.7928 | 0.12775 | 967.2041
0.12788 | 971.7928 | 0.12788 | 967.2041
0.128 | 971.7928 | 0.128 | 967.2041
0.12813 | 971.7928 | 0.12813 | 967.2041
0.12825 | 971.7928 | 0.12825 | 967.2041
0.12838 | 971.7928 | 0.12838 | 967.2041
0.1285 | 971.7928 | 0.1285 | 967.2041
0.12863 | 971.7928 | 0.12863 | 967.2041
0.12875 | 971.7928 | 0.12875 | 967.2041
0.12888 | 971.7928 | 0.12888 | 967.2041
0.129 | 971.7928 | 0.129 | 967.2041
0.12913 | 971.7928 | 0.12913 | 967.2041
0.12925 | 971.7928 | 0.12925 | 967.2041
0.12938 | 971.7928 | 0.12938 | 967.2041
0.1295 | 971.7928 | 0.1295 | 967.2041
0.12963 | 971.7928 | 0.12963 | 967.2041
0.12975 | 971.7928 | 0.12975 | 967.2041
0.12988 | 972.7999 | 0.12988 | 967.2041
0.13 | 972.7999 | 0.13 | 967.2041
0.13013 | 972.7999 | 0.13013 | 967.2041
0.13025 | 971.7928 | 0.13025 | 967.2041
0.13038 | 971.7928 | 0.13038 | 967.2041
0.1305 | 971.7928 | 0.1305 | 967.2041
0.13063 | 971.7928 | 0.13063 | 967.2041
0.13075 | 971.7928 | 0.13075 | 967.2041
0.13088 | 971.7928 | 0.13088 | 967.2041
0.131 | 971.7928 | 0.131 | 968.2158
0.13113 | 971.7928 | 0.13113 | 968.2158
0.13125 | 972.7999 | 0.13125 | 968.2158
0.13138 | 972.7999 | 0.13138 | 968.2158
0.1315 | 972.7999 | 0.1315 | 968.2158
0.13163 | 972.7999 | 0.13163 | 968.2158
0.13175 | 972.7999 | 0.13175 | 968.2158
0.13188 | 972.7999 | 0.13188 | 968.2158
0.132 | 972.7999 | 0.132 | 968.2158
0.13213 | 972.7999 | 0.13213 | 968.2158
0.13225 | 972.7999 | 0.13225 | 968.2158
0.13238 | 972.7999 | 0.13238 | 968.2158
0.1325 | 972.7999 | 0.1325 | 968.2158
0.13263 | 971.7928 | 0.13263 | 968.2158
0.13275 | 971.7928 | 0.13275 | 968.2158
0.13288 | 972.7999 | 0.13288 | 968.2158
0.133 | 972.7999 | 0.133 | 968.2158
0.13313 | 972.7999 | 0.13313 | 968.2158
0.13325 | 972.7999 | 0.13325 | 968.2158
0.13338 | 972.7999 | 0.13338 | 968.2158
0.1335 | 972.7999 | 0.1335 | 968.2158
0.13363 | 972.7999 | 0.13363 | 968.2158
0.13375 | 972.7999 | 0.13375 | 968.2158
0.13388 | 972.7999 | 0.13388 | 968.2158
0.134 | 972.7999 | 0.134 | 968.2158
0.13413 | 972.7999 | 0.13413 | 968.2158
0.13425 | 972.7999 | 0.13425 | 969.2275
0.13438 | 972.7999 | 0.13438 | 969.2275
0.1345 | 972.7999 | 0.1345 | 969.2275
0.13463 | 972.7999 | 0.13463 | 969.2275
0.13475 | 972.7999 | 0.13475 | 969.2275
0.13488 | 972.7999 | 0.13488 | 968.2158
0.135 | 972.7999 | 0.135 | 968.2158
0.13513 | 972.7999 | 0.13513 | 968.2158
0.13525 | 972.7999 | 0.13525 | 968.2158
0.13538 | 972.7999 | 0.13538 | 968.2158
0.1355 | 972.7999 | 0.1355 | 968.2158
0.13563 | 972.7999 | 0.13563 | 968.2158
0.13575 | 972.7999 | 0.13575 | 968.2158
0.13588 | 972.7999 | 0.13588 | 969.2275
0.136 | 972.7999 | 0.136 | 969.2275
0.13613 | 972.7999 | 0.13613 | 969.2275
0.13625 | 972.7999 | 0.13625 | 969.2275
0.13638 | 972.7999 | 0.13638 | 969.2275
0.1365 | 972.7999 | 0.1365 | 969.2275
0.13663 | 972.7999 | 0.13663 | 969.2275
0.13675 | 973.8069 | 0.13675 | 969.2275
0.13688 | 973.8069 | 0.13688 | 969.2275
0.137 | 972.7999 | 0.137 | 969.2275
0.13713 | 972.7999 | 0.13713 | 969.2275
0.13725 | 972.7999 | 0.13725 | 969.2275
0.13738 | 972.7999 | 0.13738 | 969.2275
0.1375 | 972.7999 | 0.1375 | 969.2275
0.13763 | 972.7999 | 0.13763 | 969.2275
0.13775 | 972.7999 | 0.13775 | 969.2275
0.13788 | 972.7999 | 0.13788 | 969.2275
0.138 | 973.8069 | 0.138 | 969.2275
0.13813 | 973.8069 | 0.13813 | 969.2275
0.13825 | 973.8069 | 0.13825 | 969.2275
0.13838 | 972.7999 | 0.13838 | 969.2275
0.1385 | 972.7999 | 0.1385 | 969.2275
0.13863 | 972.7999 | 0.13863 | 969.2275
0.13875 | 972.7999 | 0.13875 | 969.2275
0.13888 | 972.7999 | 0.13888 | 969.2275
0.139 | 972.7999 | 0.139 | 969.2275
0.13913 | 972.7999 | 0.13913 | 969.2275
0.13925 | 972.7999 | 0.13925 | 969.2275
0.13938 | 972.7999 | 0.13938 | 969.2275
0.1395 | 973.8069 | 0.1395 | 969.2275
0.13963 | 974.8139 | 0.13963 | 969.2275
0.13975 | 973.8069 | 0.13975 | 969.2275
0.13988 | 973.8069 | 0.13988 | 969.2275
0.14 | 973.8069 | 0.14 | 969.2275
0.14013 | 973.8069 | 0.14013 | 969.2275
0.14025 | 973.8069 | 0.14025 | 969.2275
0.14038 | 973.8069 | 0.14038 | 969.2275
0.1405 | 973.8069 | 0.1405 | 969.2275
0.14063 | 973.8069 | 0.14063 | 969.2275
0.14075 | 973.8069 | 0.14075 | 969.2275
0.14088 | 973.8069 | 0.14088 | 969.2275
0.141 | 973.8069 | 0.141 | 969.2275
0.14113 | 973.8069 | 0.14113 | 969.2275
0.14125 | 973.8069 | 0.14125 | 969.2275
0.14138 | 974.8139 | 0.14138 | 969.2275
0.1415 | 974.8139 | 0.1415 | 969.2275
0.14163 | 974.8139 | 0.14163 | 970.2393
0.14175 | 974.8139 | 0.14175 | 970.2393
0.14188 | 973.8069 | 0.14188 | 970.2393
0.142 | 973.8069 | 0.142 | 970.2393
0.14213 | 973.8069 | 0.14213 | 970.2393
0.14225 | 973.8069 | 0.14225 | 970.2393
0.14238 | 973.8069 | 0.14238 | 970.2393
0.1425 | 973.8069 | 0.1425 | 970.2393
0.14263 | 973.8069 | 0.14263 | 970.2393
0.14275 | 973.8069 | 0.14275 | 970.2393
0.14288 | 973.8069 | 0.14288 | 970.2393
0.143 | 973.8069 | 0.143 | 970.2393
0.14313 | 973.8069 | 0.14313 | 970.2393
0.14325 | 973.8069 | 0.14325 | 970.2393
0.14338 | 973.8069 | 0.14338 | 969.2275
0.1435 | 973.8069 | 0.1435 | 969.2275
0.14363 | 973.8069 | 0.14363 | 969.2275
0.14375 | 973.8069 | 0.14375 | 970.2393
0.14388 | 973.8069 | 0.14388 | 970.2393
0.144 | 973.8069 | 0.144 | 970.2393
0.14413 | 973.8069 | 0.14413 | 970.2393
0.14425 | 973.8069 | 0.14425 | 970.2393
0.14438 | 973.8069 | 0.14438 | 970.2393
0.1445 | 973.8069 | 0.1445 | 970.2393
0.14463 | 973.8069 | 0.14463 | 970.2393
0.14475 | 973.8069 | 0.14475 | 970.2393
0.14488 | 974.8139 | 0.14488 | 970.2393
0.145 | 974.8139 | 0.145 | 970.2393
0.14513 | 974.8139 | 0.14513 | 970.2393
0.14525 | 974.8139 | 0.14525 | 970.2393
0.14538 | 974.8139 | 0.14538 | 970.2393
0.1455 | 973.8069 | 0.1455 | 970.2393
0.14563 | 973.8069 | 0.14563 | 970.2393
0.14575 | 973.8069 | 0.14575 | 970.2393
0.14588 | 973.8069 | 0.14588 | 970.2393
0.146 | 973.8069 | 0.146 | 969.2275
0.14613 | 973.8069 | 0.14613 | 969.2275
0.14625 | 974.8139 | 0.14625 | 970.2393
0.14638 | 974.8139 | 0.14638 | 970.2393
0.1465 | 974.8139 | 0.1465 | 970.2393
0.14663 | 974.8139 | 0.14663 | 970.2393
0.14675 | 974.8139 | 0.14675 | 970.2393
0.14688 | 974.8139 | 0.14688 | 970.2393
0.147 | 974.8139 | 0.147 | 970.2393
0.14713 | 974.8139 | 0.14713 | 970.2393
0.14725 | 974.8139 | 0.14725 | 970.2393
0.14738 | 974.8139 | 0.14738 | 970.2393
0.1475 | 974.8139 | 0.1475 | 970.2393
0.14763 | 974.8139 | 0.14763 | 970.2393
0.14775 | 974.8139 | 0.14775 | 970.2393
0.14788 | 974.8139 | 0.14788 | 970.2393
0.148 | 974.8139 | 0.148 | 970.2393
0.14813 | 974.8139 | 0.14813 | 970.2393
0.14825 | 974.8139 | 0.14825 | 970.2393
0.14838 | 974.8139 | 0.14838 | 971.251
0.1485 | 974.8139 | 0.1485 | 971.251
0.14863 | 974.8139 | 0.14863 | 971.251
0.14875 | 974.8139 | 0.14875 | 971.251
0.14888 | 974.8139 | 0.14888 | 971.251
0.149 | 974.8139 | 0.149 | 971.251
0.14913 | 974.8139 | 0.14913 | 971.251
0.14925 | 974.8139 | 0.14925 | 971.251
0.14938 | 974.8139 | 0.14938 | 971.251
0.1495 | 974.8139 | 0.1495 | 971.251
0.14963 | 974.8139 | 0.14963 | 971.251
0.14975 | 974.8139 | 0.14975 | 971.251
0.14988 | 974.8139 | 0.14988 | 971.251
0.15 | 974.8139 | 0.15 | 971.251
0.15013 | 974.8139 | 0.15013 | 971.251
0.15025 | 974.8139 | 0.15025 | 971.251
0.15038 | 974.8139 | 0.15038 | 971.251
0.1505 | 974.8139 | 0.1505 | 971.251
0.15063 | 974.8139 | 0.15063 | 971.251
0.15075 | 974.8139 | 0.15075 | 971.251
0.15088 | 974.8139 | 0.15088 | 971.251
0.151 | 974.8139 | 0.151 | 971.251
0.15113 | 974.8139 | 0.15113 | 971.251
0.15125 | 974.8139 | 0.15125 | 971.251
0.15138 | 974.8139 | 0.15138 | 971.251
0.1515 | 974.8139 | 0.1515 | 971.251
0.15163 | 974.8139 | 0.15163 | 971.251
0.15175 | 974.8139 | 0.15175 | 971.251
0.15188 | 974.8139 | 0.15188 | 971.251
0.152 | 974.8139 | 0.152 | 971.251
0.15213 | 974.8139 | 0.15213 | 971.251
0.15225 | 974.8139 | 0.15225 | 971.251
0.15238 | 974.8139 | 0.15238 | 971.251
0.1525 | 974.8139 | 0.1525 | 971.251
0.15263 | 974.8139 | 0.15263 | 971.251
0.15275 | 974.8139 | 0.15275 | 971.251
0.15288 | 974.8139 | 0.15288 | 971.251
0.153 | 974.8139 | 0.153 | 971.251
0.15313 | 974.8139 | 0.15313 | 971.251
0.15325 | 974.8139 | 0.15325 | 971.251
0.15338 | 974.8139 | 0.15338 | 971.251
0.1535 | 974.8139 | 0.1535 | 971.251
0.15363 | 974.8139 | 0.15363 | 971.251
0.15375 | 974.8139 | 0.15375 | 971.251
0.15388 | 974.8139 | 0.15388 | 971.251
0.154 | 974.8139 | 0.154 | 971.251
0.15413 | 974.8139 | 0.15413 | 971.251
0.15425 | 974.8139 | 0.15425 | 971.251
0.15438 | 974.8139 | 0.15438 | 971.251
0.1545 | 974.8139 | 0.1545 | 971.251
0.15463 | 974.8139 | 0.15463 | 971.251
0.15475 | 974.8139 | 0.15475 | 971.251
0.15488 | 975.821 | 0.15488 | 971.251
0.155 | 975.821 | 0.155 | 971.251
0.15513 | 974.8139 | 0.15513 | 971.251
0.15525 | 974.8139 | 0.15525 | 971.251
0.15538 | 974.8139 | 0.15538 | 971.251
0.1555 | 974.8139 | 0.1555 | 971.251
0.15563 | 974.8139 | 0.15563 | 971.251
0.15575 | 974.8139 | 0.15575 | 971.251
0.15588 | 974.8139 | 0.15588 | 971.251
0.156 | 974.8139 | 0.156 | 971.251
0.15613 | 975.821 | 0.15613 | 971.251
0.15625 | 975.821 | 0.15625 | 971.251
0.15638 | 975.821 | 0.15638 | 971.251
0.1565 | 975.821 | 0.1565 | 971.251
0.15663 | 975.821 | 0.15663 | 971.251
0.15675 | 975.821 | 0.15675 | 971.251
0.15688 | 974.8139 | 0.15688 | 971.251
0.157 | 974.8139 | 0.157 | 971.251
0.15713 | 974.8139 | 0.15713 | 971.251
0.15725 | 974.8139 | 0.15725 | 971.251
0.15738 | 974.8139 | 0.15738 | 971.251
0.1575 | 974.8139 | 0.1575 | 971.251
0.15763 | 974.8139 | 0.15763 | 971.251
0.15775 | 974.8139 | 0.15775 | 971.251
0.15788 | 975.821 | 0.15788 | 971.251
0.158 | 975.821 | 0.158 | 971.251
0.15813 | 975.821 | 0.15813 | 971.251
0.15825 | 975.821 | 0.15825 | 971.251
0.15838 | 975.821 | 0.15838 | 971.251
0.1585 | 975.821 | 0.1585 | 971.251
0.15863 | 975.821 | 0.15863 | 971.251
0.15875 | 975.821 | 0.15875 | 971.251
0.15888 | 975.821 | 0.15888 | 971.251
0.159 | 975.821 | 0.159 | 971.251
0.15913 | 975.821 | 0.15913 | 971.251
0.15925 | 975.821 | 0.15925 | 971.251
0.15938 | 975.821 | 0.15938 | 971.251
0.1595 | 975.821 | 0.1595 | 971.251
0.15963 | 975.821 | 0.15963 | 971.251
0.15975 | 975.821 | 0.15975 | 971.251
0.15988 | 975.821 | 0.15988 | 971.251
0.16 | 975.821 | 0.16 | 971.251
0.16013 | 975.821 | 0.16013 | 971.251
0.16025 | 975.821 | 0.16025 | 971.251
0.16038 | 975.821 | 0.16038 | 971.251
0.1605 | 974.8139 | 0.1605 | 971.251
0.16063 | 974.8139 | 0.16063 | 971.251
0.16075 | 974.8139 | 0.16075 | 971.251
0.16088 | 974.8139 | 0.16088 | 971.251
0.161 | 974.8139 | 0.161 | 972.2627
0.16113 | 974.8139 | 0.16113 | 972.2627
0.16125 | 974.8139 | 0.16125 | 972.2627
0.16138 | 975.821 | 0.16138 | 972.2627
0.1615 | 975.821 | 0.1615 | 972.2627
0.16163 | 975.821 | 0.16163 | 972.2627
0.16175 | 975.821 | 0.16175 | 972.2627
0.16188 | 975.821 | 0.16188 | 972.2627
0.162 | 975.821 | 0.162 | 972.2627
0.16213 | 975.821 | 0.16213 | 972.2627
0.16225 | 975.821 | 0.16225 | 972.2627
0.16238 | 975.821 | 0.16238 | 972.2627
0.1625 | 975.821 | 0.1625 | 972.2627
0.16263 | 975.821 | 0.16263 | 972.2627
0.16275 | 975.821 | 0.16275 | 972.2627
0.16288 | 975.821 | 0.16288 | 972.2627
0.163 | 975.821 | 0.163 | 972.2627
0.16313 | 975.821 | 0.16313 | 972.2627
0.16325 | 975.821 | 0.16325 | 972.2627
0.16338 | 975.821 | 0.16338 | 972.2627
0.1635 | 975.821 | 0.1635 | 972.2627
0.16363 | 975.821 | 0.16363 | 972.2627
0.16375 | 975.821 | 0.16375 | 972.2627
0.16388 | 975.821 | 0.16388 | 972.2627
0.164 | 975.821 | 0.164 | 972.2627
0.16413 | 975.821 | 0.16413 | 972.2627
0.16425 | 975.821 | 0.16425 | 972.2627
0.16438 | 975.821 | 0.16438 | 972.2627
0.1645 | 975.821 | 0.1645 | 972.2627
0.16463 | 975.821 | 0.16463 | 972.2627
0.16475 | 975.821 | 0.16475 | 972.2627
0.16488 | 975.821 | 0.16488 | 972.2627
0.165 | 975.821 | 0.165 | 972.2627
0.16513 | 975.821 | 0.16513 | 972.2627
0.16525 | 975.821 | 0.16525 | 972.2627
0.16538 | 975.821 | 0.16538 | 972.2627
0.1655 | 974.8139 | 0.1655 | 972.2627
0.16563 | 974.8139 | 0.16563 | 972.2627
0.16575 | 974.8139 | 0.16575 | 972.2627
0.16588 | 974.8139 | 0.16588 | 972.2627
0.166 | 974.8139 | 0.166 | 972.2627
0.16613 | 974.8139 | 0.16613 | 972.2627
0.16625 | 974.8139 | 0.16625 | 972.2627
0.16638 | 974.8139 | 0.16638 | 972.2627
0.1665 | 974.8139 | 0.1665 | 972.2627
0.16663 | 974.8139 | 0.16663 | 972.2627
0.16675 | 974.8139 | 0.16675 | 972.2627
0.16688 | 974.8139 | 0.16688 | 972.2627
0.167 | 974.8139 | 0.167 | 972.2627
0.16713 | 974.8139 | 0.16713 | 972.2627
0.16725 | 974.8139 | 0.16725 | 972.2627
0.16738 | 974.8139 | 0.16738 | 972.2627
0.1675 | 974.8139 | 0.1675 | 972.2627
0.16763 | 974.8139 | 0.16763 | 972.2627
0.16775 | 974.8139 | 0.16775 | 972.2627
0.16788 | 974.8139 | 0.16788 | 972.2627
0.168 | 974.8139 | 0.168 | 972.2627
0.16813 | 974.8139 | 0.16813 | 972.2627
0.16825 | 974.8139 | 0.16825 | 972.2627
0.16838 | 974.8139 | 0.16838 | 972.2627
0.1685 | 974.8139 | 0.1685 | 972.2627
0.16863 | 974.8139 | 0.16863 | 972.2627
0.16875 | 974.8139 | 0.16875 | 972.2627
0.16888 | 974.8139 | 0.16888 | 972.2627
0.169 | 974.8139 | 0.169 | 972.2627
0.16913 | 974.8139 | 0.16913 | 972.2627
0.16925 | 974.8139 | 0.16925 | 972.2627
0.16938 | 974.8139 | 0.16938 | 972.2627
0.1695 | 974.8139 | 0.1695 | 972.2627
0.16963 | 974.8139 | 0.16963 | 972.2627
0.16975 | 974.8139 | 0.16975 | 972.2627
0.16988 | 974.8139 | 0.16988 | 972.2627
0.17 | 975.821 | 0.17 | 972.2627
0.17013 | 975.821 | 0.17013 | 972.2627
0.17025 | 975.821 | 0.17025 | 972.2627
0.17038 | 975.821 | 0.17038 | 972.2627
0.1705 | 975.821 | 0.1705 | 972.2627
0.17063 | 974.8139 | 0.17063 | 972.2627
0.17075 | 974.8139 | 0.17075 | 972.2627
0.17088 | 974.8139 | 0.17088 | 972.2627
0.171 | 974.8139 | 0.171 | 972.2627
0.17113 | 974.8139 | 0.17113 | 972.2627
0.17125 | 974.8139 | 0.17125 | 972.2627
0.17138 | 974.8139 | 0.17138 | 972.2627
0.1715 | 974.8139 | 0.1715 | 972.2627
0.17163 | 974.8139 | 0.17163 | 972.2627
0.17175 | 975.821 | 0.17175 | 972.2627
0.17188 | 975.821 | 0.17188 | 972.2627
0.172 | 975.821 | 0.172 | 972.2627
0.17213 | 975.821 | 0.17213 | 972.2627
0.17225 | 974.8139 | 0.17225 | 972.2627
0.17238 | 974.8139 | 0.17238 | 972.2627
0.1725 | 974.8139 | 0.1725 | 972.2627
0.17263 | 974.8139 | 0.17263 | 972.2627
0.17275 | 974.8139 | 0.17275 | 972.2627
0.17288 | 974.8139 | 0.17288 | 972.2627
0.173 | 974.8139 | 0.173 | 972.2627
0.17313 | 974.8139 | 0.17313 | 972.2627
0.17325 | 974.8139 | 0.17325 | 972.2627
0.17338 | 974.8139 | 0.17338 | 972.2627
0.1735 | 974.8139 | 0.1735 | 972.2627
0.17363 | 974.8139 | 0.17363 | 972.2627
0.17375 | 974.8139 | 0.17375 | 972.2627
0.17388 | 974.8139 | 0.17388 | 972.2627
0.174 | 974.8139 | 0.174 | 972.2627
0.17413 | 974.8139 | 0.17413 | 972.2627
0.17425 | 974.8139 | 0.17425 | 972.2627
0.17438 | 974.8139 | 0.17438 | 972.2627
0.1745 | 974.8139 | 0.1745 | 972.2627
0.17463 | 974.8139 | 0.17463 | 973.2744
0.17475 | 974.8139 | 0.17475 | 972.2627
0.17488 | 974.8139 | 0.17488 | 972.2627
0.175 | 974.8139 | 0.175 | 972.2627
0.17513 | 974.8139 | 0.17513 | 972.2627
0.17525 | 974.8139 | 0.17525 | 972.2627
0.17538 | 974.8139 | 0.17538 | 972.2627
0.1755 | 974.8139 | 0.1755 | 972.2627
0.17563 | 974.8139 | 0.17563 | 972.2627
0.17575 | 974.8139 | 0.17575 | 972.2627
0.17588 | 974.8139 | 0.17588 | 972.2627
0.176 | 974.8139 | 0.176 | 972.2627
0.17613 | 974.8139 | 0.17613 | 972.2627
0.17625 | 974.8139 | 0.17625 | 972.2627
0.17638 | 974.8139 | 0.17638 | 972.2627
0.1765 | 974.8139 | 0.1765 | 972.2627
0.17663 | 974.8139 | 0.17663 | 972.2627
0.17675 | 974.8139 | 0.17675 | 972.2627
0.17688 | 974.8139 | 0.17688 | 972.2627
0.177 | 974.8139 | 0.177 | 972.2627
0.17713 | 974.8139 | 0.17713 | 972.2627
0.17725 | 974.8139 | 0.17725 | 972.2627
0.17738 | 974.8139 | 0.17738 | 972.2627
0.1775 | 974.8139 | 0.1775 | 972.2627
0.17763 | 974.8139 | 0.17763 | 972.2627
0.17775 | 974.8139 | 0.17775 | 972.2627
0.17788 | 974.8139 | 0.17788 | 972.2627
0.178 | 974.8139 | 0.178 | 972.2627
0.17813 | 974.8139 | 0.17813 | 972.2627
0.17825 | 974.8139 | 0.17825 | 972.2627
0.17838 | 974.8139 | 0.17838 | 972.2627
0.1785 | 974.8139 | 0.1785 | 972.2627
0.17863 | 974.8139 | 0.17863 | 972.2627
0.17875 | 974.8139 | 0.17875 | 972.2627
0.17888 | 974.8139 | 0.17888 | 972.2627
0.179 | 974.8139 | 0.179 | 972.2627
0.17913 | 974.8139 | 0.17913 | 972.2627
0.17925 | 974.8139 | 0.17925 | 972.2627
0.17938 | 974.8139 | 0.17938 | 972.2627
0.1795 | 974.8139 | 0.1795 | 972.2627
0.17963 | 974.8139 | 0.17963 | 972.2627
0.17975 | 974.8139 | 0.17975 | 972.2627
0.17988 | 974.8139 | 0.17988 | 972.2627
0.18 | 974.8139 | 0.18 | 972.2627
0.18013 | 974.8139 | 0.18013 | 972.2627
0.18025 | 974.8139 | 0.18025 | 972.2627
0.18038 | 974.8139 | 0.18038 | 972.2627
0.1805 | 974.8139 | 0.1805 | 972.2627
0.18063 | 974.8139 | 0.18063 | 972.2627
0.18075 | 974.8139 | 0.18075 | 972.2627
0.18088 | 974.8139 | 0.18088 | 972.2627
0.181 | 974.8139 | 0.181 | 972.2627
0.18113 | 974.8139 | 0.18113 | 972.2627
0.18125 | 973.8069 | 0.18125 | 972.2627
0.18138 | 973.8069 | 0.18138 | 972.2627
0.1815 | 973.8069 | 0.1815 | 972.2627
0.18163 | 973.8069 | 0.18163 | 972.2627
0.18175 | 973.8069 | 0.18175 | 972.2627
0.18188 | 973.8069 | 0.18188 | 972.2627
0.182 | 973.8069 | 0.182 | 972.2627
0.18213 | 973.8069 | 0.18213 | 972.2627
0.18225 | 973.8069 | 0.18225 | 972.2627
0.18238 | 974.8139 | 0.18238 | 972.2627
0.1825 | 974.8139 | 0.1825 | 972.2627
0.18263 | 974.8139 | 0.18263 | 972.2627
0.18275 | 974.8139 | 0.18275 | 972.2627
0.18288 | 974.8139 | 0.18288 | 972.2627
0.183 | 974.8139 | 0.183 | 972.2627
0.18313 | 974.8139 | 0.18313 | 971.251
0.18325 | 973.8069 | 0.18325 | 971.251
0.18338 | 973.8069 | 0.18338 | 972.2627
0.1835 | 973.8069 | 0.1835 | 972.2627
0.18363 | 973.8069 | 0.18363 | 971.251
0.18375 | 973.8069 | 0.18375 | 972.2627
0.18388 | 973.8069 | 0.18388 | 972.2627
0.184 | 973.8069 | 0.184 | 972.2627
0.18413 | 973.8069 | 0.18413 | 972.2627
0.18425 | 973.8069 | 0.18425 | 972.2627
0.18438 | 973.8069 | 0.18438 | 972.2627
0.1845 | 973.8069 | 0.1845 | 972.2627
0.18463 | 973.8069 | 0.18463 | 972.2627
0.18475 | 973.8069 | 0.18475 | 972.2627
0.18488 | 973.8069 | 0.18488 | 972.2627
0.185 | 973.8069 | 0.185 | 971.251
0.18513 | 973.8069 | 0.18513 | 971.251
0.18525 | 973.8069 | 0.18525 | 971.251
0.18538 | 973.8069 | 0.18538 | 971.251
0.1855 | 973.8069 | 0.1855 | 971.251
0.18563 | 973.8069 | 0.18563 | 971.251
0.18575 | 973.8069 | 0.18575 | 972.2627
0.18588 | 973.8069 | 0.18588 | 972.2627
0.186 | 973.8069 | 0.186 | 972.2627
0.18613 | 973.8069 | 0.18613 | 972.2627
0.18625 | 973.8069 | 0.18625 | 972.2627
0.18638 | 973.8069 | 0.18638 | 972.2627
0.1865 | 973.8069 | 0.1865 | 971.251
0.18663 | 973.8069 | 0.18663 | 971.251
0.18675 | 973.8069 | 0.18675 | 971.251
0.18688 | 973.8069 | 0.18688 | 971.251
0.187 | 973.8069 | 0.187 | 971.251
0.18713 | 973.8069 | 0.18713 | 971.251
0.18725 | 973.8069 | 0.18725 | 971.251
0.18738 | 973.8069 | 0.18738 | 971.251
0.1875 | 973.8069 | 0.1875 | 971.251
0.18763 | 973.8069 | 0.18763 | 971.251
0.18775 | 973.8069 | 0.18775 | 971.251
0.18788 | 973.8069 | 0.18788 | 971.251
0.188 | 973.8069 | 0.188 | 971.251
0.18813 | 973.8069 | 0.18813 | 971.251
0.18825 | 973.8069 | 0.18825 | 971.251
0.18838 | 973.8069 | 0.18838 | 971.251
0.1885 | 973.8069 | 0.1885 | 971.251
0.18863 | 973.8069 | 0.18863 | 971.251
0.18875 | 973.8069 | 0.18875 | 971.251
0.18888 | 973.8069 | 0.18888 | 971.251
0.189 | 973.8069 | 0.189 | 971.251
0.18913 | 973.8069 | 0.18913 | 971.251
0.18925 | 973.8069 | 0.18925 | 971.251
0.18938 | 973.8069 | 0.18938 | 971.251
0.1895 | 973.8069 | 0.1895 | 971.251
0.18963 | 972.7999 | 0.18963 | 971.251
0.18975 | 972.7999 | 0.18975 | 971.251
0.18988 | 972.7999 | 0.18988 | 971.251
0.19 | 972.7999 | 0.19 | 971.251
0.19013 | 972.7999 | 0.19013 | 971.251
0.19025 | 972.7999 | 0.19025 | 971.251
0.19038 | 972.7999 | 0.19038 | 971.251
0.1905 | 972.7999 | 0.1905 | 971.251
0.19063 | 972.7999 | 0.19063 | 971.251
0.19075 | 972.7999 | 0.19075 | 971.251
0.19088 | 972.7999 | 0.19088 | 971.251
0.191 | 972.7999 | 0.191 | 971.251
0.19113 | 972.7999 | 0.19113 | 971.251
0.19125 | 972.7999 | 0.19125 | 971.251
0.19138 | 972.7999 | 0.19138 | 971.251
0.1915 | 972.7999 | 0.1915 | 971.251
0.19163 | 972.7999 | 0.19163 | 971.251
0.19175 | 972.7999 | 0.19175 | 971.251
0.19188 | 972.7999 | 0.19188 | 971.251
0.192 | 972.7999 | 0.192 | 971.251
0.19213 | 972.7999 | 0.19213 | 970.2393
0.19225 | 972.7999 | 0.19225 | 970.2393
0.19238 | 972.7999 | 0.19238 | 970.2393
0.1925 | 972.7999 | 0.1925 | 970.2393
0.19263 | 972.7999 | 0.19263 | 971.251
0.19275 | 972.7999 | 0.19275 | 971.251
0.19288 | 972.7999 | 0.19288 | 971.251
0.193 | 972.7999 | 0.193 | 971.251
0.19313 | 972.7999 | 0.19313 | 970.2393
0.19325 | 972.7999 | 0.19325 | 970.2393
0.19338 | 971.7928 | 0.19338 | 970.2393
0.1935 | 971.7928 | 0.1935 | 970.2393
0.19363 | 971.7928 | 0.19363 | 970.2393
0.19375 | 971.7928 | 0.19375 | 970.2393
0.19388 | 971.7928 | 0.19388 | 970.2393
0.194 | 971.7928 | 0.194 | 970.2393
0.19413 | 971.7928 | 0.19413 | 970.2393
0.19425 | 971.7928 | 0.19425 | 971.251
0.19438 | 971.7928 | 0.19438 | 971.251
0.1945 | 971.7928 | 0.1945 | 971.251
0.19463 | 971.7928 | 0.19463 | 971.251
0.19475 | 971.7928 | 0.19475 | 971.251
0.19488 | 971.7928 | 0.19488 | 971.251
0.195 | 971.7928 | 0.195 | 971.251
0.19513 | 971.7928 | 0.19513 | 971.251
0.19525 | 971.7928 | 0.19525 | 970.2393
0.19538 | 971.7928 | 0.19538 | 970.2393
0.1955 | 971.7928 | 0.1955 | 970.2393
0.19563 | 971.7928 | 0.19563 | 970.2393
0.19575 | 971.7928 | 0.19575 | 970.2393
0.19588 | 971.7928 | 0.19588 | 970.2393
0.196 | 971.7928 | 0.196 | 970.2393
0.19613 | 971.7928 | 0.19613 | 970.2393
0.19625 | 971.7928 | 0.19625 | 970.2393
0.19638 | 971.7928 | 0.19638 | 970.2393
0.1965 | 971.7928 | 0.1965 | 970.2393
0.19663 | 971.7928 | 0.19663 | 970.2393
0.19675 | 971.7928 | 0.19675 | 970.2393
0.19688 | 971.7928 | 0.19688 | 970.2393
0.197 | 971.7928 | 0.197 | 970.2393
0.19713 | 971.7928 | 0.19713 | 969.2275
0.19725 | 970.7858 | 0.19725 | 970.2393
0.19738 | 970.7858 | 0.19738 | 970.2393
0.1975 | 970.7858 | 0.1975 | 970.2393
0.19763 | 970.7858 | 0.19763 | 970.2393
0.19775 | 970.7858 | 0.19775 | 970.2393
0.19788 | 970.7858 | 0.19788 | 970.2393
0.198 | 970.7858 | 0.198 | 970.2393
0.19813 | 970.7858 | 0.19813 | 970.2393
0.19825 | 970.7858 | 0.19825 | 970.2393
0.19838 | 970.7858 | 0.19838 | 969.2275
0.1985 | 970.7858 | 0.1985 | 969.2275
0.19863 | 970.7858 | 0.19863 | 969.2275
0.19875 | 970.7858 | 0.19875 | 969.2275
0.19888 | 970.7858 | 0.19888 | 969.2275
0.199 | 970.7858 | 0.199 | 969.2275
0.19913 | 969.7788 | 0.19913 | 969.2275
0.19925 | 969.7788 | 0.19925 | 969.2275
0.19938 | 969.7788 | 0.19938 | 969.2275
0.1995 | 969.7788 | 0.1995 | 969.2275
0.19963 | 969.7788 | 0.19963 | 970.2393
0.19975 | 969.7788 | 0.19975 | 970.2393
0.19988 | 969.7788 | 0.19988 | 969.2275
0.2 | 969.7788 | 0.2 | 969.2275
0.20013 | 969.7788 | 0.20013 | 969.2275
0.20025 | 969.7788 | 0.20025 | 969.2275
0.20038 | 969.7788 | 0.20038 | 969.2275
0.2005 | 969.7788 | 0.2005 | 969.2275
0.20063 | 969.7788 | 0.20063 | 969.2275
0.20075 | 969.7788 | 0.20075 | 969.2275
0.20088 | 969.7788 | 0.20088 | 969.2275
0.201 | 969.7788 | 0.201 | 969.2275
0.20113 | 968.7717 | 0.20113 | 969.2275
0.20125 | 968.7717 | 0.20125 | 969.2275
0.20138 | 969.7788 | 0.20138 | 969.2275
0.2015 | 969.7788 | 0.2015 | 969.2275
0.20163 | 969.7788 | 0.20163 | 969.2275
0.20175 | 969.7788 | 0.20175 | 969.2275
0.20188 | 969.7788 | 0.20188 | 969.2275
0.202 | 968.7717 | 0.202 | 969.2275
0.20213 | 968.7717 | 0.20213 | 969.2275
0.20225 | 968.7717 | 0.20225 | 969.2275
0.20238 | 968.7717 | 0.20238 | 968.2158
0.2025 | 968.7717 | 0.2025 | 968.2158
0.20263 | 968.7717 | 0.20263 | 968.2158
0.20275 | 968.7717 | 0.20275 | 968.2158
0.20288 | 968.7717 | 0.20288 | 968.2158
0.203 | 968.7717 | 0.203 | 968.2158
0.20313 | 968.7717 | 0.20313 | 969.2275
0.20325 | 968.7717 | 0.20325 | 969.2275
0.20338 | 968.7717 | 0.20338 | 969.2275
0.2035 | 968.7717 | 0.2035 | 969.2275
0.20363 | 968.7717 | 0.20363 | 969.2275
0.20375 | 968.7717 | 0.20375 | 968.2158
0.20388 | 968.7717 | 0.20388 | 968.2158
0.204 | 968.7717 | 0.204 | 968.2158
0.20413 | 967.7647 | 0.20413 | 968.2158
0.20425 | 967.7647 | 0.20425 | 968.2158
0.20438 | 967.7647 | 0.20438 | 968.2158
0.2045 | 967.7647 | 0.2045 | 968.2158
0.20463 | 967.7647 | 0.20463 | 968.2158
0.20475 | 967.7647 | 0.20475 | 968.2158
0.20488 | 967.7647 | 0.20488 | 968.2158
0.205 | 967.7647 | 0.205 | 968.2158
0.20513 | 967.7647 | 0.20513 | 968.2158
0.20525 | 967.7647 | 0.20525 | 968.2158
0.20538 | 967.7647 | 0.20538 | 968.2158
0.2055 | 967.7647 | 0.2055 | 968.2158
0.20563 | 967.7647 | 0.20563 | 968.2158
0.20575 | 967.7647 | 0.20575 | 968.2158
0.20588 | 967.7647 | 0.20588 | 968.2158
0.206 | 966.7576 | 0.206 | 968.2158
0.20613 | 966.7576 | 0.20613 | 968.2158
0.20625 | 966.7576 | 0.20625 | 968.2158
0.20638 | 966.7576 | 0.20638 | 968.2158
0.2065 | 966.7576 | 0.2065 | 968.2158
0.20663 | 966.7576 | 0.20663 | 968.2158
0.20675 | 966.7576 | 0.20675 | 968.2158
0.20688 | 966.7576 | 0.20688 | 968.2158
0.207 | 966.7576 | 0.207 | 968.2158
0.20713 | 966.7576 | 0.20713 | 968.2158
0.20725 | 966.7576 | 0.20725 | 967.2041
0.20738 | 966.7576 | 0.20738 | 967.2041
0.2075 | 966.7576 | 0.2075 | 967.2041
0.20763 | 966.7576 | 0.20763 | 967.2041
0.20775 | 966.7576 | 0.20775 | 967.2041
0.20788 | 966.7576 | 0.20788 | 967.2041
0.208 | 966.7576 | 0.208 | 967.2041
0.20813 | 966.7576 | 0.20813 | 967.2041
0.20825 | 966.7576 | 0.20825 | 967.2041
0.20838 | 965.7506 | 0.20838 | 967.2041
0.2085 | 965.7506 | 0.2085 | 967.2041
0.20863 | 965.7506 | 0.20863 | 967.2041
0.20875 | 965.7506 | 0.20875 | 967.2041
0.20888 | 965.7506 | 0.20888 | 967.2041
0.209 | 965.7506 | 0.209 | 967.2041
0.20913 | 965.7506 | 0.20913 | 967.2041
0.20925 | 965.7506 | 0.20925 | 966.1924
0.20938 | 965.7506 | 0.20938 | 966.1924
0.2095 | 965.7506 | 0.2095 | 966.1924
0.20963 | 964.7436 | 0.20963 | 966.1924
0.20975 | 964.7436 | 0.20975 | 966.1924
0.20988 | 964.7436 | 0.20988 | 966.1924
0.21 | 964.7436 | 0.21 | 967.2041
0.21013 | 964.7436 | 0.21013 | 967.2041
0.21025 | 964.7436 | 0.21025 | 967.2041
0.21038 | 964.7436 | 0.21038 | 967.2041
0.2105 | 964.7436 | 0.2105 | 967.2041
0.21063 | 964.7436 | 0.21063 | 967.2041
0.21075 | 964.7436 | 0.21075 | 967.2041
0.21088 | 964.7436 | 0.21088 | 966.1924
0.211 | 964.7436 | 0.211 | 966.1924
0.21113 | 964.7436 | 0.21113 | 966.1924
0.21125 | 963.7365 | 0.21125 | 966.1924
0.21138 | 963.7365 | 0.21138 | 966.1924
0.2115 | 963.7365 | 0.2115 | 966.1924
0.21163 | 963.7365 | 0.21163 | 966.1924
0.21175 | 963.7365 | 0.21175 | 966.1924
0.21188 | 963.7365 | 0.21188 | 966.1924
0.212 | 963.7365 | 0.212 | 966.1924
0.21213 | 963.7365 | 0.21213 | 966.1924
0.21225 | 963.7365 | 0.21225 | 966.1924
0.21238 | 962.7295 | 0.21238 | 966.1924
0.2125 | 962.7295 | 0.2125 | 966.1924
0.21263 | 962.7295 | 0.21263 | 966.1924
0.21275 | 962.7295 | 0.21275 | 965.1807
0.21288 | 962.7295 | 0.21288 | 965.1807
0.213 | 962.7295 | 0.213 | 965.1807
0.21313 | 962.7295 | 0.21313 | 965.1807
0.21325 | 962.7295 | 0.21325 | 965.1807
0.21338 | 961.7224 | 0.21338 | 965.1807
0.2135 | 961.7224 | 0.2135 | 965.1807
0.21363 | 961.7224 | 0.21363 | 965.1807
0.21375 | 961.7224 | 0.21375 | 965.1807
0.21388 | 961.7224 | 0.21388 | 965.1807
0.214 | 960.7154 | 0.214 | 965.1807
0.21413 | 960.7154 | 0.21413 | 965.1807
0.21425 | 960.7154 | 0.21425 | 964.1689
0.21438 | 959.7084 | 0.21438 | 964.1689
0.2145 | 959.7084 | 0.2145 | 964.1689
|  | 0.21463 | 964.1689
|  | 0.21475 | 964.1689
|  | 0.21488 | 964.1689
|  | 0.215 | 964.1689
|  | 0.21513 | 964.1689
|  | 0.21525 | 964.1689
|  | 0.21538 | 964.1689
|  | 0.2155 | 964.1689
|  | 0.21563 | 964.1689
|  | 0.21575 | 964.1689
|  | 0.21588 | 964.1689
|  | 0.216 | 964.1689
|  | 0.21613 | 964.1689
|  | 0.21625 | 964.1689
|  | 0.21638 | 964.1689
|  | 0.2165 | 964.1689
|  | 0.21663 | 964.1689
|  | 0.21675 | 964.1689
|  | 0.21688 | 964.1689
|  | 0.217 | 964.1689
|  | 0.21713 | 964.1689
|  | 0.21725 | 963.1572
|  | 0.21738 | 963.1572
|  | 0.2175 | 963.1572
|  | 0.21763 | 963.1572
|  | 0.21775 | 963.1572
|  | 0.21788 | 963.1572
|  | 0.218 | 963.1572
|  | 0.21813 | 963.1572
|  | 0.21825 | 963.1572
|  | 0.21838 | 963.1572
|  | 0.2185 | 963.1572
|  | 0.21863 | 963.1572
|  | 0.21875 | 963.1572
|  | 0.21888 | 963.1572
|  | 0.219 | 963.1572
|  | 0.21913 | 963.1572
|  | 0.21925 | 963.1572
|  | 0.21938 | 963.1572
|  | 0.2195 | 962.1455
|  | 0.21963 | 962.1455
|  | 0.21975 | 962.1455
|  | 0.21988 | 962.1455
|  | 0.22 | 962.1455
|  | 0.22013 | 962.1455
|  | 0.22025 | 962.1455
|  | 0.22038 | 962.1455
|  | 0.2205 | 962.1455
|  | 0.22063 | 962.1455
|  | 0.22075 | 962.1455
|  | 0.22088 | 962.1455
|  | 0.221 | 962.1455
|  | 0.22113 | 961.1338
|  | 0.22125 | 961.1338
|  | 0.22138 | 961.1338
|  | 0.2215 | 961.1338
|  | 0.22163 | 961.1338
|  | 0.22175 | 961.1338
|  | 0.22188 | 961.1338
|  | 0.222 | 961.1338
|  | 0.22213 | 961.1338
|  | 0.22225 | 961.1338
|  | 0.22238 | 961.1338
|  | 0.2225 | 961.1338
|  | 0.22263 | 961.1338
|  | 0.22275 | 961.1338
|  | 0.22288 | 961.1338
|  | 0.223 | 961.1338
|  | 0.22313 | 961.1338
|  | 0.22325 | 960.1221
|  | 0.22338 | 960.1221
|  | 0.2235 | 960.1221
|  | 0.22363 | 960.1221
|  | 0.22375 | 960.1221
|  | 0.22388 | 960.1221
|  | 0.224 | 960.1221
|  | 0.22413 | 960.1221
|  | 0.22425 | 960.1221
|  | 0.22438 | 960.1221
|  | 0.2245 | 960.1221
|  | 0.22463 | 960.1221
|  | 0.22475 | 959.1103
|  | 0.22488 | 959.1103
|  | 0.225 | 959.1103
|  | 0.22513 | 959.1103
|  | 0.22525 | 959.1103
|  | 0.22538 | 959.1103
|  | 0.2255 | 959.1103
|  | 0.22563 | 959.1103
|  | 0.22575 | 959.1103
|  | 0.22588 | 959.1103
|  | 0.226 | 959.1103
|  | 0.22613 | 959.1103
|  | 0.22625 | 959.1103
|  | 0.22638 | 959.1103
|  | 0.2265 | 958.0986
|  | 0.22663 | 958.0986
|  | 0.22675 | 958.0986
|  | 0.22688 | 958.0986
|  | 0.227 | 958.0986
|  | 0.22713 | 958.0986
|  | 0.22725 | 957.0869
|  | 0.22738 | 957.0869
|  | 0.2275 | 957.0869
|  | 0.22763 | 957.0869
|  | 0.22775 | 957.0869
|  | 0.22788 | 957.0869
|  | 0.228 | 957.0869
|  | 0.22813 | 957.0869
|  | 0.22825 | 957.0869
|  | 0.22838 | 957.0869
|  | 0.2285 | 957.0869
|  | 0.22863 | 957.0869
|  | 0.22875 | 956.0752
|  | 0.22888 | 956.0752
|  | 0.229 | 956.0752
|  | 0.22913 | 956.0752
|  | 0.22925 | 956.0752
|  | 0.22938 | 956.0752
|  | 0.2295 | 956.0752
|  | 0.22963 | 956.0752
|  | 0.22975 | 955.0635
|  | 0.22988 | 955.0635
|  | 0.23 | 955.0635
|  | 0.23013 | 955.0635
|  | 0.23025 | 955.0635
|  | 0.23038 | 955.0635
|  | 0.2305 | 955.0635
|  | 0.23063 | 955.0635
|  | 0.23075 | 955.0635
|  | 0.23088 | 955.0635
|  | 0.231 | 954.0517
|  | 0.23113 | 954.0517
|  | 0.23125 | 954.0517
|  | 0.23138 | 954.0517
|  | 0.2315 | 953.04
|  | 0.23163 | 953.04
|  | 0.23175 | 953.04
|  | 0.23188 | 953.04
|  | 0.232 | 953.04
|  | 0.23213 | 953.04
|  | 0.23225 | 952.0283
|  | 0.23238 | 952.0283
|  | 0.2325 | 952.0283
|  | 0.23263 | 952.0283
|  | 0.23275 | 952.0283
|  | 0.23288 | 952.0283