## data
NKT322-ESH(HB) |  |  |  | NKT322-XSH(HB)
Rolling direction |  | Transverse direction |  | Rolling direction |  | Transverse direction
Engineering strain | Engineering stress (MPa) | Engineering strain | Engineering stress (MPa) | Engineering strain | Engineering stress (MPa) | Engineering strain | Engineering stress (MPa)
0 | 0 | 0 | 0 | 0 | 0 | 0 | 0
0.0005 | 78.8296 | 0.0004 | 77.78051 | 0.0005992166 | 76.75173 | 0.0005247393 | 78.70676
0.0007 | 110.2942 | 0.0006 | 103.1637 | 0.0007992166 | 108.8135 | 0.0007247393 | 102.5163
0.0009 | 129.432 | 0.0008 | 130.9893 | 0.0009992166 | 139.4749 | 0.0009247393 | 126.3415
0.0011 | 169.1992 | 0.001 | 171.6745 | 0.001199217 | 150.3014 | 0.001124739 | 160.9071
0.0013 | 191.8859 | 0.0012 | 189.6074 | 0.001399217 | 187.6699 | 0.001324739 | 185.346
0.0015 | 213.8513 | 0.0014 | 232.3908 | 0.001599217 | 218.1839 | 0.001524739 | 212.5547
0.0017 | 244.6357 | 0.0016 | 248.1272 | 0.001799217 | 238.7886 | 0.001724739 | 242.1396
0.0019 | 264.6013 | 0.0018 | 283.7144 | 0.001999217 | 264.6837 | 0.001924739 | 272.2595
0.0021 | 295.5004 | 0.002 | 316.9576 | 0.002199217 | 284.4859 | 0.002124739 | 300.0976
0.0023 | 322.1375 | 0.0022 | 342.0048 | 0.002399217 | 315.5403 | 0.002324739 | 329.0058
0.0025 | 353.8562 | 0.0024 | 362.9375 | 0.002599217 | 347.5776 | 0.002524739 | 358.9054
0.0027 | 374.6742 | 0.0026 | 394.9348 | 0.002799217 | 365.5944 | 0.002724739 | 389.9065
0.0029 | 401.6228 | 0.0028 | 424.0308 | 0.002999217 | 383.8733 | 0.002924739 | 410.2697
0.0031 | 424.2603 | 0.003 | 450.7827 | 0.003199217 | 411.7994 | 0.003124739 | 443.2065
0.0033 | 443.8816 | 0.0032 | 484.9111 | 0.003399217 | 447.6201 | 0.003324739 | 474.6798
0.0035 | 467.4863 | 0.0034 | 506.5814 | 0.003599217 | 463.5732 | 0.003524739 | 490.8413
0.0037 | 502.008 | 0.0036 | 539.7426 | 0.003799217 | 499.0992 | 0.003724739 | 525.6035
0.0039 | 524.6127 | 0.0038 | 570.4614 | 0.003999217 | 515.6583 | 0.003924739 | 543.5747
0.0041 | 552.1023 | 0.004 | 595.8364 | 0.004199217 | 543.1094 | 0.004124739 | 576.5115
0.0043 | 578.8378 | 0.0042 | 622.6375 | 0.004399217 | 567.514 | 0.004324739 | 605.5613
0.0045 | 597.8526 | 0.0044 | 653.4055 | 0.004599217 | 594.5393 | 0.004524739 | 633.0375
0.0047 | 623.8997 | 0.0046 | 679.7476 | 0.004799217 | 618.2232 | 0.004724739 | 666.2103
0.0049 | 652.7662 | 0.0048 | 706.0241 | 0.004999217 | 645.8709 | 0.004924739 | 688.6822
0.0051 | 678.0264 | 0.005 | 735.3168 | 0.005199217 | 670.8979 | 0.005124739 | 713.8294
0.0053 | 705.9257 | 0.0052 | 755.4299 | 0.005399217 | 698.4309 | 0.005324739 | 738.8821
0.0055 | 726.0388 | 0.0054 | 789.132 | 0.005599217 | 720.2968 | 0.005524739 | 765.5085
0.0057 | 753.7579 | 0.0056 | 812.6875 | 0.005799217 | 745.4221 | 0.005724739 | 789.1291
0.0059 | 779.3296 | 0.0058 | 830.768 | 0.005999217 | 770.4327 | 0.005924739 | 820.9329
0.0061 | 802.803 | 0.006 | 859.1919 | 0.006199217 | 794.215 | 0.006124739 | 846.5206
0.0063 | 817.5232 | 0.0062 | 878.7804 | 0.006399217 | 814.2464 | 0.006324739 | 874.5948
0.0065 | 849.291 | 0.0064 | 907.401 | 0.006599217 | 842.0415 | 0.006524739 | 883.785
0.0067 | 859.8148 | 0.0066 | 918.269 | 0.006799217 | 859.6816 | 0.006724739 | 904.3528
0.0069 | 892.9924 | 0.0068 | 932.7924 | 0.006999217 | 877.4364 | 0.006924739 | 915.3369
0.0071 | 912.417 | 0.007 | 941.7589 | 0.007199217 | 907.9667 | 0.007124739 | 935.3539
0.0073 | 927.9075 | 0.0072 | 950.545 | 0.007399217 | 923.8052 | 0.007324739 | 953.5612
0.0075 | 938.923 | 0.0074 | 955.4955 | 0.007599217 | 942.0349 | 0.007524739 | 967.5983
0.0077 | 950.9057 | 0.0076 | 962.5604 | 0.007799217 | 951.6985 | 0.007724739 | 973.4051
0.0079 | 960.8721 | 0.0078 | 967.1174 | 0.007999217 | 968.9619 | 0.007924739 | 979.7312
0.0081 | 967.9862 | 0.008 | 974.2644 | 0.008199217 | 979.1987 | 0.008124739 | 986.3406
0.0083 | 974.3464 | 0.0082 | 977.6576 | 0.008399217 | 988.9115 | 0.008324739 | 993.9414
0.0085 | 979.5591 | 0.0084 | 980.4442 | 0.008599217 | 996.3803 | 0.008524739 | 1000.535
0.0087 | 987.1814 | 0.0086 | 984.8865 | 0.008799217 | 1006.601 | 0.008724739 | 1005.146
0.0089 | 993.2628 | 0.0088 | 987.5092 | 0.008999217 | 1014.79 | 0.008924739 | 1007.931
0.0091 | 996.7544 | 0.009 | 991.1647 | 0.009199217 | 1019.819 | 0.009124739 | 1012.888
0.0093 | 1000.951 | 0.0092 | 993.6235 | 0.009399217 | 1024.978 | 0.009324739 | 1015.8
0.0095 | 1004.065 | 0.0094 | 995.1479 | 0.009599217 | 1032.054 | 0.009524739 | 1018.475
0.0097 | 1007.983 | 0.0096 | 998.4428 | 0.009799217 | 1036.181 | 0.009724739 | 1021.559
0.0099 | 1010.491 | 0.0098 | 1000.344 | 0.009999217 | 1039.915 | 0.009924739 | 1025.745
0.0101 | 1013.54 | 0.01 | 1002.705 | 0.01019922 | 1043.715 | 0.01012474 | 1026.878
0.0103 | 1014.638 | 0.0102 | 1004.393 | 0.01039922 | 1046.074 | 0.01032474 | 1030.435
0.0105 | 1018.048 | 0.0104 | 1005.557 | 0.01059922 | 1050.447 | 0.01052474 | 1032.842
0.0107 | 1019.933 | 0.0106 | 1007.081 | 0.01079922 | 1053.346 | 0.01072474 | 1034.621
0.0109 | 1021.818 | 0.0108 | 1009.147 | 0.01099922 | 1055.918 | 0.01092474 | 1035.754
0.0111 | 1023.67 | 0.011 | 1010.409 | 0.01119922 | 1058.178 | 0.01112474 | 1038.476
0.0113 | 1025.359 | 0.0112 | 1012.376 | 0.01139922 | 1060.16 | 0.01132474 | 1040.128
0.0115 | 1026.522 | 0.0114 | 1013.589 | 0.01159922 | 1062.224 | 0.01152474 | 1041.529
0.0117 | 1028.391 | 0.0116 | 1014.589 | 0.01179922 | 1064.975 | 0.01172474 | 1042.756
0.0119 | 1030.063 | 0.0118 | 1016.31 | 0.01199922 | 1066.417 | 0.01192474 | 1044.535
0.0121 | 1030.866 | 0.012 | 1016.9 | 0.01219922 | 1068.595 | 0.01212474 | 1045.951
0.0123 | 1031.866 | 0.0122 | 1018.031 | 0.01239922 | 1070.053 | 0.01232474 | 1046.911
0.0125 | 1032.965 | 0.0124 | 1019.539 | 0.01259922 | 1071.101 | 0.01252474 | 1048.17
0.0127 | 1034.407 | 0.0126 | 1020.244 | 0.01279922 | 1073.001 | 0.01272474 | 1049.712
0.0129 | 1035.292 | 0.0128 | 1021.277 | 0.01299922 | 1074.475 | 0.01292474 | 1050.562
0.0131 | 1036.128 | 0.013 | 1022.129 | 0.01319922 | 1075.622 | 0.01312474 | 1051.805
0.0133 | 1036.784 | 0.0132 | 1022.818 | 0.01339922 | 1076.916 | 0.01332474 | 1052.576
0.0135 | 1037.636 | 0.0134 | 1023.736 | 0.01359922 | 1077.833 | 0.01352474 | 1053.583
0.0137 | 1038.587 | 0.0136 | 1024.768 | 0.01379922 | 1079.29 | 0.01372474 | 1054.638
0.0139 | 1039.325 | 0.0138 | 1025.473 | 0.01399922 | 1079.831 | 0.01392474 | 1055.299
0.0141 | 1040.193 | 0.014 | 1026.26 | 0.01419922 | 1080.765 | 0.01412474 | 1056.353
0.0143 | 1040.849 | 0.0142 | 1026.801 | 0.01439922 | 1081.764 | 0.01432474 | 1056.888
0.0145 | 1041.456 | 0.0144 | 1027.522 | 0.01459922 | 1082.37 | 0.01452474 | 1057.801
0.0147 | 1042.128 | 0.0146 | 1028.194 | 0.01479922 | 1083.172 | 0.01472474 | 1058.619
0.0149 | 1042.915 | 0.0148 | 1028.752 | 0.01499922 | 1084.008 | 0.01492474 | 1059.374
0.0151 | 1043.537 | 0.015 | 1029.489 | 0.01519922 | 1084.548 | 0.01512474 | 1059.768
0.0153 | 1044.013 | 0.0152 | 1030.211 | 0.01539922 | 1085.269 | 0.01532474 | 1060.492
0.0155 | 1044.439 | 0.0154 | 1030.555 | 0.01559922 | 1086.022 | 0.01552474 | 1061.153
0.0157 | 1044.898 | 0.0156 | 1031.063 | 0.01579922 | 1086.563 | 0.01572474 | 1061.53
0.0159 | 1045.341 | 0.0158 | 1031.604 | 0.01599922 | 1087.136 | 0.01592474 | 1062.081
0.0161 | 1045.767 | 0.016 | 1032.243 | 0.01619922 | 1087.611 | 0.01612474 | 1062.663
0.0163 | 1046.324 | 0.0162 | 1032.604 | 0.01639922 | 1088.151 | 0.01632474 | 1063.057
0.0165 | 1046.685 | 0.0164 | 1033.145 | 0.01659922 | 1088.708 | 0.01652474 | 1063.403
0.0167 | 1047.029 | 0.0166 | 1033.473 | 0.01679922 | 1089.151 | 0.01672474 | 1063.938
0.0169 | 1047.422 | 0.0168 | 1033.587 | 0.01699922 | 1089.298 | 0.01692474 | 1064.363
0.0171 | 1047.734 | 0.017 | 1034.194 | 0.01719922 | 1089.789 | 0.01712474 | 1064.851
0.0173 | 1048.062 | 0.0172 | 1034.817 | 0.01739922 | 1090.199 | 0.01732474 | 1064.977
0.0175 | 1048.308 | 0.0174 | 1035.046 | 0.01759922 | 1090.559 | 0.01752474 | 1065.59
0.0177 | 1048.603 | 0.0176 | 1035.505 | 0.01779922 | 1090.903 | 0.01772474 | 1065.889
0.0179 | 1048.98 | 0.0178 | 1035.817 | 0.01799922 | 1091.247 | 0.01792474 | 1066.141
0.0181 | 1049.225 | 0.018 | 1036.145 | 0.01819922 | 1091.476 | 0.01812474 | 1066.629
0.0183 | 1049.553 | 0.0182 | 1036.341 | 0.01839922 | 1092.001 | 0.01832474 | 1066.818
0.0185 | 1049.652 | 0.0184 | 1036.636 | 0.01859922 | 1092.197 | 0.01852474 | 1067.038
0.0187 | 1049.98 | 0.0186 | 1036.964 | 0.01879922 | 1092.492 | 0.01872474 | 1067.384
0.0189 | 1050.324 | 0.0188 | 1037.292 | 0.01899922 | 1092.557 | 0.01892474 | 1067.683
0.0191 | 1050.668 | 0.019 | 1037.505 | 0.01919922 | 1093.082 | 0.01912474 | 1067.888
0.0193 | 1050.816 | 0.0192 | 1037.784 | 0.01939922 | 1093.213 | 0.01932474 | 1068.328
0.0195 | 1051.012 | 0.0194 | 1037.964 | 0.01959922 | 1093.573 | 0.01952474 | 1068.423
0.0197 | 1051.242 | 0.0196 | 1038.423 | 0.01979922 | 1093.786 | 0.01972474 | 1068.675
0.0199 | 1051.52 | 0.0198 | 1038.603 | 0.01999922 | 1094.081 | 0.01992474 | 1068.879
0.0201 | 1051.635 | 0.02 | 1038.751 | 0.02019922 | 1094.392 | 0.02012474 | 1069.288
0.0203 | 1051.914 | 0.0202 | 1039.112 | 0.02039922 | 1094.539 | 0.02032474 | 1069.351
0.0205 | 1052.225 | 0.0204 | 1039.292 | 0.02059922 | 1094.588 | 0.02052474 | 1069.336
0.0207 | 1052.324 | 0.0206 | 1039.39 | 0.02079922 | 1094.687 | 0.02072474 | 1069.76
0.0209 | 1052.569 | 0.0208 | 1039.685 | 0.02099922 | 1094.883 | 0.02092474 | 1069.823
0.0211 | 1052.651 | 0.021 | 1039.898 | 0.02119922 | 1095.014 | 0.02112474 | 1070.028
0.0213 | 1052.914 | 0.0212 | 1040.062 | 0.02139922 | 1095.194 | 0.02132474 | 1070.248
0.0215 | 1053.16 | 0.0214 | 1040.144 | 0.02159922 | 1095.407 | 0.02152474 | 1070.343
0.0217 | 1053.373 | 0.0216 | 1040.374 | 0.02179922 | 1095.588 | 0.02172474 | 1070.358
0.0219 | 1053.52 | 0.0218 | 1040.587 | 0.02199922 | 1095.588 | 0.02192474 | 1070.595
0.0221 | 1053.602 | 0.022 | 1040.669 | 0.02219922 | 1095.948 | 0.02212474 | 1070.547
0.0223 | 1053.782 | 0.0222 | 1040.833 | 0.02239922 | 1096.177 | 0.02232474 | 1070.815
0.0225 | 1053.897 | 0.0224 | 1040.898 | 0.02259922 | 1096.275 | 0.02252474 | 1070.752
0.0227 | 1054.012 | 0.0226 | 1041.128 | 0.02279922 | 1096.292 | 0.02272474 | 1071.051
0.0229 | 1054.225 | 0.0228 | 1041.259 | 0.02299922 | 1096.57 | 0.02292474 | 1071.13
0.0231 | 1054.356 | 0.023 | 1041.406 | 0.02319922 | 1096.57 | 0.02312474 | 1071.255
0.0233 | 1054.537 | 0.0232 | 1041.603 | 0.02339922 | 1096.832 | 0.02332474 | 1071.35
0.0235 | 1054.766 | 0.0234 | 1041.685 | 0.02359922 | 1096.849 | 0.02352474 | 1071.444
0.0237 | 1054.914 | 0.0236 | 1041.767 | 0.02379922 | 1096.832 | 0.02372474 | 1071.492
0.0239 | 1054.995 | 0.0238 | 1041.882 | 0.02399922 | 1097.062 | 0.02392474 | 1071.492
0.0241 | 1055.356 | 0.024 | 1042.029 | 0.02419922 | 1097.16 | 0.02412474 | 1071.554
0.0243 | 1055.618 | 0.0242 | 1042.128 | 0.02439922 | 1097.193 | 0.02432474 | 1071.696
0.0245 | 1055.635 | 0.0244 | 1042.029 | 0.02459922 | 1097.324 | 0.02452474 | 1071.728
0.0247 | 1055.913 | 0.0246 | 1042.226 | 0.02479922 | 1097.291 | 0.02472474 | 1071.791
0.0249 | 1056.045 | 0.0248 | 1042.439 | 0.02499922 | 1097.373 | 0.02492474 | 1071.806
0.0251 | 1056.258 | 0.025 | 1042.603 | 0.02519922 | 1097.52 | 0.02512474 | 1071.822
0.0253 | 1056.29 | 0.0252 | 1042.587 | 0.02539922 | 1097.684 | 0.02532474 | 1072.011
0.0255 | 1056.422 | 0.0254 | 1042.652 | 0.02559922 | 1097.733 | 0.02552474 | 1072.152
0.0257 | 1056.569 | 0.0256 | 1042.701 | 0.02579922 | 1097.815 | 0.02572474 | 1072.168
0.0259 | 1056.733 | 0.0258 | 1042.718 | 0.02599922 | 1097.93 | 0.02592474 | 1072.058
0.0261 | 1056.913 | 0.026 | 1042.98 | 0.02619922 | 1098.061 | 0.02612474 | 1072.121
0.0263 | 1057.012 | 0.0262 | 1043.029 | 0.02639922 | 1098.225 | 0.02632474 | 1072.215
0.0265 | 1057.159 | 0.0264 | 1042.98 | 0.02659922 | 1098.274 | 0.02652474 | 1072.09
0.0267 | 1057.192 | 0.0266 | 1043.029 | 0.02679922 | 1098.421 | 0.02672474 | 1072.121
0.0269 | 1057.487 | 0.0268 | 1043.275 | 0.02699922 | 1098.437 | 0.02692474 | 1072.168
0.0271 | 1057.52 | 0.027 | 1043.39 | 0.02719922 | 1098.47 | 0.02712474 | 1072.168
0.0273 | 1057.569 | 0.0272 | 1043.341 | 0.02739922 | 1098.568 | 0.02732474 | 1072.121
0.0275 | 1057.799 | 0.0274 | 1043.341 | 0.02759922 | 1098.585 | 0.02752474 | 1072.074
0.0277 | 1058.044 | 0.0276 | 1043.488 | 0.02779922 | 1098.585 | 0.02772474 | 1072.027
0.0279 | 1058.159 | 0.0278 | 1043.537 | 0.02799922 | 1098.781 | 0.02792474 | 1072.074
0.0281 | 1058.208 | 0.028 | 1043.537 | 0.02819922 | 1098.831 | 0.02812474 | 1072.121
0.0283 | 1058.356 | 0.0282 | 1043.537 | 0.02839922 | 1098.88 | 0.02832474 | 1072.011
0.0285 | 1058.389 | 0.0284 | 1043.685 | 0.02859922 | 1098.798 | 0.02852474 | 1072.027
0.0287 | 1058.454 | 0.0286 | 1043.783 | 0.02879922 | 1098.831 | 0.02872474 | 1072.137
0.0289 | 1058.454 | 0.0288 | 1043.783 | 0.02899922 | 1098.896 | 0.02892474 | 1072.105
0.0291 | 1058.585 | 0.029 | 1043.701 | 0.02919922 | 1099.011 | 0.02912474 | 1072.011
0.0293 | 1058.7 | 0.0292 | 1043.964 | 0.02939922 | 1099.027 | 0.02932474 | 1072.027
0.0295 | 1058.897 | 0.0294 | 1043.931 | 0.02959922 | 1099.207 | 0.02952474 | 1071.964
0.0297 | 1059.028 | 0.0296 | 1043.964 | 0.02979922 | 1099.175 | 0.02972474 | 1071.901
0.0299 | 1059.061 | 0.0298 | 1043.931 | 0.02999922 | 1099.224 | 0.02992474 | 1071.932
0.0301 | 1059.356 | 0.03 | 1044.029 | 0.03019922 | 1099.207 | 0.03012474 | 1071.885
0.0303 | 1059.339 | 0.0302 | 1043.947 | 0.03039922 | 1099.24 | 0.03032474 | 1071.743
0.0305 | 1059.487 | 0.0304 | 1043.996 | 0.03059922 | 1099.256 | 0.03052474 | 1071.885
0.0307 | 1059.552 | 0.0306 | 1043.849 | 0.03079922 | 1099.273 | 0.03072474 | 1071.885
0.0309 | 1059.471 | 0.0308 | 1043.8 | 0.03099922 | 1099.24 | 0.03092474 | 1071.932
0.0311 | 1059.602 | 0.031 | 1043.947 | 0.03119922 | 1099.322 | 0.03112474 | 1071.869
0.0313 | 1059.864 | 0.0312 | 1043.996 | 0.03139922 | 1099.42 | 0.03132474 | 1071.649
0.0315 | 1060.011 | 0.0314 | 1044.095 | 0.03159922 | 1099.437 | 0.03152474 | 1071.696
0.0317 | 1060.061 | 0.0316 | 1044.193 | 0.03179922 | 1099.371 | 0.03172474 | 1071.68
0.0319 | 1060.11 | 0.0318 | 1044.144 | 0.03199922 | 1099.502 | 0.03192474 | 1071.539
0.0321 | 1060.29 | 0.032 | 1044.177 | 0.03219922 | 1099.437 | 0.03212474 | 1071.617
0.0323 | 1060.503 | 0.0322 | 1044.111 | 0.03239922 | 1099.469 | 0.03232474 | 1071.444
0.0325 | 1060.503 | 0.0324 | 1044.128 | 0.03259922 | 1099.387 | 0.03252474 | 1071.366
0.0327 | 1060.552 | 0.0326 | 1044.16 | 0.03279922 | 1099.322 | 0.03272474 | 1071.318
0.0329 | 1060.7 | 0.0328 | 1044.16 | 0.03299922 | 1099.371 | 0.03292474 | 1071.161
0.0331 | 1060.913 | 0.033 | 1044.16 | 0.03319922 | 1099.322 | 0.03312474 | 1071.114
0.0333 | 1060.995 | 0.0332 | 1044.128 | 0.03339922 | 1099.322 | 0.03332474 | 1071.067
0.0335 | 1061.11 | 0.0334 | 1044.177 | 0.03359922 | 1099.24 | 0.03352474 | 1071.004
0.0337 | 1061.159 | 0.0336 | 1044.291 | 0.03379922 | 1099.24 | 0.03372474 | 1071.067
0.0339 | 1061.29 | 0.0338 | 1044.275 | 0.03399922 | 1099.273 | 0.03392474 | 1070.894
0.0341 | 1061.306 | 0.034 | 1044.242 | 0.03419922 | 1099.256 | 0.03412474 | 1070.595
0.0343 | 1061.356 | 0.0342 | 1044.324 | 0.03439922 | 1099.322 | 0.03432474 | 1070.595
0.0345 | 1061.274 | 0.0344 | 1044.242 | 0.03459922 | 1099.273 | 0.03452474 | 1070.484
0.0347 | 1061.487 | 0.0346 | 1044.193 | 0.03479922 | 1099.175 | 0.03472474 | 1070.437
0.0349 | 1061.569 | 0.0348 | 1044.111 | 0.03499922 | 1099.158 | 0.03492474 | 1070.437
0.0351 | 1061.782 | 0.035 | 1044.16 | 0.03519922 | 1099.191 | 0.03512474 | 1070.233
0.0353 | 1061.929 | 0.0352 | 1044.062 | 0.03539922 | 1099.175 | 0.03532474 | 1070.17
0.0355 | 1061.946 | 0.0354 | 1044.029 | 0.03559922 | 1099.289 | 0.03552474 | 1070.122
0.0357 | 1061.864 | 0.0356 | 1043.931 | 0.03579922 | 1099.256 | 0.03572474 | 1069.934
0.0359 | 1062.06 | 0.0358 | 1044.078 | 0.03599922 | 1099.109 | 0.03592474 | 1069.808
0.0361 | 1062.06 | 0.036 | 1044.046 | 0.03619922 | 1099.109 | 0.03612474 | 1069.713
0.0363 | 1062.257 | 0.0362 | 1044.029 | 0.03639922 | 1099.191 | 0.03632474 | 1069.587
0.0365 | 1062.29 | 0.0364 | 1044.046 | 0.03659922 | 1099.125 | 0.03652474 | 1069.351
0.0367 | 1062.405 | 0.0366 | 1043.964 | 0.03679922 | 1099.125 | 0.03672474 | 1069.241
0.0369 | 1062.47 | 0.0368 | 1043.914 | 0.03699922 | 1099.06 | 0.03692474 | 1069.241
0.0371 | 1062.552 | 0.037 | 1044.029 | 0.03719922 | 1098.814 | 0.03712474 | 1069.131
0.0373 | 1062.634 | 0.0372 | 1044.078 | 0.03739922 | 1098.781 | 0.03732474 | 1069.052
0.0375 | 1062.749 | 0.0374 | 1044.029 | 0.03759922 | 1098.732 | 0.03752474 | 1068.627
0.0377 | 1062.782 | 0.0376 | 1043.914 | 0.03779922 | 1098.667 | 0.03772474 | 1068.565
0.0379 | 1062.798 | 0.0378 | 1043.931 | 0.03799922 | 1098.568 | 0.03792474 | 1068.439
0.0381 | 1062.946 | 0.038 | 1043.8 | 0.03819922 | 1098.716 | 0.03812474 | 1068.203
0.0383 | 1063.044 | 0.0382 | 1043.685 | 0.03839922 | 1098.585 | 0.03832474 | 1068.187
0.0385 | 1063.159 | 0.0384 | 1043.783 | 0.03859922 | 1098.421 | 0.03852474 | 1068.155
0.0387 | 1063.208 | 0.0386 | 1043.783 | 0.03879922 | 1098.159 | 0.03872474 | 1067.904
0.0389 | 1063.142 | 0.0388 | 1043.849 | 0.03899922 | 1098.126 | 0.03892474 | 1067.762
0.0391 | 1063.355 | 0.039 | 1043.636 | 0.03919922 | 1098.143 | 0.03912474 | 1067.431
0.0393 | 1063.503 | 0.0392 | 1043.701 | 0.03939922 | 1098.044 | 0.03932474 | 1067.337
0.0395 | 1063.388 | 0.0394 | 1043.587 | 0.03959922 | 1097.995 | 0.03952474 | 1067.054
0.0397 | 1063.454 | 0.0396 | 1043.685 | 0.03979922 | 1098.012 | 0.03972474 | 1066.944
0.0399 | 1063.503 | 0.0398 | 1043.587 | 0.03999922 | 1097.913 | 0.03992474 | 1066.755
0.0401 | 1063.487 | 0.04 | 1043.57 | 0.04019922 | 1097.831 | 0.04012474 | 1066.566
0.0403 | 1063.552 | 0.0402 | 1043.505 | 0.04039922 | 1097.831 | 0.04032474 | 1066.235
0.0405 | 1063.667 | 0.0404 | 1043.406 | 0.04059922 | 1097.619 | 0.04052474 | 1066.188
0.0407 | 1063.749 | 0.0406 | 1043.39 | 0.04079922 | 1097.438 | 0.04072474 | 1065.999
0.0409 | 1063.847 | 0.0408 | 1043.341 | 0.04099922 | 1097.389 | 0.04092474 | 1065.653
0.0411 | 1063.798 | 0.041 | 1043.177 | 0.04119922 | 1097.275 | 0.04112474 | 1065.512
0.0413 | 1063.798 | 0.0412 | 1043.292 | 0.04139922 | 1097.193 | 0.04132474 | 1065.386
0.0415 | 1063.88 | 0.0414 | 1043.177 | 0.04159922 | 1097.062 | 0.04152474 | 1065.276
0.0417 | 1063.896 | 0.0416 | 1043.177 | 0.04179922 | 1096.783 | 0.04172474 | 1064.929
0.0419 | 1063.929 | 0.0418 | 1043.095 | 0.04199922 | 1096.734 | 0.04192474 | 1064.725
0.0421 | 1063.88 | 0.042 | 1042.947 | 0.04219922 | 1096.39 | 0.04212474 | 1064.646
0.0423 | 1064.093 | 0.0422 | 1042.98 | 0.04239922 | 1096.243 | 0.04232474 | 1064.41
0.0425 | 1064.093 | 0.0424 | 1042.8 | 0.04259922 | 1096.177 | 0.04252474 | 1064.331
0.0427 | 1064.126 | 0.0426 | 1042.734 | 0.04279922 | 1095.981 | 0.04272474 | 1064.111
0.0429 | 1064.241 | 0.0428 | 1042.816 | 0.04299922 | 1095.866 | 0.04292474 | 1063.733
0.0431 | 1064.29 | 0.043 | 1042.882 | 0.04319922 | 1095.588 | 0.04312474 | 1063.466
0.0433 | 1064.208 | 0.0432 | 1042.669 | 0.04339922 | 1095.424 | 0.04332474 | 1063.45
0.0435 | 1064.29 | 0.0434 | 1042.587 | 0.04359922 | 1095.342 | 0.04352474 | 1063.135
0.0437 | 1064.339 | 0.0436 | 1042.505 | 0.04379922 | 1095.08 | 0.04372474 | 1062.884
0.0439 | 1064.306 | 0.0438 | 1042.374 | 0.04399922 | 1094.916 | 0.04392474 | 1062.585
0.0441 | 1064.454 | 0.044 | 1042.488 | 0.04419922 | 1094.687 | 0.04412474 | 1062.427
0.0443 | 1064.568 | 0.0442 | 1042.341 | 0.04439922 | 1094.392 | 0.04432474 | 1062.349
0.0445 | 1064.601 | 0.0444 | 1042.259 | 0.04459922 | 1094.097 | 0.04452474 | 1062.128
0.0447 | 1064.667 | 0.0446 | 1042.226 | 0.04479922 | 1093.884 | 0.04472474 | 1061.861
0.0449 | 1064.65 | 0.0448 | 1042.046 | 0.04499922 | 1093.704 | 0.04492474 | 1061.751
0.0451 | 1064.65 | 0.045 | 1042.079 | 0.04519922 | 1093.442 | 0.04512474 | 1061.357
0.0453 | 1064.749 | 0.0452 | 1041.898 | 0.04539922 | 1093.262 | 0.04532474 | 1061.184
0.0455 | 1064.683 | 0.0454 | 1041.816 | 0.04559922 | 1092.754 | 0.04552474 | 1060.822
0.0457 | 1064.831 | 0.0456 | 1041.751 | 0.04579922 | 1092.541 | 0.04572474 | 1060.649
0.0459 | 1064.864 | 0.0458 | 1041.587 | 0.04599922 | 1092.246 | 0.04592474 | 1060.444
0.0461 | 1064.896 | 0.046 | 1041.587 | 0.04619922 | 1091.902 | 0.04612474 | 1060.161
0.0463 | 1064.978 | 0.0462 | 1041.472 | 0.04639922 | 1091.64 | 0.04632474 | 1059.941
0.0465 | 1065.093 | 0.0464 | 1041.341 | 0.04659922 | 1091.247 | 0.04652474 | 1059.705
0.0467 | 1065.06 | 0.0466 | 1041.341 | 0.04679922 | 1090.985 | 0.04672474 | 1059.705
0.0469 | 1065.208 | 0.0468 | 1041.128 | 0.04699922 | 1090.543 | 0.04692474 | 1059.406
0.0471 | 1065.29 | 0.047 | 1041.079 | 0.04719922 | 1090.068 | 0.04712474 | 1059.154
0.0473 | 1065.257 | 0.0472 | 1040.98 | 0.04739922 | 1089.707 | 0.04732474 | 1058.997
0.0475 | 1065.339 | 0.0474 | 1040.849 | 0.04759922 | 1089.364 | 0.04752474 | 1058.666
0.0477 | 1065.404 | 0.0476 | 1040.587 | 0.04779922 | 1088.954 | 0.04772474 | 1058.414
0.0479 | 1065.568 | 0.0478 | 1040.488 | 0.04799922 | 1088.283 | 0.04792474 | 1058.163
0.0481 | 1065.65 | 0.048 | 1040.538 | 0.04819922 | 1087.808 | 0.04812474 | 1057.989
0.0483 | 1065.601 | 0.0482 | 1040.488 | 0.04839922 | 1086.907 | 0.04832474 | 1057.769
0.0485 | 1065.765 | 0.0484 | 1040.39 | 0.04859922 | 1085.465 | 0.04852474 | 1057.313
0.0487 | 1065.765 | 0.0486 | 1040.243 |  |  | 0.04872474 | 1057.077
0.0489 | 1065.814 | 0.0488 | 1040.03 |  |  | 0.04892474 | 1056.605
0.0491 | 1065.798 | 0.049 | 1039.833 |  |  | 0.04912474 | 1056.557
0.0493 | 1065.716 | 0.0492 | 1039.882 |  |  | 0.04932474 | 1056.117
0.0495 | 1065.798 | 0.0494 | 1039.751 |  |  | 0.04952474 | 1055.991
0.0497 | 1065.781 | 0.0496 | 1039.685 |  |  | 0.04972474 | 1055.865
0.0499 | 1065.913 | 0.0498 | 1039.325 |  |  | 0.04992474 | 1055.598
0.0501 | 1065.814 | 0.05 | 1039.325 |  |  | 0.05012474 | 1055.409
0.0503 | 1065.896 | 0.0502 | 1039.177 |  |  | 0.05032474 | 1055.062
0.0505 | 1065.88 | 0.0504 | 1038.997 |  |  | 0.05052474 | 1054.811
0.0507 | 1065.945 | 0.0506 | 1038.915 |  |  | 0.05072474 | 1054.701
0.0509 | 1065.978 | 0.0508 | 1038.8 |  |  | 0.05092474 | 1054.197
0.0511 | 1065.929 | 0.051 | 1038.784 |  |  | 0.05112474 | 1054.197
0.0513 | 1066.027 | 0.0512 | 1038.538 |  |  | 0.05132474 | 1053.772
0.0515 | 1066.109 | 0.0514 | 1038.505 |  |  | 0.05152474 | 1053.583
0.0517 | 1066.077 | 0.0516 | 1038.341 |  |  | 0.05172474 | 1053.3
0.0519 | 1066.142 | 0.0518 | 1038.161 |  |  | 0.05192474 | 1052.954
0.0521 | 1066.257 | 0.052 | 1037.997 |  |  | 0.05212474 | 1052.859
0.0523 | 1066.142 | 0.0522 | 1037.833 |  |  | 0.05232474 | 1052.576
0.0525 | 1066.126 | 0.0524 | 1037.587 |  |  | 0.05252474 | 1052.277
0.0527 | 1066.06 | 0.0526 | 1037.505 |  |  | 0.05272474 | 1051.947
0.0529 | 1066.208 | 0.0528 | 1037.407 |  |  | 0.05292474 | 1051.821
0.0531 | 1066.306 | 0.053 | 1037.292 |  |  | 0.05312474 | 1051.38
0.0533 | 1066.388 | 0.0532 | 1037.046 |  |  | 0.05332474 | 1051.034
0.0535 | 1066.454 | 0.0534 | 1036.997 |  |  | 0.05352474 | 1050.782
0.0537 | 1066.536 | 0.0536 | 1036.587 |  |  | 0.05372474 | 1050.656
0.0539 | 1066.65 | 0.0538 | 1036.538 |  |  | 0.05392474 | 1050.279
0.0541 | 1066.585 | 0.054 | 1036.292 |  |  | 0.05412474 | 1049.932
0.0543 | 1066.503 | 0.0542 | 1036.243 |  |  | 0.05432474 | 1049.523
0.0545 | 1066.601 | 0.0544 | 1036.145 |  |  | 0.05452474 | 1049.444
0.0547 | 1066.65 | 0.0546 | 1035.751 |  |  | 0.05472474 | 1049.083
0.0549 | 1066.585 | 0.0548 | 1035.817 |  |  | 0.05492474 | 1048.453
0.0551 | 1066.634 | 0.055 | 1035.587 |  |  | 0.05512474 | 1048.123
0.0553 | 1066.781 | 0.0552 | 1035.341 |  |  | 0.05532474 | 1048.06
0.0555 | 1066.749 | 0.0554 | 1035.161 |  |  | 0.05552474 | 1047.462
0.0557 | 1066.847 | 0.0556 | 1034.997 |  |  | 0.05572474 | 1047.336
0.0559 | 1066.929 | 0.0558 | 1034.833 |  |  | 0.05592474 | 1046.974
0.0561 | 1066.945 | 0.056 | 1034.653 |  |  | 0.05612474 | 1046.801
0.0563 | 1066.847 | 0.0562 | 1034.407 |  |  | 0.05632474 | 1046.25
0.0565 | 1066.847 | 0.0564 | 1034.243 |  |  | 0.05652474 | 1045.998
0.0567 | 1066.962 | 0.0566 | 1033.981 |  |  | 0.05672474 | 1045.542
0.0569 | 1066.88 | 0.0568 | 1033.784 |  |  | 0.05692474 | 1045.384
0.0571 | 1067.044 | 0.057 | 1033.686 |  |  | 0.05712474 | 1045.054
0.0573 | 1066.995 | 0.0572 | 1033.555 |  |  | 0.05732474 | 1044.676
0.0575 | 1067.044 | 0.0574 | 1033.555 |  |  | 0.05752474 | 1044.362
0.0577 | 1067.126 | 0.0576 | 1033.21 |  |  | 0.05772474 | 1044.094
0.0579 | 1067.175 | 0.0578 | 1033.063 |  |  | 0.05792474 | 1043.59
0.0581 | 1067.06 | 0.058 | 1032.784 |  |  | 0.05812474 | 1043.276
0.0583 | 1067.093 | 0.0582 | 1032.686 |  |  | 0.05832474 | 1042.992
0.0585 | 1067.109 | 0.0584 | 1032.506 |  |  | 0.05852474 | 1042.583
0.0587 | 1067.24 | 0.0586 | 1032.21 |  |  | 0.05872474 | 1042.332
0.0589 | 1067.306 | 0.0588 | 1032.112 |  |  | 0.05892474 | 1041.812
0.0591 | 1067.142 | 0.059 | 1031.85 |  |  | 0.05912474 | 1041.608
0.0593 | 1067.224 | 0.0592 | 1031.686 |  |  | 0.05932474 | 1041.12
0.0595 | 1067.142 | 0.0594 | 1031.374 |  |  | 0.05952474 | 1040.884
0.0597 | 1067.24 | 0.0596 | 1031.276 |  |  | 0.05972474 | 1040.538
0.0599 | 1067.372 | 0.0598 | 1031.047 |  |  | 0.05992474 | 1040.191
0.0601 | 1067.372 | 0.06 | 1030.997 |  |  | 0.06012474 | 1039.751
0.0603 | 1067.486 | 0.0602 | 1030.817 |  |  | 0.06032474 | 1039.279
0.0605 | 1067.535 | 0.0604 | 1030.653 |  |  | 0.06052474 | 1038.791
0.0607 | 1067.601 | 0.0606 | 1030.522 |  |  | 0.06072474 | 1038.271
0.0609 | 1067.535 | 0.0608 | 1030.211 |  |  | 0.06092474 | 1038.177
0.0611 | 1067.453 | 0.061 | 1029.998 |  |  | 0.06112474 | 1037.516
0.0613 | 1067.601 | 0.0612 | 1029.752 |  |  | 0.06132474 | 1037.28
0.0615 | 1067.585 | 0.0614 | 1029.522 |  |  | 0.06152474 | 1036.635
0.0617 | 1067.535 | 0.0616 | 1029.358 |  |  | 0.06172474 | 1036.383
0.0619 | 1067.503 | 0.0618 | 1028.998 |  |  | 0.06192474 | 1036.005
0.0621 | 1067.65 | 0.062 | 1028.899 |  |  | 0.06212474 | 1035.219
0.0623 | 1067.601 | 0.0622 | 1028.752 |  |  | 0.06232474 | 1034.746
0.0625 | 1067.749 | 0.0624 | 1028.506 |  |  | 0.06252474 | 1034.463
0.0627 | 1067.683 | 0.0626 | 1028.309 |  |  | 0.06272474 | 1033.881
0.0629 | 1067.634 | 0.0628 | 1028.096 |  |  | 0.06292474 | 1033.252
0.0631 | 1067.65 | 0.063 | 1027.85 |  |  | 0.06312474 | 1032.732
0.0633 | 1067.634 | 0.0632 | 1027.703 |  |  | 0.06332474 | 1032.465
0.0635 | 1067.699 | 0.0634 | 1027.375 |  |  | 0.06352474 | 1031.709
0.0637 | 1067.732 | 0.0636 | 1027.26 |  |  | 0.06372474 | 1030.922
0.0639 | 1067.781 | 0.0638 | 1027.063 |  |  | 0.06392474 | 1030.277
0.0641 | 1067.749 | 0.064 | 1026.932 |  |  | 0.06412474 | 1029.506
0.0643 | 1067.781 | 0.0642 | 1026.522 |  |  | 0.06432474 | 1020.08
0.0645 | 1067.699 | 0.0644 | 1026.293 |  |  | 0.06452474 | 1020.08
0.064702 | 1067.65 | 0.064602 | 1026.08 |  |  | 0.06472674 | 958.4868
0.064902 | 1067.732 | 0.064802 | 1025.67
0.065102 | 1067.699 | 0.065002 | 1025.375
0.065302 | 1067.683 | 0.065202 | 1025.26
0.065502 | 1067.634 | 0.065402 | 1024.998
0.065702 | 1067.683 | 0.065602 | 1024.801
0.065902 | 1067.601 | 0.065802 | 1024.457
0.066102 | 1067.683 | 0.066002 | 1024.359
0.066302 | 1067.732 | 0.066202 | 1024.064
0.066502 | 1067.732 | 0.066402 | 1023.785
0.066702 | 1067.535 | 0.066602 | 1023.473
0.066902 | 1067.486 | 0.066802 | 1023.31
0.067102 | 1067.552 | 0.067002 | 1023.129
0.067302 | 1067.535 | 0.067202 | 1022.67
0.067502 | 1067.601 | 0.067402 | 1022.359
0.067702 | 1067.552 | 0.067602 | 1022.228
0.067902 | 1067.519 | 0.067802 | 1021.851
0.068102 | 1067.421 | 0.068002 | 1021.621
0.068302 | 1067.453 | 0.068202 | 1021.195
0.068502 | 1067.585 | 0.068402 | 1020.884
0.068702 | 1067.552 | 0.068602 | 1020.621
0.068902 | 1067.535 | 0.068802 | 1020.31
0.069102 | 1067.47 | 0.069002 | 1019.982
0.069302 | 1067.47 | 0.069202 | 1019.785
0.069502 | 1067.388 | 0.069402 | 1019.654
0.069702 | 1067.47 | 0.069602 | 1019.179
0.069902 | 1067.339 | 0.069802 | 1018.933
0.070102 | 1067.372 | 0.070002 | 1018.687
0.070302 | 1067.257 | 0.070202 | 1018.474
0.070502 | 1067.24 | 0.070402 | 1018.015
0.070702 | 1067.273 | 0.070602 | 1017.835
0.070902 | 1067.24 | 0.070802 | 1017.441
0.071102 | 1067.142 | 0.071002 | 1017.097
0.071302 | 1067.142 | 0.071202 | 1016.753
0.071502 | 1067.027 | 0.071402 | 1016.572
0.071702 | 1067.011 | 0.071602 | 1016.163
0.071902 | 1067.027 | 0.071802 | 1015.835
0.072102 | 1067.093 | 0.072002 | 1015.425
0.072302 | 1067.076 | 0.072202 | 1015.294
0.072502 | 1067.076 | 0.072402 | 1014.917
0.072702 | 1067.093 | 0.072602 | 1014.523
0.072902 | 1067.142 | 0.072802 | 1014.245
0.073102 | 1067.142 | 0.073002 | 1013.851
0.073302 | 1067.158 | 0.073202 | 1013.278
0.073502 | 1067.142 | 0.073402 | 1012.933
0.073702 | 1067.175 | 0.073602 | 1012.638
0.073902 | 1067.142 | 0.073802 | 1012.327
0.074102 | 1067.142 | 0.074002 | 1011.983
0.074302 | 1067.044 | 0.074202 | 1011.688
0.074502 | 1067.044 | 0.074402 | 1011.278
0.074702 | 1066.945 | 0.074602 | 1010.573
0.074902 | 1066.962 | 0.074802 | 1010.114
0.075102 | 1066.929 | 0.075002 | 1009.589
0.075302 | 1066.847 | 0.075202 | 1009.098
0.075502 | 1066.831 | 0.075402 | 1008.524
0.075702 | 1066.781 | 0.075602 | 1007.917
0.075902 | 1066.749 | 0.075802 | 1007.114
0.076102 | 1066.634
0.076302 | 1066.65
0.076502 | 1066.65
0.076702 | 1066.486
0.076902 | 1066.486
0.077102 | 1066.437
0.077302 | 1066.552
0.077502 | 1066.388
0.077702 | 1066.208
0.077902 | 1066.24
0.078102 | 1066.142
0.078302 | 1066.142
0.078502 | 1065.814
0.078702 | 1065.732
0.078902 | 1065.667
0.079102 | 1065.683
0.079302 | 1065.503
0.079502 | 1065.536
0.079702 | 1065.306
0.079902 | 1065.241
0.080102 | 1065.241
0.080302 | 1065.109
0.080502 | 1065.027
0.080702 | 1064.847
0.080902 | 1064.683
0.081102 | 1064.601
0.081302 | 1064.601
0.081502 | 1064.454
0.081702 | 1064.29
0.081902 | 1064.208
0.082102 | 1064.011
0.082302 | 1064.044
0.082502 | 1063.798
0.082702 | 1063.732
0.082902 | 1063.437
0.083102 | 1063.339
0.083302 | 1063.208
0.083502 | 1063.077
0.083702 | 1062.88
0.083902 | 1062.733
0.084102 | 1062.601
0.084302 | 1062.421
0.084502 | 1062.438
0.084702 | 1062.11
0.084902 | 1062.093
0.085102 | 1061.88
0.085302 | 1061.815
0.085502 | 1061.487
0.085702 | 1061.208
0.085902 | 1060.995
0.086102 | 1060.733
0.086302 | 1060.421
0.086502 | 1060.274
0.086702 | 1059.749
0.086902 | 1059.405
0.087102 | 1059.208
0.087302 | 1058.848
0.087502 | 1058.602
0.087702 | 1058.159
0.087902 | 1057.913
0.088102 | 1057.7
0.088302 | 1057.11
0.088502 | 1056.963
0.088702 | 1056.504
0.088902 | 1056.094
0.089102 | 1055.356
0.089302 | 1054.569