## data
NKE012-H |  |  |  | NKE012-EH
Rolling direction |  | Transverse direction |  | Rolling direction |  | Transverse direction
Engineering strain | Engineering stress (MPa) | Engineering strain | Engineering stress (MPa) | Engineering strain | Engineering stress (MPa) | Engineering strain | Engineering stress (MPa)
0 | 8.431563 | 0 | 0 | 0 | 0 | 0 | 0
0.0002 | 35.16391 | 0.0002266285 | 16.22697 | 6e-05 | 7.962984 | 0.00015 | 25.90077
0.0004 | 58.37718 | 0.0004266285 | 54.39612 | 0.00026 | 34.53921 | 0.00035 | 58.98387
0.0006 | 79.21325 | 0.0006266285 | 85.23334 | 0.00046 | 70.23158 | 0.00055 | 95.13394
0.0008 | 108.1523 | 0.0008266285 | 108.2662 | 0.00066 | 93.6325 | 0.00075 | 117.5525
0.001 | 132.4612 | 0.001026628 | 138.4923 | 0.00086 | 121.5596 | 0.00095 | 152.6213
0.0012 | 160.9558 | 0.001226628 | 163.7873 | 0.00106 | 146.3196 | 0.00115 | 181.9056
0.0014 | 186.3087 | 0.001426628 | 192.5343 | 0.00126 | 173.3694 | 0.00135 | 212.9742
0.0016 | 207.0185 | 0.001626628 | 219.3408 | 0.00146 | 196.0455 | 0.00155 | 237.2223
0.0018 | 222.3296 | 0.001826628 | 239.3122 | 0.00166 | 222.2593 | 0.00175 | 255.3857
0.002 | 250.2973 | 0.002026628 | 273.3869 | 0.00186 | 247.2993 | 0.00195 | 288.5346
0.0022 | 269.3268 | 0.002226628 | 296.1101 | 0.00206 | 266.9195 | 0.00215 | 311.2327
0.0024 | 293.4269 | 0.002426628 | 309.4244 | 0.00226 | 291.1812 | 0.00235 | 335.5877
0.0026 | 320.4103 | 0.002626628 | 332.1274 | 0.00246 | 314.821 | 0.00255 | 367.9801
0.0028 | 336.0893 | 0.002826628 | 351.35 | 0.00266 | 339.7169 | 0.00275 | 391.3031
0.003 | 353.8363 | 0.003026628 | 366.7889 | 0.00286 | 357.3561 | 0.00295 | 407.489
0.0032 | 367.7854 | 0.003226628 | 381.4184 | 0.00306 | 372.5943 | 0.00315 | 422.2237
0.0034 | 384.4188 | 0.003426628 | 393.478 | 0.00326 | 395.2086 | 0.00335 | 438.7508
0.0036 | 396.8368 | 0.003626628 | 402.3002 | 0.00346 | 414.6435 | 0.00355 | 452.4413
0.0038 | 407.3656 | 0.003826628 | 410.9606 | 0.00366 | 429.9229 | 0.00375 | 462.596
0.004 | 413.9773 | 0.004026628 | 417.7593 | 0.00386 | 441.2074 | 0.00395 | 475.4642
0.0042 | 423.4423 | 0.004226628 | 426.0554 | 0.00406 | 452.5742 | 0.00415 | 484.4678
0.0044 | 428.4632 | 0.004426628 | 430.4261 | 0.00426 | 466.0415 | 0.00435 | 490.1001
0.0046 | 433.6133 | 0.004626628 | 435.687 | 0.00446 | 472.9193 | 0.00455 | 496.637
0.0048 | 436.9241 | 0.004826628 | 439.9767 | 0.00466 | 481.6915 | 0.00475 | 502.8861
0.005 | 440.6525 | 0.005026628 | 443.3761 | 0.00486 | 487.169 | 0.00495 | 509.1763
0.0052 | 443.0386 | 0.005226628 | 446.4719 | 0.00506 | 492.3171 | 0.00515 | 514.4798
0.0054 | 444.351 | 0.005426628 | 448.7382 | 0.00526 | 496.9709 | 0.00535 | 517.7688
0.0056 | 445.9815 | 0.005626628 | 450.4783 | 0.00546 | 502.7367 | 0.00555 | 522.25
0.0058 | 447.4132 | 0.005826628 | 452.4208 | 0.00566 | 506.7316 | 0.00575 | 525.4156
0.006 | 448.5765 | 0.006026628 | 453.3921 | 0.00586 | 509.8616 | 0.00595 | 527.5124
0.0062 | 449.3917 | 0.006226628 | 455.2941 | 0.00606 | 511.6325 | 0.00615 | 530.1436
0.0064 | 450.0579 | 0.006426628 | 456.6094 | 0.00626 | 514.7213 | 0.00635 | 532.5281
0.0066 | 450.4357 | 0.006626628 | 458.1472 | 0.00646 | 516.6982 | 0.00655 | 535.1593
0.0068 | 451.1913 | 0.006826628 | 459.0173 | 0.00666 | 518.7162 | 0.00675 | 536.7215
0.007 | 451.4498 | 0.007026628 | 459.5636 | 0.00686 | 520.1988 | 0.00695 | 538.4894
0.0072 | 451.8375 | 0.007226628 | 460.3527 | 0.00706 | 521.2696 | 0.00715 | 540.0105
0.0074 | 452.0762 | 0.007426628 | 461.0002 | 0.00726 | 522.7934 | 0.00735 | 541.3672
0.0076 | 452.2949 | 0.007626628 | 461.324 | 0.00746 | 523.9054 | 0.00755 | 542.7651
0.0078 | 452.5335 | 0.007826628 | 461.7287 | 0.00766 | 524.9762 | 0.00775 | 543.8751
0.008 | 452.6826 | 0.008026628 | 462.0929 | 0.00786 | 525.7587 | 0.00795 | 544.7384
0.0082 | 452.8119 | 0.008226628 | 462.3155 | 0.00806 | 526.6236 | 0.00815 | 545.4785
0.0084 | 452.9014 | 0.008426628 | 462.5785 | 0.00826 | 527.2414 | 0.00835 | 546.4652
0.0086 | 453.0306 | 0.008626628 | 462.7404 | 0.00846 | 528.065 | 0.00855 | 547.0818
0.0088 | 453.0803 | 0.008826628 | 462.9023 | 0.00866 | 528.6004 | 0.00875 | 547.6574
0.009 | 453.1499 | 0.009026628 | 463.0439 | 0.00886 | 528.9711 | 0.00895 | 547.9863
0.0092 | 453.1996 | 0.009226628 | 463.1046 | 0.00906 | 529.5889 | 0.00915 | 548.6441
0.0094 | 453.2295 | 0.009426628 | 463.1451 | 0.00926 | 530.0831 | 0.00935 | 549.0141
0.0096 | 453.2593 | 0.009626628 | 463.1451 | 0.00946 | 530.4537 | 0.00955 | 549.4252
0.0098 | 453.2891 | 0.009826628 | 463.1248 | 0.00966 | 530.7832 | 0.00975 | 549.6719
0.01 | 453.309 | 0.01002663 | 463.1248 | 0.00986 | 530.9891 | 0.00995 | 549.9186
0.0102 | 453.3289 | 0.01022663 | 463.0641 | 0.01006 | 531.195 | 0.01015 | 550.2064
0.0104 | 453.3289 | 0.01042663 | 463.0034 | 0.01026 | 531.4422 | 0.01035 | 550.4119
0.0106 | 453.3189 | 0.01062663 | 462.9225 | 0.01046 | 531.7304 | 0.01055 | 550.4942
0.0108 | 453.309 | 0.01082663 | 462.8213 | 0.01066 | 531.8952 | 0.01075 | 550.5764
0.011 | 453.309 | 0.01102663 | 462.7404 | 0.01086 | 532.1011 | 0.01095 | 550.6586
0.0112 | 453.2891 | 0.01122663 | 462.6392 | 0.01106 | 532.2658 | 0.01115 | 550.6997
0.0114 | 453.2593 | 0.01142663 | 462.538 | 0.01126 | 532.3894 | 0.01135 | 550.7408
0.0116 | 453.2195 | 0.01162663 | 462.3559 | 0.01146 | 532.5129 | 0.01155 | 550.782
0.0118 | 453.1996 | 0.01182663 | 462.2548 | 0.01166 | 532.5953 | 0.01175 | 550.7408
0.012 | 453.1599 | 0.01202663 | 462.1334 | 0.01186 | 532.7189 | 0.01195 | 550.7408
0.0122 | 453.13 | 0.01222663 | 461.9715 | 0.01206 | 532.8012 | 0.01215 | 550.6997
0.0124 | 453.1002 | 0.01242663 | 461.8096 | 0.01226 | 532.8012 | 0.01235 | 550.6175
0.0126 | 453.0803 | 0.01262663 | 461.6477 | 0.01246 | 532.9248 | 0.01255 | 550.4531
0.0128 | 453.0306 | 0.01282663 | 461.4859 | 0.01266 | 532.966 | 0.01275 | 550.3297
0.013 | 452.9908 | 0.01302663 | 461.3037 | 0.01286 | 533.0072 | 0.01295 | 550.2064
0.0132 | 452.9411 | 0.01322663 | 461.0609 | 0.01306 | 533.0895 | 0.01315 | 550.0008
0.0134 | 452.8914 | 0.01342663 | 460.7776 | 0.01326 | 533.0483 | 0.01335 | 549.7953
0.0136 | 452.8516 | 0.01362663 | 460.6765 | 0.01346 | 533.0483 | 0.01355 | 549.6308
0.0138 | 452.8218 | 0.01382663 | 460.4134 | 0.01366 | 533.0483 | 0.01375 | 549.4252
0.014 | 452.7522 | 0.01402663 | 460.2111 | 0.01386 | 533.0483 | 0.01395 | 549.2608
0.0142 | 452.7224 | 0.01422663 | 459.9278 | 0.01406 | 533.0072 | 0.01415 | 548.973
0.0144 | 452.6727 | 0.01442663 | 459.7255 | 0.01426 | 533.0072 | 0.01435 | 548.7263
0.0146 | 452.6429 | 0.01462663 | 459.4422 | 0.01446 | 533.0072 | 0.01455 | 548.4797
0.0148 | 452.5733 | 0.01482663 | 459.078 | 0.01466 | 533.0072 | 0.01475 | 548.0685
0.015 | 452.5335 | 0.01502663 | 458.8958 | 0.01486 | 533.0483 | 0.01495 | 547.6985
0.0152 | 452.4838 | 0.01522663 | 458.5721 | 0.01506 | 533.0072 | 0.01515 | 547.3285
0.0154 | 452.4142 | 0.01542663 | 458.1269 | 0.01526 | 532.966 | 0.01535 | 546.9996
0.0156 | 452.3645 | 0.01562663 | 457.783 | 0.01546 | 532.9248 | 0.01555 | 546.3007
0.0158 | 452.3148 | 0.01582663 | 457.2771 | 0.01566 | 532.8424 | 0.01575 | 545.7251
0.016 | 452.2651 | 0.01602663 | 456.7915 | 0.01586 | 532.8012 | 0.01595 | 545.0262
0.0162 | 452.2153 | 0.01622663 | 455.8607 | 0.01606 | 532.8012 | 0.01615 | 543.9984
0.0164 | 452.1557 | 0.01642663 | 455.193 | 0.01626 | 532.76 | 0.01635 | 542.9706
0.0166 | 452.0762 | 0.01662663 | 454.0396 | 0.01646 | 532.6777 | 0.01655 | 540.8739
0.0168 | 452.0264 | 0.01682663 | 452.3399 | 0.01666 | 532.6365 | 0.01675 | 538.8183
0.017 | 451.9767 | 0.01702663 | 450.4379 | 0.01686 | 532.5541 | 0.01695 | 535.3237
0.0172 | 451.937 | 0.01722663 | 446.6136 | 0.01706 | 532.4718 | 0.01715 | 529.198
0.0174 | 451.8773 | 0.01742663 | 444.752 | 0.01726 | 532.4306 | 0.01735 | 520.4822
0.0176 | 451.8375 | 0.01762663 | 442.1418 | 0.01746 | 532.3894 | 0.01755 | 511.0263
0.0178 | 451.7779 | 0.01782663 | 437.6295 | 0.01766 | 532.3482 | 0.01775 | 499.3504
0.018 | 451.7083 | 0.01802663 | 436.2333 | 0.01786 | 532.307 | 0.01795 | 488.3734
0.0182 | 451.6486 | 0.01822663 | 432.5911 | 0.01806 | 532.2247
0.0184 | 451.579 | 0.01842663 | 429.1918 | 0.01826 | 532.1423
0.0186 | 451.5492 | 0.01862663 | 425.6305 | 0.01846 | 532.1011
0.0188 | 451.4697 | 0.01882663 | 422.3121 | 0.01866 | 531.9775
0.019 | 451.4299 | 0.01902663 | 418.771 | 0.01886 | 531.9364
0.0192 | 451.3702 | 0.01922663 | 416.4239 | 0.01906 | 531.854
0.0194 | 451.3404 | 0.01942663 | 412.3972 | 0.01926 | 531.7304
0.0196 | 451.2808 | 0.01962663 | 406.8732 | 0.01946 | 531.6481
0.0198 | 451.2311 | 0.01982663 | 401.8956 | 0.01966 | 531.5657
0.02 | 451.1515 | 0.02002663 | 397.7677 | 0.01986 | 531.4833
0.0202 | 451.0819 | 0.02022663 | 393.215 | 0.02006 | 531.401
0.0204 | 451.0322 | 0.02042663 | 386.3151 | 0.02026 | 531.3186
0.0206 | 450.9626 | 0.02062663 | 380.3459 | 0.02046 | 531.2362
0.0208 | 450.8831 | 0.02082663 | 369.5003 | 0.02066 | 531.1539
0.021 | 450.8035 | 0.02102663 | 365.1499 | 0.02086 | 531.0715
0.0212 | 450.7141 | 0.02122663 | 360.2734 | 0.02106 | 530.9479
0.0214 | 450.6544 | 0.02142663 | 350.3383 | 0.02126 | 530.8656
0.0216 | 450.5848 | 0.02162663 | 339.6141 | 0.02146 | 530.7832
0.0218 | 450.5351 | 0.02182663 | 330.2456 | 0.02166 | 530.6596
0.022 | 450.4754 |  |  | 0.02186 | 530.5773
0.0222 | 450.386 |  |  | 0.02206 | 530.4537
0.0224 | 450.3462 |  |  | 0.02226 | 530.4125
0.0226 | 450.2865 |  |  | 0.02246 | 530.3302
0.0228 | 450.207 |  |  | 0.02266 | 530.2066
0.023 | 450.1275 |  |  | 0.02286 | 530.1243
0.0232 | 450.0579 |  |  | 0.02306 | 530.0831
0.0234 | 449.9883 |  |  | 0.02326 | 529.9183
0.0236 | 449.9087 |  |  | 0.02346 | 529.7948
0.0238 | 449.859 |  |  | 0.02366 | 529.7536
0.024 | 449.7894 |  |  | 0.02386 | 529.63
0.0242 | 449.7397 |  |  | 0.02406 | 529.5477
0.0244 | 449.6602 |  |  | 0.02426 | 529.4241
0.0246 | 449.5906 |  |  | 0.02446 | 529.3006
0.0248 | 449.511 |  |  | 0.02466 | 529.2594
0.025 | 449.4315 |  |  | 0.02486 | 529.1358
0.0252 | 449.3917 |  |  | 0.02506 | 529.0123
0.0254 | 449.2824 |  |  | 0.02526 | 528.8887
0.0256 | 449.1829 |  |  | 0.02546 | 528.7652
0.0258 | 449.1133 |  |  | 0.02566 | 528.5592
0.026 | 449.0338 |  |  | 0.02586 | 528.5181
0.0262 | 448.9344 |  |  | 0.02606 | 528.4357
0.0264 | 448.835 |  |  | 0.02626 | 528.3533
0.0266 | 448.7654 |  |  | 0.02646 | 528.2298
0.0268 | 448.7057 |  |  | 0.02666 | 528.1062
0.027 | 448.6162 |  |  | 0.02686 | 528.0239
0.0272 | 448.5367 |  |  | 0.02706 | 527.9003
0.0274 | 448.487 |  |  | 0.02726 | 527.7356
0.0276 | 448.3975 |  |  | 0.02746 | 527.6532
0.0278 | 448.2881 |  |  | 0.02766 | 527.5708
0.028 | 448.1887 |  |  | 0.02786 | 527.4885
0.0282 | 448.1291 |  |  | 0.02806 | 527.3237
0.0284 | 447.9899 |  |  | 0.02826 | 527.2414
0.0286 | 447.9004 |  |  | 0.02846 | 527.1178
0.0288 | 447.8109 |  |  | 0.02866 | 526.9942
0.029 | 447.7314 |  |  | 0.02886 | 526.9119
0.0292 | 447.6419 |  |  | 0.02906 | 526.7883
0.0294 | 447.5126 |  |  | 0.02926 | 526.6236
0.0296 | 447.4331 |  |  | 0.02946 | 526.5
0.0298 | 447.3138 |  |  | 0.02966 | 526.4177
0.03 | 447.274 |  |  | 0.02986 | 526.2529
0.0302 | 447.1348 |  |  | 0.03006 | 526.1706
0.0304 | 447.0255 |  |  | 0.03026 | 526.0058
0.0306 | 446.9758 |  |  | 0.03046 | 525.9235
0.0308 | 446.8366 |  |  | 0.03066 | 525.7587
0.031 | 446.6974 |  |  | 0.03086 | 525.6763
0.0312 | 446.5582 |  |  | 0.03106 | 525.5116
0.0314 | 446.4488 |  |  | 0.03126 | 525.4292
0.0316 | 446.3593 |  |  | 0.03146 | 525.2233
0.0318 | 446.25 |  |  | 0.03166 | 525.0998
0.032 | 446.1406 |  |  | 0.03186 | 524.9762
0.0322 | 446.0014 |  |  | 0.03206 | 524.8115
0.0324 | 445.8821 |  |  | 0.03226 | 524.7291
0.0326 | 445.7827 |  |  | 0.03246 | 524.5232
0.0328 | 445.6335 |  |  | 0.03266 | 524.3996
0.033 | 445.554 |  |  | 0.03286 | 524.2349
0.0332 | 445.3452 |  |  | 0.03306 | 524.0702
0.0334 | 445.2557 |  |  | 0.03326 | 523.9466
0.0336 | 445.0967 |  |  | 0.03346 | 523.7819
0.0338 | 444.9774 |  |  | 0.03366 | 523.6995
0.034 | 444.8183 |  |  | 0.03386 | 523.4936
0.0342 | 444.7288 |  |  | 0.03406 | 523.37
0.0344 | 444.5299 |  |  | 0.03426 | 523.1641
0.0346 | 444.341 |  |  | 0.03446 | 523.0406
0.0348 | 444.1422 |  |  | 0.03466 | 522.8758
0.035 | 444.1124 |  |  | 0.03486 | 522.7523
0.0352 | 443.8837 |  |  | 0.03506 | 522.5875
0.0354 | 443.7544 |  |  | 0.03526 | 522.2992
0.0356 | 443.5954 |  |  | 0.03546 | 522.1345
0.0358 | 443.4065 |  |  | 0.03566 | 521.9698
0.036 | 443.1977 |  |  | 0.03586 | 521.7227
0.0362 | 443.0585 |  |  | 0.03606 | 521.5579
0.0364 | 442.8596 |  |  | 0.03626 | 521.3932
0.0366 | 442.6608 |  |  | 0.03646 | 521.2284
0.0368 | 442.3924 |  |  | 0.03666 | 520.9813
0.037 | 442.2333 |  |  | 0.03686 | 520.8166
0.0372 | 442.0444 |  |  | 0.03706 | 520.6107
0.0374 | 441.7859 |  |  | 0.03726 | 520.4459
0.0376 | 441.5771 |  |  | 0.03746 | 520.0753
0.0378 | 441.3882 |  |  | 0.03766 | 519.8694
0.038 | 441.1695 |  |  | 0.03786 | 519.5811
0.0382 | 440.8414 |  |  | 0.03806 | 519.2516
0.0384 | 440.5829 |  |  | 0.03826 | 519.0457
0.0386 | 440.394 |  |  | 0.03846 | 518.6338
0.0388 | 440.046 |  |  | 0.03866 | 518.3455
0.039 | 439.7278 |  |  | 0.03886 | 518.0573
0.0392 | 439.4395 |  |  | 0.03906 | 517.6866
0.0394 | 439.0517 |  |  | 0.03926 | 517.2336
0.0396 | 438.6839 |  |  | 0.03946 | 516.9041
0.0398 | 438.1868 |  |  | 0.03966 | 516.3275
0.04 | 437.63 |  |  | 0.03986 | 515.998
0.0402 | 436.9937 |  |  | 0.04006 | 515.4215
0.0404 | 436.4866 |  |  | 0.04026 | 514.8037
0.0406 | 435.2836 |  |  | 0.04046 | 513.6094
0.0408 | 434.4683 |  |  | 0.04066 | 512.6621
0.041 | 433.2653 |  |  | 0.04086 | 510.9736
0.0412 | 431.2073 |  |  | 0.04106 | 508.7496
0.0414 | 429.6264 |  |  | 0.04126 | 503.9722
0.0416 | 427.7275 |  |  | 0.04146 | 500.4716
0.0418 | 424.1085 |  |  | 0.04166 | 480.2913
0.042 | 421.0065
0.0422 | 419.1572
0.0424 | 413.3708
0.0426 | 409.5032
0.0428 | 402.1062
0.043 | 395.6735
0.0432 | 390.7322
0.0434 | 390.7322
0.0436 | 381.6946
0.0438 | 381.6946