## data
NKC164E-H |  |  |  | NKC164E-EH
Rolling direction |  | Transverse direction |  | Rolling direction |  | Transverse direction
Engineering strain | Engineering stress (MPa) | Engineering strain | Engineering stress (MPa) | Engineering strain | Engineering stress (MPa) | Engineering strain | Engineering stress (MPa)
0 | 0 | 0 | 0 | 0 | 0 | 0 | 0
0.000294 | 33.972521 | 0.000273379 | 33.51644531 | 0.00027 | 32.917207 | 0.000209 | 33.281249
0.000494 | 59.535253 | 0.000473379 | 60.27969911 | 0.00047 | 58.414493 | 0.000409 | 65.073606
0.000694 | 84.969138 | 0.000673379 | 94.09474102 | 0.00067 | 84.830066 | 0.000609 | 112.839
0.000894 | 121.44701 | 0.000873379 | 117.4670828 | 0.00087 | 109.34362 | 0.000809 | 147.14898
0.001094 | 141.59205 | 0.001073379 | 145.4165423 | 0.00107 | 134.64661 | 0.001009 | 189.49022
0.001294 | 166.23241 | 0.001273379 | 169.3083603 | 0.00127 | 155.17206 | 0.001209 | 225.35453
0.001494 | 194.00598 | 0.001473379 | 197.8959166 | 0.00147 | 185.65755 | 0.001409 | 268.53651
0.001694 | 214.0774 | 0.001673379 | 228.4304863 | 0.00167 | 209.97476 | 0.001609 | 291.64707
0.001894 | 238.40688 | 0.001873379 | 251.0461107 | 0.00187 | 229.46535 | 0.001809 | 334.31775
0.002094 | 265.36648 | 0.002073379 | 277.658021 | 0.00207 | 259.81176 | 0.002009 | 360.28747
0.002294 | 288.4075 | 0.002273379 | 299.3901267 | 0.00227 | 283.82629 | 0.002209 | 390.72796
0.002494 | 311.51397 | 0.002473379 | 315.268921 | 0.00247 | 310.38503 | 0.002409 | 414.64023
0.002694 | 335.01311 | 0.002673379 | 351.9717601 | 0.00267 | 329.11071 | 0.002609 | 441.80025
0.002894 | 358.00505 | 0.002873379 | 371.6995873 | 0.00287 | 357.75554 | 0.002809 | 462.86563
0.003094 | 384.19974 | 0.003073379 | 396.4094782 | 0.00307 | 382.70676 | 0.003009 | 491.90721
0.003294 | 406.21408 | 0.003273379 | 412.1042061 | 0.00327 | 405.39601 | 0.003209 | 508.67771
0.003494 | 433.415 | 0.003473379 | 442.9864568 | 0.00347 | 430.51085 | 0.003409 | 529.66128
0.003694 | 451.45351 | 0.003673379 | 459.5115287 | 0.00367 | 448.38574 | 0.003609 | 549.17231
0.003894 | 466.21973 | 0.003873379 | 476.5683479 | 0.00387 | 473.62329 | 0.003809 | 563.24317
0.004094 | 494.40234 | 0.004073379 | 489.6166102 | 0.00407 | 497.3474 | 0.004009 | 574.61438
0.004294 | 509.78211 | 0.004273379 | 508.2686715 | 0.00427 | 516.53121 | 0.004209 | 586.0674
0.004494 | 525.93905 | 0.004473379 | 517.5128949 | 0.00447 | 539.64177 | 0.004409 | 597.07048
0.004694 | 545.16376 | 0.004673379 | 533.7925449 | 0.00467 | 551.58563 | 0.004609 | 604.26952
0.004894 | 560.29811 | 0.004873379 | 540.6234533 | 0.00487 | 569.2151 | 0.004809 | 613.35013
0.005094 | 573.30546 | 0.005073379 | 548.804182 | 0.00507 | 582.79511 | 0.005009 | 618.95393
0.005294 | 583.49047 | 0.005273379 | 553.5899083 | 0.00527 | 597.60223 | 0.005209 | 625.90755
0.005494 | 592.89831 | 0.005473379 | 560.1344912 | 0.00547 | 608.76892 | 0.005409 | 630.73418
0.005694 | 603.81958 | 0.005673379 | 565.8610012 | 0.00567 | 618.5858 | 0.005609 | 635.19268
0.005894 | 609.42338 | 0.005873379 | 569.6650401 | 0.00587 | 627.50279 | 0.005809 | 639.36485
0.006094 | 614.74085 | 0.006073379 | 572.9373315 | 0.00607 | 635.4381 | 0.006009 | 642.39172
0.006294 | 619.44477 | 0.006273379 | 575.5960683 | 0.00627 | 643.2916 | 0.006209 | 645.41859
0.006494 | 623.45333 | 0.006473379 | 578.6638416 | 0.00647 | 647.62738 | 0.006409 | 648.32275
0.006694 | 627.46189 | 0.006673379 | 581.4452893 | 0.00667 | 652.69944 | 0.006609 | 650.0816
0.006894 | 629.7934 | 0.006873379 | 583.2859533 | 0.00687 | 657.11703 | 0.006809 | 652.49492
0.007094 | 631.83858 | 0.007073379 | 585.2084245 | 0.00707 | 660.88016 | 0.007009 | 654.62191
0.007294 | 633.72015 | 0.007273379 | 587.4172213 | 0.00727 | 664.76601 | 0.007209 | 656.46257
0.007494 | 635.56081 | 0.007473379 | 588.2352941 | 0.00747 | 667.50655 | 0.007409 | 657.56697
0.007694 | 636.78792 | 0.007673379 | 589.5033071 | 0.00767 | 669.83806 | 0.007609 | 658.91679
0.007894 | 637.52418 | 0.007873379 | 590.8531273 | 0.00787 | 672.08776 | 0.007809 | 659.81667
0.008094 | 638.91491 | 0.008073379 | 592.3256584 | 0.00807 | 673.683 | 0.008009 | 660.83926
0.008294 | 639.56937 | 0.008273379 | 593.1437313 | 0.00827 | 674.86921 | 0.008209 | 661.90276
0.008494 | 640.26473 | 0.008473379 | 593.5118641 | 0.00847 | 676.34174 | 0.008409 | 662.51631
0.008694 | 640.83738 | 0.008673379 | 594.6162625 | 0.00867 | 677.36433 | 0.008609 | 663.5389
0.008894 | 641.32822 | 0.008873379 | 595.6388536 | 0.00887 | 678.22331 | 0.008809 | 664.35697
0.009094 | 641.85997 | 0.009073379 | 596.1296973 | 0.00907 | 679.2459 | 0.009009 | 664.84782
0.009294 | 642.2281 | 0.009273379 | 596.8659629 | 0.00927 | 680.06397 | 0.009209 | 665.42047
0.009494 | 642.55533 | 0.009473379 | 597.3568066 | 0.00947 | 680.71843 | 0.009409 | 665.70679
0.009694 | 642.80075 | 0.009673379 | 597.8067466 | 0.00967 | 681.20928 | 0.009609 | 666.27945
0.009894 | 643.00527 | 0.009873379 | 598.2566867 | 0.00987 | 681.78193 | 0.009809 | 666.60667
0.010094 | 643.25069 | 0.010073379 | 598.5430122 | 0.01007 | 682.15006 | 0.010009 | 666.97481
0.010294 | 643.45521 | 0.010273379 | 599.0747596 | 0.01027 | 682.68181 | 0.010209 | 667.22023
0.010494 | 643.57792 | 0.010473379 | 599.4019887 | 0.01047 | 683.00904 | 0.010409 | 667.54746
0.010694 | 643.78244 | 0.010673379 | 599.6474106 | 0.01067 | 683.37717 | 0.010609 | 667.79288
0.010894 | 643.90515 | 0.010873379 | 600.0155434 | 0.01087 | 683.7044 | 0.010809 | 667.95649
0.011094 | 643.94606 | 0.011073379 | 600.2609652 | 0.01107 | 683.86801 | 0.011009 | 668.16101
0.011294 | 644.06877 | 0.011273379 | 600.5881944 | 0.01127 | 684.19524 | 0.011209 | 668.28372
0.011494 | 644.15057 | 0.011473379 | 600.7927126 | 0.01147 | 684.44066 | 0.011409 | 668.44734
0.011694 | 644.27329 | 0.011673379 | 600.9563272 | 0.01167 | 684.64518 | 0.011609 | 668.57005
0.011894 | 644.31419 | 0.011873379 | 601.1608454 | 0.01187 | 684.76789 | 0.011809 | 668.77457
0.012094 | 644.4369 | 0.012073379 | 601.2835563 | 0.01207 | 685.01331 | 0.012009 | 668.81547
0.012294 | 644.4778 | 0.012273379 | 601.4471709 | 0.01227 | 685.09512 | 0.012209 | 669.01999
0.012494 | 644.4778 | 0.012473379 | 601.6107855 | 0.01247 | 685.29964 | 0.012409 | 669.06089
0.012694 | 644.51871 | 0.012673379 | 601.6925928 | 0.01267 | 685.38145 | 0.012609 | 669.1018
0.012894 | 644.55961 | 0.012873379 | 601.8153037 | 0.01287 | 685.54506 | 0.012809 | 669.1427
0.013094 | 644.64142 | 0.013073379 | 601.9789183 | 0.01307 | 685.58597 | 0.013009 | 669.1836
0.013294 | 644.64142 | 0.013273379 | 602.1425328 | 0.01327 | 685.66777 | 0.013209 | 669.22451
0.013494 | 644.68232 | 0.013473379 | 602.2243401 | 0.01347 | 685.79048 | 0.013409 | 669.22451
0.013694 | 644.76413 | 0.013673379 | 602.3470511 | 0.01367 | 685.91319 | 0.013609 | 669.22451
0.013894 | 644.80503 | 0.013873379 | 602.4288583 | 0.01387 | 685.995 | 0.013809 | 669.26541
0.014094 | 644.80503 | 0.014073379 | 602.5106656 | 0.01407 | 686.07681 | 0.014009 | 669.26541
0.014294 | 644.88684 | 0.014273379 | 602.5924729 | 0.01427 | 686.11771 | 0.014209 | 669.22451
0.014494 | 644.92774 | 0.014473379 | 602.6333766 | 0.01447 | 686.19952 | 0.014409 | 669.22451
0.014694 | 644.96865 | 0.014673379 | 602.7560875 | 0.01467 | 686.19952 | 0.014609 | 669.1836
0.014894 | 645.00955 | 0.014873379 | 602.7969911 | 0.01487 | 686.28133 | 0.014809 | 669.22451
0.015094 | 645.00955 | 0.015073379 | 602.8787984 | 0.01507 | 686.32223 | 0.015009 | 669.1836
0.015294 | 645.05045 | 0.015273379 | 602.9197021 | 0.01527 | 686.40404 | 0.015209 | 669.1427
0.015494 | 645.09136 | 0.015473379 | 602.9197021 | 0.01547 | 686.44494 | 0.015409 | 669.1018
0.015694 | 645.09136 | 0.015673379 | 602.9606057 | 0.01567 | 686.52675 | 0.015609 | 669.1018
0.015894 | 645.21407 | 0.015873379 | 603.0015093 | 0.01587 | 686.52675 | 0.015809 | 669.06089
0.016094 | 645.17317 | 0.016073379 | 603.0833166 | 0.01607 | 686.56765 | 0.016009 | 669.06089
0.016294 | 645.25497 | 0.016273379 | 603.1242203 | 0.01627 | 686.60856 | 0.016209 | 669.01999
0.016494 | 645.29588 | 0.016473379 | 603.1242203 | 0.01647 | 686.64946 | 0.016409 | 668.97909
0.016694 | 645.29588 | 0.016673379 | 603.1651239 | 0.01667 | 686.64946 | 0.016609 | 668.93818
0.016894 | 645.37768 | 0.016873379 | 603.1651239 | 0.01687 | 686.69036 | 0.016809 | 668.85638
0.017094 | 645.41859 | 0.017073379 | 603.2060276 | 0.01707 | 686.69036 | 0.017009 | 668.85638
0.017294 | 645.41859 | 0.017273379 | 603.2469312 | 0.01727 | 686.73127 | 0.017209 | 668.81547
0.017494 | 645.50039 | 0.017473379 | 603.2060276 | 0.01747 | 686.77217 | 0.017409 | 668.73366
0.017694 | 645.5413 | 0.017673379 | 603.2469312 | 0.01767 | 686.81307 | 0.017609 | 668.65186
0.017894 | 645.62311 | 0.017873379 | 603.2878348 | 0.01787 | 686.81307 | 0.017809 | 668.57005
0.018094 | 645.66401 | 0.018073379 | 603.2878348 | 0.01807 | 686.81307 | 0.018009 | 668.57005
0.018294 | 645.74582 | 0.018273379 | 603.3287385 | 0.01827 | 686.85398 | 0.018209 | 668.52915
0.018494 | 645.78672 | 0.018473379 | 603.3696421 | 0.01847 | 686.89488 | 0.018409 | 668.48824
0.018694 | 645.86853 | 0.018673379 | 603.3696421 | 0.01867 | 686.93579 | 0.018609 | 668.44734
0.018894 | 645.86853 | 0.018873379 | 603.3696421 | 0.01887 | 686.89488 | 0.018809 | 668.36553
0.019094 | 645.95033 | 0.019073379 | 603.4105458 | 0.01907 | 686.97669 | 0.019009 | 668.32463
0.019294 | 646.03214 | 0.019273379 | 603.3696421 | 0.01927 | 687.01759 | 0.019209 | 668.24282
0.019494 | 646.07305 | 0.019473379 | 603.4105458 | 0.01947 | 687.0585 | 0.019409 | 668.24282
0.019694 | 646.15485 | 0.019673379 | 603.3696421 | 0.01967 | 687.0994 | 0.019609 | 668.20192
0.019894 | 646.15485 | 0.019873379 | 603.3696421 | 0.01987 | 687.0994 | 0.019809 | 668.12011
0.020094 | 646.27756 | 0.020073379 | 603.4105458 | 0.02007 | 687.18121 | 0.020009 | 667.9974
0.020294 | 646.35937 | 0.020273379 | 603.4105458 | 0.02027 | 687.18121 | 0.020209 | 667.95649
0.020494 | 646.40027 | 0.020473379 | 603.4514494 | 0.02047 | 687.18121 | 0.020409 | 667.91559
0.020694 | 646.44118 | 0.020673379 | 603.4514494 | 0.02067 | 687.18121 | 0.020609 | 667.83378
0.020894 | 646.48208 | 0.020873379 | 603.3696421 | 0.02087 | 687.1403 | 0.020809 | 667.83378
0.021094 | 646.52299 | 0.021073379 | 603.4105458 | 0.02107 | 687.18121 | 0.021009 | 667.75198
0.021294 | 646.60479 | 0.021273379 | 603.4105458 | 0.02127 | 687.1403 | 0.021209 | 667.67017
0.021494 | 646.6866 | 0.021473379 | 603.4514494 | 0.02147 | 687.22211 | 0.021409 | 667.62927
0.021694 | 646.7275 | 0.021673379 | 603.4514494 | 0.02167 | 687.22211 | 0.021609 | 667.58836
0.021894 | 646.80931 | 0.021873379 | 603.4514494 | 0.02187 | 687.26301 | 0.021809 | 667.46565
0.022094 | 646.85021 | 0.022073379 | 603.4923531 | 0.02207 | 687.22211 | 0.022009 | 667.42475
0.022294 | 646.97293 | 0.022273379 | 603.4514494 | 0.02227 | 687.30392 | 0.022209 | 667.38384
0.022494 | 647.01383 | 0.022473379 | 603.4923531 | 0.02247 | 687.30392 | 0.022409 | 667.30204
0.022694 | 647.09564 | 0.022673379 | 603.4514494 | 0.02267 | 687.30392 | 0.022609 | 667.26113
0.022894 | 647.17744 | 0.022873379 | 603.4514494 | 0.02287 | 687.34482 | 0.022809 | 667.17933
0.023094 | 647.25925 | 0.023073379 | 603.4514494 | 0.02307 | 687.34482 | 0.023009 | 667.09752
0.023294 | 647.25925 | 0.023273379 | 603.4514494 | 0.02327 | 687.38573 | 0.023209 | 667.05661
0.023494 | 647.34106 | 0.023473379 | 603.4514494 | 0.02347 | 687.38573 | 0.023409 | 666.97481
0.023694 | 647.38196 | 0.023673379 | 603.4514494 | 0.02367 | 687.38573 | 0.023609 | 666.9339
0.023894 | 647.46377 | 0.023873379 | 603.4105458 | 0.02387 | 687.34482 | 0.023809 | 666.893
0.024094 | 647.54558 | 0.024073379 | 603.4514494 | 0.02407 | 687.38573 | 0.024009 | 666.81119
0.024294 | 647.58648 | 0.024273379 | 603.4514494 | 0.02427 | 687.42663 | 0.024209 | 666.72939
0.024494 | 647.66829 | 0.024473379 | 603.4514494 | 0.02447 | 687.46753 | 0.024409 | 666.72939
0.024694 | 647.7501 | 0.024673379 | 603.4105458 | 0.02467 | 687.42663 | 0.024609 | 666.64758
0.024894 | 647.8319 | 0.024873379 | 603.4105458 | 0.02487 | 687.42663 | 0.024809 | 666.56577
0.025094 | 647.91371 | 0.025073379 | 603.3696421 | 0.02507 | 687.46753 | 0.025009 | 666.52487
0.025294 | 647.95461 | 0.025273379 | 603.4105458 | 0.02527 | 687.46753 | 0.025209 | 666.44306
0.025494 | 648.03642 | 0.025473379 | 603.4514494 | 0.02547 | 687.42663 | 0.025409 | 666.44306
0.025694 | 648.07732 | 0.025673379 | 603.4105458 | 0.02567 | 687.46753 | 0.025609 | 666.36125
0.025894 | 648.15913 | 0.025873379 | 603.4514494 | 0.02587 | 687.46753 | 0.025809 | 666.32035
0.026094 | 648.24094 | 0.026073379 | 603.4514494 | 0.02607 | 687.46753 | 0.026009 | 666.23854
0.026294 | 648.36365 | 0.026273379 | 603.4105458 | 0.02627 | 687.46753 | 0.026209 | 666.15673
0.026494 | 648.40455 | 0.026473379 | 603.4105458 | 0.02647 | 687.50844 | 0.026409 | 666.03402
0.026694 | 648.48636 | 0.026673379 | 603.4514494 | 0.02667 | 687.46753 | 0.026609 | 665.99312
0.026894 | 648.56817 | 0.026873379 | 603.4514494 | 0.02687 | 687.50844 | 0.026809 | 665.91131
0.027094 | 648.64998 | 0.027073379 | 603.4923531 | 0.02707 | 687.50844 | 0.027009 | 665.82951
0.027294 | 648.69088 | 0.027273379 | 603.4514494 | 0.02727 | 687.54934 | 0.027209 | 665.7477
0.027494 | 648.73178 | 0.027473379 | 603.4514494 | 0.02747 | 687.54934 | 0.027409 | 665.70679
0.027694 | 648.85449 | 0.027673379 | 603.4923531 | 0.02767 | 687.54934 | 0.027609 | 665.66589
0.027894 | 648.8954 | 0.027873379 | 603.4514494 | 0.02787 | 687.54934 | 0.027809 | 665.54318
0.028094 | 648.9772 | 0.028073379 | 603.4514494 | 0.02807 | 687.59024 | 0.028009 | 665.46137
0.028294 | 649.05901 | 0.028273379 | 603.4514494 | 0.02827 | 687.59024 | 0.028209 | 665.42047
0.028494 | 649.05901 | 0.028473379 | 603.4514494 | 0.02847 | 687.59024 | 0.028409 | 665.33866
0.028694 | 649.14082 | 0.028673379 | 603.4514494 | 0.02867 | 687.54934 | 0.028609 | 665.29776
0.028894 | 649.22263 | 0.028873379 | 603.4514494 | 0.02887 | 687.54934 | 0.028809 | 665.17505
0.029094 | 649.30443 | 0.029073379 | 603.4514494 | 0.02907 | 687.50844 | 0.029009 | 665.09324
0.029294 | 649.38624 | 0.029273379 | 603.4514494 | 0.02927 | 687.54934 | 0.029209 | 665.05234
0.029494 | 649.42714 | 0.029473379 | 603.4514494 | 0.02947 | 687.59024 | 0.029409 | 665.01143
0.029694 | 649.59076 | 0.029673379 | 603.4514494 | 0.02967 | 687.59024 | 0.029609 | 665.01143
0.029894 | 649.59076 | 0.029873379 | 603.4514494 | 0.02987 | 687.59024 | 0.029809 | 664.88872
0.030094 | 649.67257 | 0.030073379 | 603.4923531 | 0.03007 | 687.59024 | 0.030009 | 664.80691
0.030294 | 649.75437 | 0.030273379 | 603.4923531 | 0.03027 | 687.54934 | 0.030209 | 664.72511
0.030494 | 649.79528 | 0.030473379 | 603.4105458 | 0.03047 | 687.59024 | 0.030409 | 664.6842
0.030694 | 649.91799 | 0.030673379 | 603.4514494 | 0.03067 | 687.59024 | 0.030609 | 664.6433
0.030894 | 649.95889 | 0.030873379 | 603.4514494 | 0.03087 | 687.54934 | 0.030809 | 664.56149
0.031094 | 649.9998 | 0.031073379 | 603.4514494 | 0.03107 | 687.54934 | 0.031009 | 664.43878
0.031294 | 650.0407 | 0.031273379 | 603.4105458 | 0.03127 | 687.54934 | 0.031209 | 664.39788
0.031494 | 650.20431 | 0.031473379 | 603.4514494 | 0.03147 | 687.54934 | 0.031409 | 664.27517
0.031694 | 650.24522 | 0.031673379 | 603.4514494 | 0.03167 | 687.54934 | 0.031609 | 664.19336
0.031894 | 650.32702 | 0.031873379 | 603.4514494 | 0.03187 | 687.59024 | 0.031809 | 664.11155
0.032094 | 650.40883 | 0.032073379 | 603.4514494 | 0.03207 | 687.54934 | 0.032009 | 664.02975
0.032294 | 650.44974 | 0.032273379 | 603.4514494 | 0.03227 | 687.50844 | 0.032209 | 663.98884
0.032494 | 650.49064 | 0.032473379 | 603.4514494 | 0.03247 | 687.50844 | 0.032409 | 663.86613
0.032694 | 650.57245 | 0.032673379 | 603.4105458 | 0.03267 | 687.46753 | 0.032609 | 663.78432
0.032894 | 650.65425 | 0.032873379 | 603.4514494 | 0.03287 | 687.46753 | 0.032809 | 663.66161
0.033094 | 650.69516 | 0.033073379 | 603.4514494 | 0.03307 | 687.42663 | 0.033009 | 663.57981
0.033294 | 650.77696 | 0.033273379 | 603.4514494 | 0.03327 | 687.42663 | 0.033209 | 663.498
0.033494 | 650.77696 | 0.033473379 | 603.4514494 | 0.03347 | 687.42663 | 0.033409 | 663.45709
0.033694 | 650.81787 | 0.033673379 | 603.4514494 | 0.03367 | 687.38573 | 0.033609 | 663.29348
0.033894 | 650.89968 | 0.033873379 | 603.4514494 | 0.03387 | 687.42663 | 0.033809 | 663.17077
0.034094 | 650.94058 | 0.034073379 | 603.4105458 | 0.03407 | 687.38573 | 0.034009 | 663.12986
0.034294 | 651.06329 | 0.034273379 | 603.4514494 | 0.03427 | 687.38573 | 0.034209 | 663.04806
0.034494 | 651.1451 | 0.034473379 | 603.4514494 | 0.03447 | 687.34482 | 0.034409 | 662.92535
0.034694 | 651.2269 | 0.034673379 | 603.4514494 | 0.03467 | 687.38573 | 0.034609 | 662.80264
0.034894 | 651.30871 | 0.034873379 | 603.4514494 | 0.03487 | 687.34482 | 0.034809 | 662.72083
0.035094 | 651.34962 | 0.035073379 | 603.4514494 | 0.03507 | 687.38573 | 0.035009 | 662.63902
0.035294 | 651.39052 | 0.035273379 | 603.4105458 | 0.03527 | 687.34482 | 0.035209 | 662.51631
0.035494 | 651.47233 | 0.035473379 | 603.4105458 | 0.03547 | 687.30392 | 0.035409 | 662.3527
0.035694 | 651.55413 | 0.035673379 | 603.3696421 | 0.03567 | 687.26301 | 0.035609 | 662.22998
0.035894 | 651.63594 | 0.035873379 | 603.4105458 | 0.03587 | 687.26301 | 0.035809 | 662.10727
0.036094 | 651.71775 | 0.036073379 | 603.4105458 | 0.03607 | 687.26301 | 0.036009 | 661.98456
0.036294 | 651.75865 | 0.036273379 | 603.4514494 | 0.03627 | 687.26301 | 0.036209 | 661.82095
0.036494 | 651.79956 | 0.036473379 | 603.4514494 | 0.03647 | 687.22211 | 0.036409 | 661.69824
0.036694 | 651.88136 | 0.036673379 | 603.4514494 | 0.03667 | 687.22211 | 0.036609 | 661.61643
0.036894 | 651.92227 | 0.036873379 | 603.3696421 | 0.03687 | 687.22211 | 0.036809 | 661.45282
0.037094 | 652.00407 | 0.037073379 | 603.4105458 | 0.03707 | 687.18121 | 0.037009 | 661.3301
0.037294 | 652.12678 | 0.037273379 | 603.3696421 | 0.03727 | 687.1403 | 0.037209 | 661.12559
0.037494 | 652.16769 | 0.037473379 | 603.4105458 | 0.03747 | 687.0994 | 0.037409 | 660.96197
0.037694 | 652.16769 | 0.037673379 | 603.3696421 | 0.03767 | 687.0585 | 0.037609 | 660.75745
0.037894 | 652.20859 | 0.037873379 | 603.3696421 | 0.03787 | 687.01759 | 0.037809 | 660.71655
0.038094 | 652.2904 | 0.038073379 | 603.3696421 | 0.03807 | 687.01759 | 0.038009 | 660.51203
0.038294 | 652.41311 | 0.038273379 | 603.3696421 | 0.03827 | 687.01759 | 0.038209 | 660.30751
0.038494 | 652.45401 | 0.038473379 | 603.3696421 | 0.03847 | 686.97669 | 0.038409 | 660.1439
0.038694 | 652.49492 | 0.038673379 | 603.3287385 | 0.03867 | 686.93579 | 0.038609 | 659.98028
0.038894 | 652.53582 | 0.038873379 | 603.3696421 | 0.03887 | 686.89488 | 0.038809 | 659.77577
0.039094 | 652.57673 | 0.039073379 | 603.3287385 | 0.03907 | 686.89488 | 0.039009 | 659.57125
0.039294 | 652.69944 | 0.039273379 | 603.3696421 | 0.03927 | 686.81307 | 0.039209 | 659.40763
0.039494 | 652.74034 | 0.039473379 | 603.2878348 | 0.03947 | 686.77217 | 0.039409 | 659.16221
0.039694 | 652.82215 | 0.039673379 | 603.3287385 | 0.03967 | 686.77217 | 0.039609 | 658.95769
0.039894 | 652.90395 | 0.039873379 | 603.3696421 | 0.03987 | 686.77217 | 0.039809 | 658.63046
0.040094 | 652.94486 | 0.040073379 | 603.2878348 | 0.04007 | 686.73127 | 0.040009 | 658.38504
0.040294 | 652.94486 | 0.040273379 | 603.2878348 | 0.04027 | 686.69036 | 0.040209 | 658.09872
0.040494 | 652.98576 | 0.040473379 | 603.2878348 | 0.04047 | 686.69036 | 0.040409 | 657.85329
0.040694 | 653.02667 | 0.040673379 | 603.2878348 | 0.04067 | 686.64946 | 0.040609 | 657.56697
0.040894 | 653.10847 | 0.040873379 | 603.3287385 | 0.04087 | 686.69036 | 0.040809 | 657.07613
0.041094 | 653.14938 | 0.041073379 | 603.3287385 | 0.04107 | 686.56765 | 0.041009 | 656.91251
0.041294 | 653.23118 | 0.041273379 | 603.2878348 | 0.04127 | 686.56765 | 0.041209 | 656.46257
0.041494 | 653.31299 | 0.041473379 | 603.2060276 | 0.04147 | 686.52675 | 0.041409 | 656.09444
0.041694 | 653.31299 | 0.041673379 | 603.2060276 | 0.04167 | 686.44494 | 0.041609 | 655.6445
0.041894 | 653.35389 | 0.041873379 | 603.2060276 | 0.04187 | 686.40404 | 0.041809 | 655.23546
0.042094 | 653.3948 | 0.042073379 | 603.2060276 | 0.04207 | 686.36313 | 0.042009 | 654.5401
0.042294 | 653.47661 | 0.042273379 | 603.2469312 | 0.04227 | 686.32223 | 0.042209 | 653.68112
0.042494 | 653.51751 | 0.042473379 | 603.2060276 | 0.04247 | 686.28133
0.042694 | 653.59932 | 0.042673379 | 603.2469312 | 0.04267 | 686.24042
0.042894 | 653.64022 | 0.042873379 | 603.2060276 | 0.04287 | 686.15862
0.043094 | 653.68112 | 0.043073379 | 603.2060276 | 0.04307 | 686.15862
0.043294 | 653.72203 | 0.043273379 | 603.2060276 | 0.04327 | 686.07681
0.043494 | 653.76293 | 0.043473379 | 603.2060276 | 0.04347 | 686.07681
0.043694 | 653.76293 | 0.043673379 | 603.2060276 | 0.04367 | 685.995
0.043894 | 653.84474 | 0.043873379 | 603.2060276 | 0.04387 | 685.91319
0.044094 | 653.88564 | 0.044073379 | 603.1651239 | 0.04407 | 685.87229
0.044294 | 653.92655 | 0.044273379 | 603.1651239 | 0.04427 | 685.79048
0.044494 | 653.96745 | 0.044473379 | 603.1242203 | 0.04447 | 685.74958
0.044694 | 654.04926 | 0.044673379 | 603.1242203 | 0.04467 | 685.66777
0.044894 | 654.04926 | 0.044873379 | 603.1242203 | 0.04487 | 685.66777
0.045094 | 654.09016 | 0.045073379 | 603.1242203 | 0.04507 | 685.58597
0.045294 | 654.17197 | 0.045273379 | 603.0833166 | 0.04527 | 685.54506
0.045494 | 654.25377 | 0.045473379 | 603.0833166 | 0.04547 | 685.46325
0.045694 | 654.29468 | 0.045673379 | 603.042413 | 0.04567 | 685.42235
0.045894 | 654.29468 | 0.045873379 | 603.0015093 | 0.04587 | 685.34054
0.046094 | 654.33558 | 0.046073379 | 603.0015093 | 0.04607 | 685.21783
0.046294 | 654.37649 | 0.046273379 | 602.9606057 | 0.04627 | 685.17693
0.046494 | 654.41739 | 0.046473379 | 602.9606057 | 0.04647 | 685.09512
0.046694 | 654.45829 | 0.046673379 | 602.9606057 | 0.04667 | 685.01331
0.046894 | 654.4992 | 0.046873379 | 602.9606057 | 0.04687 | 684.97241
0.047094 | 654.4992 | 0.047073379 | 602.9197021 | 0.04707 | 684.8497
0.047294 | 654.581 | 0.047273379 | 602.9197021 | 0.04727 | 684.76789
0.047494 | 654.66281 | 0.047473379 | 602.9197021 | 0.04747 | 684.68608
0.047694 | 654.66281 | 0.047673379 | 602.8787984 | 0.04767 | 684.60428
0.047894 | 654.74462 | 0.047873379 | 602.8787984 | 0.04787 | 684.48157
0.048094 | 654.78552 | 0.048073379 | 602.8787984 | 0.04807 | 684.35886
0.048294 | 654.82643 | 0.048273379 | 602.7969911 | 0.04827 | 684.23614
0.048494 | 654.82643 | 0.048473379 | 602.7969911 | 0.04847 | 684.19524
0.048694 | 654.90823 | 0.048673379 | 602.7969911 | 0.04867 | 684.07253
0.048894 | 654.94914 | 0.048873379 | 602.8378948 | 0.04887 | 683.90892
0.049094 | 654.94914 | 0.049073379 | 602.7969911 | 0.04907 | 683.7862
0.049294 | 654.99004 | 0.049273379 | 602.7969911 | 0.04927 | 683.62259
0.049494 | 655.03094 | 0.049473379 | 602.7969911 | 0.04947 | 683.49988
0.049694 | 655.03094 | 0.049673379 | 602.7969911 | 0.04967 | 683.37717
0.049894 | 655.07185 | 0.049873379 | 602.7969911 | 0.04987 | 683.29536
0.050094 | 655.11275 | 0.050073379 | 602.7560875 | 0.05007 | 683.09084
0.050294 | 655.15365 | 0.050273379 | 602.7560875 | 0.05027 | 682.96813
0.050494 | 655.23546 | 0.050473379 | 602.7151838 | 0.05047 | 682.80452
0.050694 | 655.27637 | 0.050673379 | 602.6742802 | 0.05067 | 682.5591
0.050894 | 655.23546 | 0.050873379 | 602.6333766 | 0.05087 | 682.39548
0.051094 | 655.27637 | 0.051073379 | 602.6333766 | 0.05107 | 682.15006
0.051294 | 655.31727 | 0.051273379 | 602.5924729 | 0.05127 | 682.02735
0.051494 | 655.31727 | 0.051473379 | 602.5924729 | 0.05147 | 681.78193
0.051694 | 655.39908 | 0.051673379 | 602.5515693 | 0.05167 | 681.41379
0.051894 | 655.39908 | 0.051873379 | 602.5515693 | 0.05187 | 681.08656
0.052094 | 655.39908 | 0.052073379 | 602.5515693 | 0.05207 | 680.75934
0.052294 | 655.48088 | 0.052273379 | 602.5106656 | 0.05227 | 680.47301
0.052494 | 655.52179 | 0.052473379 | 602.5106656 | 0.05247 | 679.85946
0.052694 | 655.56269 | 0.052673379 | 602.469762
0.052894 | 655.56269 | 0.052873379 | 602.3879547
0.053094 | 655.60359 | 0.053073379 | 602.3879547
0.053294 | 655.6445 | 0.053273379 | 602.3470511
0.053494 | 655.6854 | 0.053473379 | 602.3879547
0.053694 | 655.6854 | 0.053673379 | 602.3470511
0.053894 | 655.6854 | 0.053873379 | 602.3061474
0.054094 | 655.72631 | 0.054073379 | 602.2652438
0.054294 | 655.72631 | 0.054273379 | 602.2652438
0.054494 | 655.80811 | 0.054473379 | 602.2652438
0.054694 | 655.84902 | 0.054673379 | 602.1834365
0.054894 | 655.84902 | 0.054873379 | 602.1834365
0.055094 | 655.84902 | 0.055073379 | 602.1425328
0.055294 | 655.88992 | 0.055273379 | 602.1016292
0.055494 | 655.84902 | 0.055473379 | 602.0607255
0.055694 | 655.93082 | 0.055673379 | 602.1016292
0.055894 | 655.97173 | 0.055873379 | 602.0607255
0.056094 | 655.93082 | 0.056073379 | 602.0607255
0.056294 | 655.97173 | 0.056273379 | 601.9789183
0.056494 | 656.01263 | 0.056473379 | 601.9789183
0.056694 | 656.05353 | 0.056673379 | 601.9380146
0.056894 | 656.05353 | 0.056873379 | 601.9380146
0.057094 | 656.05353 | 0.057073379 | 601.897111
0.057294 | 656.05353 | 0.057273379 | 601.8562073
0.057494 | 656.05353 | 0.057473379 | 601.8153037
0.057694 | 656.13534 | 0.057673379 | 601.8153037
0.057894 | 656.09444 | 0.057873379 | 601.8153037
0.058094 | 656.09444 | 0.058073379 | 601.7744
0.058294 | 656.13534 | 0.058273379 | 601.7334964
0.058494 | 656.13534 | 0.058473379 | 601.6925928
0.058694 | 656.17625 | 0.058673379 | 601.6516891
0.058894 | 656.25805 | 0.058873379 | 601.6516891
0.059094 | 656.25805 | 0.059073379 | 601.5698818
0.059294 | 656.25805 | 0.059273379 | 601.5698818
0.059494 | 656.29896 | 0.059473379 | 601.5289782
0.059694 | 656.29896 | 0.059673379 | 601.4471709
0.059894 | 656.29896 | 0.059873379 | 601.4062673
0.060094 | 656.33986 | 0.060073379 | 601.3653636
0.060294 | 656.38076 | 0.060273379 | 601.3653636
0.060494 | 656.38076 | 0.060473379 | 601.32446
0.060694 | 656.38076 | 0.060673379 | 601.2835563
0.060894 | 656.38076 | 0.060873379 | 601.2426527
0.061094 | 656.38076 | 0.061073379 | 601.201749
0.061294 | 656.38076 | 0.061273379 | 601.1608454
0.061494 | 656.38076 | 0.061473379 | 601.1199418
0.061694 | 656.42167 | 0.061673379 | 601.0790381
0.061894 | 656.38076 | 0.061873379 | 601.0790381
0.062094 | 656.42167 | 0.062073379 | 601.0381345
0.062294 | 656.42167 | 0.062273379 | 600.9972308
0.062494 | 656.46257 | 0.062473379 | 600.9563272
0.062694 | 656.42167 | 0.062673379 | 600.8745199
0.062894 | 656.46257 | 0.062873379 | 600.8745199
0.063094 | 656.42167 | 0.063073379 | 600.7927126
0.063294 | 656.42167 | 0.063273379 | 600.751809
0.063494 | 656.46257 | 0.063473379 | 600.7109053
0.063694 | 656.50347 | 0.063673379 | 600.6700017
0.063894 | 656.46257 | 0.063873379 | 600.629098
0.064094 | 656.50347 | 0.064073379 | 600.5472907
0.064294 | 656.50347 | 0.064273379 | 600.4654835
0.064496 | 656.46257 | 0.064475379 | 600.4245798
0.064696 | 656.46257 | 0.064675379 | 600.3427725
0.064896 | 656.42167 | 0.064875379 | 600.3018689
0.065096 | 656.46257 | 0.065075379 | 600.2200616
0.065296 | 656.46257 | 0.065275379 | 600.1382543
0.065496 | 656.46257 | 0.065475379 | 600.1382543
0.065696 | 656.42167 | 0.065675379 | 600.056447
0.065896 | 656.46257 | 0.065875379 | 600.0155434
0.066096 | 656.50347 | 0.066075379 | 599.9746397
0.066296 | 656.46257 | 0.066275379 | 599.9337361
0.066496 | 656.46257 | 0.066475379 | 599.8928325
0.066696 | 656.46257 | 0.066675379 | 599.7701215
0.066896 | 656.50347 | 0.066875379 | 599.7292179
0.067096 | 656.46257 | 0.067075379 | 599.6474106
0.067296 | 656.42167 | 0.067275379 | 599.6474106
0.067496 | 656.46257 | 0.067475379 | 599.5246997
0.067696 | 656.46257 | 0.067675379 | 599.4428924
0.067896 | 656.42167 | 0.067875379 | 599.4019887
0.068096 | 656.42167 | 0.068075379 | 599.3201814
0.068296 | 656.42167 | 0.068275379 | 599.2383742
0.068496 | 656.42167 | 0.068475379 | 599.1565669
0.068696 | 656.46257 | 0.068675379 | 599.0747596
0.068896 | 656.46257 | 0.068875379 | 598.9929523
0.069096 | 656.42167 | 0.069075379 | 598.8702414
0.069296 | 656.46257 | 0.069275379 | 598.7884341
0.069496 | 656.42167 | 0.069475379 | 598.6657232
0.069696 | 656.38076 | 0.069675379 | 598.6248195
0.069896 | 656.38076 | 0.069875379 | 598.5430122
0.070096 | 656.38076 | 0.070075379 | 598.4203013
0.070296 | 656.42167 | 0.070275379 | 598.3793977
0.070496 | 656.38076 | 0.070475379 | 598.2157831
0.070696 | 656.38076 | 0.070675379 | 598.1339758
0.070896 | 656.38076 | 0.070875379 | 598.0521685
0.071096 | 656.38076 | 0.071075379 | 597.9294576
0.071296 | 656.33986 | 0.071275379 | 597.8476503
0.071496 | 656.33986 | 0.071475379 | 597.6431321
0.071696 | 656.29896 | 0.071675379 | 597.5613248
0.071896 | 656.29896 | 0.071875379 | 597.4386139
0.072096 | 656.33986 | 0.072075379 | 597.3568066
0.072296 | 656.29896 | 0.072275379 | 597.2340956
0.072496 | 656.33986 | 0.072475379 | 597.1113847
0.072696 | 656.25805 | 0.072675379 | 596.9886738
0.072896 | 656.25805 | 0.072875379 | 596.8659629
0.073096 | 656.25805 | 0.073075379 | 596.7023483
0.073296 | 656.21715 | 0.073275379 | 596.5387337
0.073496 | 656.21715 | 0.073475379 | 596.4569264
0.073696 | 656.17625 | 0.073675379 | 596.3342155
0.073896 | 656.21715 | 0.073875379 | 596.1296973
0.074096 | 656.17625 | 0.074075379 | 595.9251791
0.074296 | 656.13534 | 0.074275379 | 595.7206608
0.074496 | 656.09444 | 0.074475379 | 595.5979499
0.074696 | 656.09444 | 0.074675379 | 595.3934317
0.074896 | 656.09444 | 0.074875379 | 595.3116244
0.075096 | 656.05353 | 0.075075379 | 595.0662025
0.075296 | 656.05353 | 0.075275379 | 594.8616843
0.075496 | 656.01263 | 0.075475379 | 594.7389734
0.075696 | 656.05353 | 0.075675379 | 594.4935515
0.075896 | 656.01263 | 0.075875379 | 594.2890333
0.076096 | 656.01263 | 0.076075379 | 594.0845151
0.076296 | 656.01263 | 0.076275379 | 593.8799969
0.076496 | 655.97173 | 0.076475379 | 593.634575
0.076696 | 655.97173 | 0.076675379 | 593.4709605
0.076896 | 655.97173 | 0.076875379 | 593.2664422
0.077096 | 655.97173 | 0.077075379 | 593.0210204
0.077296 | 655.93082 | 0.077275379 | 592.8165022
0.077496 | 655.93082 | 0.077475379 | 592.5710803
0.077696 | 655.88992 | 0.077675379 | 592.2847548
0.077896 | 655.84902 | 0.077875379 | 592.0802366
0.078096 | 655.80811 | 0.078075379 | 591.7530074
0.078296 | 655.80811 | 0.078275379 | 591.4666819
0.078496 | 655.80811 | 0.078475379 | 591.2621637
0.078696 | 655.72631 | 0.078675379 | 590.8122236
0.078896 | 655.72631 | 0.078875379 | 590.5668018
0.079096 | 655.6854 | 0.079075379 | 590.1577654
0.079296 | 655.6854 | 0.079275379 | 589.9532471
0.079496 | 655.6854 | 0.079475379 | 589.5442107
0.079696 | 655.6445 | 0.079675379 | 589.1760779
0.079896 | 655.6445 | 0.079875379 | 588.9306561
0.080096 | 655.56269 | 0.080075379 | 588.4398123
0.080296 | 655.52179 | 0.080275379 | 588.0307759
0.080496 | 655.48088 | 0.080475379 | 587.6217395
0.080696 | 655.48088 | 0.080675379 | 587.2536067
0.080896 | 655.43998 | 0.080875379 | 586.5582447
0.081096 | 655.48088 | 0.081075379 | 585.7401719
0.081296 | 655.43998 | 0.081275379 | 585.2902318
0.081496 | 655.39908
0.081696 | 655.35817
0.081896 | 655.35817
0.082096 | 655.35817
0.082296 | 655.31727
0.082496 | 655.27637
0.082696 | 655.27637
0.082896 | 655.23546
0.083096 | 655.19456
0.083296 | 655.19456
0.083496 | 655.15365
0.083696 | 655.15365
0.083896 | 655.07185
0.084096 | 655.03094
0.084296 | 654.94914
0.084496 | 654.99004
0.084696 | 654.94914
0.084896 | 654.90823
0.085096 | 654.82643
0.085296 | 654.78552
0.085496 | 654.74462
0.085696 | 654.74462
0.085896 | 654.74462
0.086096 | 654.70371
0.086296 | 654.66281
0.086496 | 654.62191
0.086696 | 654.4992
0.086896 | 654.4992
0.087096 | 654.45829
0.087296 | 654.41739
0.087496 | 654.37649
0.087696 | 654.29468
0.087896 | 654.25377
0.088096 | 654.25377
0.088296 | 654.21287
0.088496 | 654.13106
0.088696 | 654.09016
0.088896 | 654.04926
0.089096 | 654.00835
0.089296 | 653.92655
0.089496 | 653.88564
0.089696 | 653.80383
0.089896 | 653.76293
0.090096 | 653.72203
0.090296 | 653.68112
0.090496 | 653.64022
0.090696 | 653.55841
0.090896 | 653.47661
0.091096 | 653.47661
0.091296 | 653.3948
0.091496 | 653.35389
0.091696 | 653.27209
0.091896 | 653.19028
0.092096 | 653.14938
0.092296 | 653.06757
0.092496 | 653.02667
0.092696 | 652.98576
0.092896 | 652.94486
0.093096 | 652.86305
0.093296 | 652.82215
0.093496 | 652.74034
0.093696 | 652.69944
0.093896 | 652.61763
0.094096 | 652.53582
0.094296 | 652.45401
0.094496 | 652.37221
0.094696 | 652.3313
0.094896 | 652.2495
0.095096 | 652.20859
0.095296 | 652.12678
0.095496 | 652.08588
0.095696 | 651.96317
0.095896 | 651.84046
0.096096 | 651.75865
0.096296 | 651.67684
0.096496 | 651.55413
0.096696 | 651.51323
0.096896 | 651.43142
0.097096 | 651.30871
0.097296 | 651.186
0.097496 | 651.10419
0.097696 | 650.98148
0.097896 | 650.85877
0.098096 | 650.69516
0.098296 | 650.65425
0.098496 | 650.49064
0.098696 | 650.44974
0.098896 | 650.20431
0.099096 | 650.12251
0.099296 | 649.95889
0.099496 | 649.79528
0.099696 | 649.63166
0.099896 | 649.38624
0.100096 | 649.18172