## data
NKC388-SH |  |  |  | NKC388-XSH |  |  |  | NKC388-USH
Rolling direction |  | Transverse direction |  | Rolling direction |  | Transverse direction |  | Rolling direction |  | Transverse direction
Engineering strain | Engineering stress (MPa) | Engineering strain | Engineering stress (MPa) | Engineering strain | Engineering stress (MPa) | Engineering strain | Engineering stress (MPa) | Engineering strain | Engineering stress (MPa) | Engineering strain | Engineering stress (MPa)
0 | 0 | 0 | 33 | 0 | 0 | 0 | 0 | 0 | 0 | 0 | 0
8e-05 | 35 | 5e-05 | 36 | 0.00033 | 41 | 0.00024 | 32 | 0.00023 | 33 | 0.00031 | 33
0.0001 | 39 | 7e-05 | 38 | 0.00036 | 44 | 0.00026 | 34 | 0.00043 | 47 | 0.00051 | 74
0.00012 | 43 | 9e-05 | 41 | 0.00038 | 48 | 0.00028 | 37 | 0.00063 | 80 | 0.00071 | 110
0.00015 | 44 | 0.00011 | 44 | 0.0004 | 50 | 0.0003 | 40 | 0.00083 | 107 | 0.00091 | 137
0.00017 | 49 | 0.00013 | 50 | 0.00042 | 54 | 0.00032 | 42 | 0.00103 | 131 | 0.00111 | 170
0.00019 | 52 | 0.00015 | 53 | 0.00044 | 57 | 0.00034 | 48 | 0.00123 | 158 | 0.00131 | 196
0.00021 | 57 | 0.00017 | 57 | 0.00046 | 58 | 0.00036 | 51 | 0.00143 | 184 | 0.00151 | 228
0.00023 | 59 | 0.00019 | 59 | 0.00048 | 61 | 0.00038 | 53 | 0.00163 | 208 | 0.00171 | 251
0.00026 | 62 | 0.00021 | 65 | 0.0005 | 64 | 0.0004 | 56 | 0.00183 | 232 | 0.00191 | 282
0.00028 | 65 | 0.00023 | 66 | 0.00052 | 68 | 0.00042 | 58 | 0.00203 | 259 | 0.00211 | 304
0.0003 | 66 | 0.00026 | 69 | 0.00054 | 70 | 0.00044 | 61 | 0.00223 | 287 | 0.00231 | 349
0.00032 | 70 | 0.00028 | 74 | 0.00056 | 72 | 0.00046 | 64 | 0.00243 | 313 | 0.00251 | 371
0.00034 | 75 | 0.0003 | 77 | 0.00058 | 75 | 0.00049 | 66 | 0.00263 | 331 | 0.00271 | 409
0.00036 | 77 | 0.00032 | 77 | 0.0006 | 77 | 0.00051 | 70 | 0.00283 | 362 | 0.00291 | 438
0.00039 | 79 | 0.00035 | 80 | 0.00062 | 80 | 0.00053 | 72 | 0.00303 | 389 | 0.00311 | 464
0.00041 | 83 | 0.00037 | 83 | 0.00064 | 82 | 0.00055 | 75 | 0.00323 | 410 | 0.00331 | 496
0.00043 | 85 | 0.00039 | 87 | 0.00066 | 86 | 0.00057 | 78 | 0.00343 | 438 | 0.00351 | 523
0.00045 | 89 | 0.00041 | 90 | 0.00069 | 89 | 0.00059 | 80 | 0.00363 | 462 | 0.00371 | 559
0.00047 | 93 | 0.00043 | 92 | 0.00071 | 92 | 0.00061 | 84 | 0.00383 | 490 | 0.00391 | 575
0.00049 | 94 | 0.00045 | 94 | 0.00073 | 94 | 0.00063 | 87 | 0.00403 | 514 | 0.00411 | 602
0.00051 | 98 | 0.00047 | 97 | 0.00075 | 97 | 0.00066 | 90 | 0.00423 | 539 | 0.00431 | 637
0.00053 | 101 | 0.00049 | 100 | 0.00077 | 100 | 0.00068 | 93 | 0.00443 | 561 | 0.00451 | 661
0.00055 | 103 | 0.00051 | 103 | 0.00079 | 102 | 0.0007 | 95 | 0.00463 | 585 | 0.00471 | 696
0.00058 | 106 | 0.00054 | 106 | 0.00081 | 105 | 0.00072 | 99 | 0.00483 | 608 | 0.00491 | 724
0.0006 | 108 | 0.00056 | 110 | 0.00083 | 108 | 0.00074 | 101 | 0.00503 | 626 | 0.00511 | 751
0.00062 | 111 | 0.00058 | 112 | 0.00085 | 110 | 0.00076 | 104 | 0.00523 | 648 | 0.00531 | 775
0.00064 | 115 | 0.0006 | 114 | 0.00087 | 113 | 0.00078 | 108 | 0.00543 | 674 | 0.00551 | 801
0.00066 | 116 | 0.00062 | 118 | 0.00089 | 115 | 0.0008 | 109 | 0.00563 | 701 | 0.00571 | 820
0.00068 | 120 | 0.00064 | 121 | 0.00091 | 118 | 0.00082 | 113 | 0.00583 | 722 | 0.00591 | 845
0.0007 | 122 | 0.00066 | 124 | 0.00093 | 121 | 0.00084 | 115 | 0.00603 | 745 | 0.00611 | 870
0.00072 | 125 | 0.00068 | 127 | 0.00095 | 124 | 0.00086 | 119 | 0.00623 | 762 | 0.00631 | 898
0.00074 | 127 | 0.0007 | 129 | 0.00098 | 127 | 0.00088 | 121 | 0.00643 | 786 | 0.00651 | 920
0.00076 | 131 | 0.00072 | 132 | 0.001 | 130 | 0.0009 | 124 | 0.00663 | 803 | 0.00671 | 935
0.00078 | 134 | 0.00075 | 134 | 0.00102 | 132 | 0.00093 | 126 | 0.00683 | 822 | 0.00691 | 951
0.00081 | 137 | 0.00077 | 137 | 0.00104 | 134 | 0.00095 | 130 | 0.00703 | 845 | 0.00711 | 971
0.00083 | 140 | 0.00079 | 140 | 0.00106 | 137 | 0.00097 | 131 | 0.00723 | 861 | 0.00731 | 992
0.00085 | 142 | 0.00081 | 142 | 0.00108 | 140 | 0.00099 | 135 | 0.00743 | 877 | 0.00751 | 1003
0.00087 | 145 | 0.00083 | 146 | 0.0011 | 143 | 0.00101 | 137 | 0.00763 | 895 | 0.00771 | 1019
0.00089 | 149 | 0.00085 | 149 | 0.00112 | 144 | 0.00103 | 141 | 0.00783 | 907 | 0.00791 | 1032
0.00091 | 152 | 0.00087 | 151 | 0.00114 | 147 | 0.00105 | 144 | 0.00803 | 920 | 0.00811 | 1045
0.00093 | 154 | 0.00089 | 153 | 0.00116 | 150 | 0.00107 | 146 | 0.00823 | 930 | 0.00831 | 1053
0.00095 | 157 | 0.00092 | 156 | 0.00118 | 153 | 0.00109 | 150 | 0.00843 | 941 | 0.00851 | 1063
0.00098 | 160 | 0.00094 | 160 | 0.0012 | 155 | 0.00111 | 153 | 0.00863 | 953 | 0.00871 | 1070
0.001 | 163 | 0.00096 | 163 | 0.00123 | 158 | 0.00113 | 155 | 0.00883 | 961 | 0.00891 | 1078
0.00102 | 165 | 0.00098 | 166 | 0.00125 | 160 | 0.00115 | 158 | 0.00903 | 968 | 0.00911 | 1086
0.00104 | 168 | 0.001 | 167 | 0.00127 | 165 | 0.00117 | 162 | 0.00923 | 976 | 0.00931 | 1094
0.00106 | 172 | 0.00102 | 170 | 0.00129 | 168 | 0.00119 | 163 | 0.00943 | 982 | 0.00951 | 1100
0.00109 | 175 | 0.00104 | 174 | 0.00131 | 169 | 0.00122 | 167 | 0.00963 | 987 | 0.00971 | 1104
0.00111 | 177 | 0.00106 | 176 | 0.00133 | 172 | 0.00124 | 169 | 0.00983 | 993 | 0.00991 | 1108
0.00113 | 179 | 0.00109 | 179 | 0.00135 | 175 | 0.00126 | 172 | 0.01003 | 997 | 0.01011 | 1112
0.00115 | 182 | 0.00111 | 182 | 0.00137 | 177 | 0.00128 | 176 | 0.01023 | 1001 | 0.01031 | 1116
0.00117 | 186 | 0.00113 | 185 | 0.00139 | 181 | 0.0013 | 178 | 0.01043 | 1005 | 0.01051 | 1119
0.00119 | 188 | 0.00115 | 188 | 0.00141 | 182 | 0.00132 | 181 | 0.01063 | 1007 | 0.01071 | 1122
0.00121 | 190 | 0.00117 | 191 | 0.00143 | 186 | 0.00134 | 185 | 0.01083 | 1010 | 0.01091 | 1125
0.00123 | 194 | 0.00119 | 194 | 0.00146 | 189 | 0.00136 | 188 | 0.01103 | 1013 | 0.01111 | 1127
0.00125 | 197 | 0.00121 | 195 | 0.00148 | 192 | 0.00138 | 190 | 0.01123 | 1015 | 0.01131 | 1129
0.00127 | 199 | 0.00123 | 199 | 0.0015 | 194 | 0.0014 | 193 | 0.01143 | 1017 | 0.01151 | 1131
0.00129 | 200 | 0.00126 | 202 | 0.00152 | 196 | 0.00142 | 195 | 0.01163 | 1018 | 0.01171 | 1132
0.00131 | 203 | 0.00128 | 204 | 0.00154 | 198 | 0.00144 | 198 | 0.01183 | 1020 | 0.01191 | 1134
0.00133 | 207 | 0.0013 | 207 | 0.00156 | 201 | 0.00146 | 202 | 0.01203 | 1021 | 0.01211 | 1135
0.00136 | 211 | 0.00132 | 209 | 0.00158 | 204 | 0.00149 | 204 | 0.01223 | 1023 | 0.01231 | 1136
0.00138 | 212 | 0.00134 | 212 | 0.0016 | 207 | 0.00151 | 206 | 0.01243 | 1024 | 0.01251 | 1136
0.0014 | 215 | 0.00136 | 214 | 0.00162 | 209 | 0.00153 | 210 | 0.01263 | 1025 | 0.01271 | 1137
0.00142 | 218 | 0.00138 | 216 | 0.00164 | 212 | 0.00155 | 213 | 0.01283 | 1025 | 0.01291 | 1138
0.00144 | 220 | 0.0014 | 221 | 0.00166 | 215 | 0.00157 | 215 | 0.01303 | 1026 | 0.01311 | 1138
0.00146 | 225 | 0.00143 | 223 | 0.00169 | 219 | 0.00159 | 218 | 0.01323 | 1027 | 0.01331 | 1139
0.00149 | 228 | 0.00145 | 226 | 0.00171 | 221 | 0.00161 | 221 | 0.01343 | 1028 | 0.01351 | 1139
0.00151 | 230 | 0.00147 | 230 | 0.00173 | 224 | 0.00163 | 223 | 0.01363 | 1028 | 0.01371 | 1139
0.00153 | 234 | 0.00149 | 233 | 0.00175 | 226 | 0.00165 | 225 | 0.01383 | 1029 | 0.01391 | 1139
0.00155 | 236 | 0.00151 | 234 | 0.00177 | 228 | 0.00167 | 229 | 0.01403 | 1029 | 0.01411 | 1139
0.00157 | 239 | 0.00154 | 237 | 0.00179 | 231 | 0.00169 | 232 | 0.01423 | 1029 | 0.01431 | 1139
0.00159 | 241 | 0.00156 | 239 | 0.00181 | 234 | 0.00171 | 234 | 0.01443 | 1029 | 0.01451 | 1139
0.00161 | 244 | 0.00158 | 242 | 0.00183 | 236 | 0.00173 | 237 | 0.01463 | 1030 | 0.01471 | 1139
0.00163 | 246 | 0.0016 | 246 | 0.00185 | 239 | 0.00175 | 241 | 0.01483 | 1030 | 0.01491 | 1139
0.00165 | 249 | 0.00162 | 249 | 0.00187 | 242 | 0.00177 | 243 | 0.01503 | 1030 | 0.01511 | 1139
0.00167 | 252 | 0.00165 | 251 | 0.0019 | 244 | 0.0018 | 246 | 0.01523 | 1030 | 0.01531 | 1138
0.0017 | 255 | 0.00167 | 254 | 0.00192 | 247 | 0.00182 | 249 | 0.01543 | 1030 | 0.01551 | 1138
0.00172 | 258 | 0.00169 | 258 | 0.00194 | 250 | 0.00184 | 253 | 0.01563 | 1030 | 0.01571 | 1138
0.00174 | 259 | 0.00171 | 260 | 0.00196 | 253 | 0.00186 | 255 | 0.01583 | 1031 | 0.01591 | 1137
0.00176 | 264 | 0.00173 | 262 | 0.00198 | 255 | 0.00188 | 258 | 0.01603 | 1031 | 0.01611 | 1136
0.00178 | 267 | 0.00175 | 264 | 0.002 | 258 | 0.0019 | 260 | 0.01623 | 1031 | 0.01631 | 1136
0.0018 | 269 | 0.00177 | 268 | 0.00202 | 261 | 0.00192 | 264 | 0.01643 | 1030 | 0.01651 | 1135
0.00182 | 271 | 0.0018 | 271 | 0.00204 | 264 | 0.00194 | 267 | 0.01663 | 1030 | 0.01671 | 1134
0.00184 | 275 | 0.00182 | 275 | 0.00206 | 267 | 0.00196 | 269 | 0.01683 | 1030 | 0.01691 | 1133
0.00186 | 278 | 0.00184 | 278 | 0.00208 | 268 | 0.00198 | 272 | 0.01703 | 1030 | 0.01711 | 1132
0.00188 | 281 | 0.00186 | 280 | 0.0021 | 271 | 0.00201 | 276 | 0.01723 | 1030 | 0.01731 | 1131
0.00191 | 283 | 0.00188 | 282 | 0.00212 | 273 | 0.00203 | 278 | 0.01743 | 1030 | 0.01751 | 1130
0.00193 | 285 | 0.0019 | 285 | 0.00215 | 277 | 0.00205 | 281 | 0.01763 | 1030 | 0.01771 | 1127
0.00195 | 289 | 0.00193 | 288 | 0.00217 | 278 | 0.00207 | 283 | 0.01783 | 1029 | 0.01791 | 1126
0.00197 | 290 | 0.00195 | 290 | 0.00219 | 281 | 0.00209 | 286 | 0.01803 | 1029 | 0.01811 | 1124
0.002 | 293 | 0.00197 | 293 | 0.00221 | 284 | 0.00211 | 289 | 0.01823 | 1028 | 0.01831 | 1122
0.00202 | 298 | 0.00199 | 296 | 0.00223 | 287 | 0.00213 | 291 | 0.01843 | 1028 | 0.01851 | 1121
0.00204 | 299 | 0.00201 | 298 | 0.00225 | 288 | 0.00215 | 295 | 0.01863 | 1027 | 0.01871 | 1118
0.00206 | 304 | 0.00203 | 302 | 0.00227 | 291 | 0.00217 | 297 | 0.01883 | 1023
0.00208 | 306 | 0.00205 | 304 | 0.00229 | 295 | 0.00219 | 300
0.00211 | 309 | 0.00207 | 306 | 0.00231 | 298 | 0.00221 | 302
0.00213 | 313 | 0.00209 | 309 | 0.00234 | 300 | 0.00223 | 307
0.00215 | 314 | 0.00212 | 311 | 0.00236 | 303 | 0.00226 | 309
0.00217 | 317 | 0.00214 | 314 | 0.00238 | 307 | 0.00228 | 311
0.00219 | 320 | 0.00216 | 317 | 0.0024 | 309 | 0.0023 | 314
0.00221 | 323 | 0.00218 | 320 | 0.00242 | 312 | 0.00232 | 318
0.00223 | 324 | 0.0022 | 323 | 0.00244 | 313 | 0.00234 | 321
0.00225 | 328 | 0.00223 | 327 | 0.00246 | 316 | 0.00236 | 323
0.00227 | 330 | 0.00225 | 328 | 0.00248 | 320 | 0.00238 | 325
0.00229 | 334 | 0.00227 | 332 | 0.0025 | 323 | 0.0024 | 328
0.00231 | 337 | 0.00229 | 333 | 0.00252 | 324 | 0.00242 | 330
0.00233 | 338 | 0.00231 | 337 | 0.00254 | 328 | 0.00244 | 334
0.00235 | 342 | 0.00233 | 340 | 0.00256 | 330 | 0.00246 | 337
0.00237 | 344 | 0.00235 | 343 | 0.00258 | 333 | 0.00248 | 340
0.0024 | 347 | 0.00237 | 344 | 0.0026 | 335 | 0.00251 | 343
0.00242 | 349 | 0.0024 | 348 | 0.00262 | 338 | 0.00253 | 346
0.00244 | 353 | 0.00242 | 349 | 0.00265 | 342 | 0.00255 | 349
0.00246 | 356 | 0.00244 | 352 | 0.00267 | 343 | 0.00257 | 351
0.00248 | 358 | 0.00246 | 355 | 0.00269 | 347 | 0.00259 | 354
0.0025 | 362 | 0.00248 | 357 | 0.00271 | 349 | 0.00261 | 356
0.00253 | 364 | 0.0025 | 360 | 0.00273 | 352 | 0.00263 | 360
0.00255 | 367 | 0.00252 | 363 | 0.00275 | 355 | 0.00265 | 363
0.00257 | 370 | 0.00254 | 365 | 0.00277 | 357 | 0.00267 | 366
0.00259 | 372 | 0.00257 | 367 | 0.00279 | 360 | 0.00269 | 368
0.00261 | 374 | 0.00259 | 370 | 0.00281 | 362 | 0.00271 | 371
0.00263 | 378 | 0.00261 | 374 | 0.00283 | 364 | 0.00273 | 374
0.00265 | 380 | 0.00263 | 378 | 0.00285 | 369 | 0.00276 | 376
0.00267 | 384 | 0.00265 | 380 | 0.00287 | 371 | 0.00278 | 380
0.0027 | 386 | 0.00267 | 383 | 0.0029 | 373 | 0.0028 | 383
0.00272 | 388 | 0.00269 | 385 | 0.00292 | 376 | 0.00282 | 385
0.00274 | 392 | 0.00271 | 388 | 0.00294 | 379 | 0.00284 | 388
0.00276 | 396 | 0.00273 | 390 | 0.00296 | 382 | 0.00286 | 390
0.00278 | 397 | 0.00275 | 393 | 0.00298 | 384 | 0.00288 | 394
0.0028 | 400 | 0.00278 | 396 | 0.003 | 386 | 0.0029 | 396
0.00282 | 402 | 0.0028 | 399 | 0.00302 | 389 | 0.00292 | 399
0.00284 | 405 | 0.00282 | 401 | 0.00304 | 392 | 0.00295 | 402
0.00286 | 408 | 0.00284 | 403 | 0.00306 | 394 | 0.00297 | 404
0.00289 | 410 | 0.00286 | 408 | 0.00308 | 397 | 0.00299 | 408
0.00291 | 413 | 0.00288 | 410 | 0.0031 | 400 | 0.00301 | 411
0.00293 | 416 | 0.0029 | 411 | 0.00313 | 402 | 0.00303 | 414
0.00295 | 418 | 0.00293 | 414 | 0.00315 | 406 | 0.00305 | 416
0.00297 | 421 | 0.00295 | 417 | 0.00317 | 408 | 0.00307 | 419
0.00299 | 424 | 0.00297 | 419 | 0.00319 | 410 | 0.0031 | 422
0.00301 | 428 | 0.00299 | 421 | 0.00321 | 413 | 0.00312 | 426
0.00303 | 430 | 0.00301 | 423 | 0.00323 | 416 | 0.00314 | 429
0.00305 | 432 | 0.00303 | 426 | 0.00325 | 419 | 0.00316 | 431
0.00308 | 435 | 0.00306 | 428 | 0.00327 | 421 | 0.00318 | 434
0.0031 | 437 | 0.00308 | 431 | 0.00329 | 424 | 0.0032 | 436
0.00312 | 439 | 0.0031 | 434 | 0.00331 | 427 | 0.00322 | 440
0.00314 | 442 | 0.00312 | 437 | 0.00333 | 428 | 0.00324 | 443
0.00316 | 446 | 0.00314 | 439 | 0.00335 | 431 | 0.00326 | 445
0.00318 | 448 | 0.00316 | 441 | 0.00338 | 434 | 0.00328 | 448
0.0032 | 451 | 0.00318 | 443 | 0.0034 | 436 | 0.0033 | 450
0.00322 | 453 | 0.0032 | 445 | 0.00342 | 439 | 0.00332 | 454
0.00324 | 457 | 0.00322 | 449 | 0.00344 | 441 | 0.00334 | 456
0.00326 | 460 | 0.00324 | 451 | 0.00346 | 444 | 0.00336 | 459
0.00328 | 461 | 0.00326 | 455 | 0.00348 | 447 | 0.00339 | 461
0.00331 | 464 | 0.00329 | 457 | 0.0035 | 450 | 0.00341 | 464
0.00333 | 468 | 0.00331 | 459 | 0.00352 | 451 | 0.00343 | 467
0.00335 | 469 | 0.00333 | 461 | 0.00354 | 454 | 0.00345 | 470
0.00337 | 472 | 0.00335 | 463 | 0.00357 | 458 | 0.00347 | 473
0.00339 | 474 | 0.00337 | 466 | 0.00359 | 460 | 0.00349 | 476
0.00341 | 478 | 0.00339 | 470 | 0.00361 | 462 | 0.00351 | 478
0.00343 | 481 | 0.00341 | 471 | 0.00363 | 466 | 0.00354 | 482
0.00346 | 482 | 0.00343 | 474 | 0.00365 | 468 | 0.00356 | 484
0.00348 | 486 | 0.00345 | 476 | 0.00367 | 471 | 0.00358 | 487
0.0035 | 488 | 0.00348 | 479 | 0.00369 | 474 | 0.0036 | 489
0.00352 | 492 | 0.0035 | 481 | 0.00371 | 476 | 0.00362 | 492
0.00355 | 493 | 0.00352 | 484 | 0.00373 | 479 | 0.00364 | 495
0.00357 | 496 | 0.00354 | 487 | 0.00375 | 482 | 0.00366 | 498
0.00359 | 497 | 0.00356 | 489 | 0.00377 | 484 | 0.00368 | 500
0.00361 | 500 | 0.00359 | 491 | 0.00379 | 487 | 0.0037 | 504
0.00363 | 504 | 0.00361 | 493 | 0.00381 | 488 | 0.00372 | 505
0.00365 | 506 | 0.00363 | 496 | 0.00383 | 491 | 0.00374 | 509
0.00367 | 509 | 0.00365 | 498 | 0.00385 | 494 | 0.00376 | 512
0.00369 | 513 | 0.00367 | 501 | 0.00388 | 496 | 0.00379 | 515
0.00371 | 515 | 0.00369 | 504 | 0.0039 | 498 | 0.00381 | 518
0.00374 | 518 | 0.00371 | 505 | 0.00392 | 501 | 0.00383 | 520
0.00376 | 520 | 0.00373 | 507 | 0.00394 | 504 | 0.00385 | 523
0.00378 | 522 | 0.00375 | 510 | 0.00396 | 505 | 0.00387 | 525
0.0038 | 525 | 0.00378 | 512 | 0.00398 | 509 | 0.00389 | 529
0.00382 | 528 | 0.0038 | 514 | 0.004 | 511 | 0.00391 | 530
0.00384 | 531 | 0.00382 | 518 | 0.00402 | 514 | 0.00393 | 534
0.00386 | 533 | 0.00384 | 521 | 0.00404 | 516 | 0.00396 | 537
0.00388 | 536 | 0.00386 | 521 | 0.00406 | 519 | 0.00398 | 539
0.0039 | 537 | 0.00388 | 525 | 0.00408 | 522 | 0.004 | 541
0.00392 | 540 | 0.0039 | 528 | 0.0041 | 524 | 0.00402 | 546
0.00395 | 543 | 0.00392 | 529 | 0.00413 | 527 | 0.00404 | 548
0.00397 | 546 | 0.00395 | 532 | 0.00415 | 529 | 0.00406 | 551
0.00399 | 547 | 0.00397 | 534 | 0.00417 | 533 | 0.00408 | 553
0.00401 | 550 | 0.00399 | 536 | 0.00419 | 534 | 0.0041 | 556
0.00403 | 553 | 0.00401 | 539 | 0.00421 | 537 | 0.00412 | 558
0.00405 | 555 | 0.00403 | 541 | 0.00423 | 539 | 0.00414 | 562
0.00407 | 559 | 0.00405 | 544 | 0.00425 | 541 | 0.00417 | 564
0.00409 | 561 | 0.00407 | 546 | 0.00427 | 544 | 0.00419 | 566
0.00411 | 564 | 0.0041 | 548 | 0.00429 | 547 | 0.00421 | 570
0.00414 | 566 | 0.00412 | 550 | 0.00431 | 549 | 0.00423 | 572
0.00416 | 569 | 0.00414 | 554 | 0.00433 | 551 | 0.00425 | 576
0.00418 | 571 | 0.00416 | 554 | 0.00435 | 555 | 0.00427 | 579
0.00421 | 574 | 0.00418 | 557 | 0.00437 | 557 | 0.00429 | 581
0.00423 | 576 | 0.0042 | 559 | 0.00439 | 559 | 0.00431 | 584
0.00425 | 580 | 0.00422 | 562 | 0.00441 | 562 | 0.00433 | 585
0.00427 | 582 | 0.00424 | 565 | 0.00443 | 564 | 0.00435 | 589
0.00429 | 584 | 0.00426 | 566 | 0.00445 | 566 | 0.00438 | 592
0.00431 | 586 | 0.00428 | 568 | 0.00448 | 569 | 0.0044 | 594
0.00433 | 591 | 0.00431 | 570 | 0.0045 | 572 | 0.00442 | 598
0.00435 | 592 | 0.00433 | 573 | 0.00452 | 574 | 0.00444 | 600
0.00437 | 594 | 0.00435 | 576 | 0.00454 | 578 | 0.00446 | 602
0.00439 | 596 | 0.00437 | 577 | 0.00456 | 580 | 0.00448 | 604
0.00441 | 599 | 0.00439 | 580 | 0.00458 | 582 | 0.0045 | 607
0.00443 | 602 | 0.00441 | 581 | 0.0046 | 583 | 0.00452 | 611
0.00445 | 604 | 0.00444 | 584 | 0.00462 | 586 | 0.00454 | 613
0.00447 | 607 | 0.00446 | 586 | 0.00464 | 589 | 0.00456 | 616
0.0045 | 608 | 0.00448 | 588 | 0.00467 | 592 | 0.00459 | 618
0.00452 | 612 | 0.0045 | 591 | 0.00469 | 595 | 0.00461 | 621
0.00454 | 613 | 0.00452 | 593 | 0.00471 | 596 | 0.00463 | 624
0.00456 | 617 | 0.00454 | 594 | 0.00473 | 600 | 0.00465 | 626
0.00458 | 618 | 0.00457 | 596 | 0.00475 | 603 | 0.00467 | 629
0.00461 | 621 | 0.00459 | 599 | 0.00477 | 604 | 0.00469 | 632
0.00463 | 625 | 0.00461 | 602 | 0.00479 | 608 | 0.00471 | 633
0.00465 | 626 | 0.00463 | 604 | 0.00481 | 610 | 0.00473 | 636
0.00467 | 629 | 0.00465 | 606 | 0.00483 | 612 | 0.00475 | 639
0.00469 | 632 | 0.00467 | 608 | 0.00485 | 614 | 0.00477 | 641
0.00471 | 635 | 0.00469 | 609 | 0.00487 | 618 | 0.00479 | 643
0.00473 | 635 | 0.00471 | 612 | 0.0049 | 620 | 0.00481 | 646
0.00476 | 639 | 0.00473 | 614 | 0.00492 | 622 | 0.00483 | 649
0.00478 | 641 | 0.00476 | 616 | 0.00494 | 625 | 0.00485 | 651
0.0048 | 645 | 0.00478 | 618 | 0.00496 | 627 | 0.00488 | 654
0.00482 | 647 | 0.0048 | 620 | 0.00498 | 629 | 0.0049 | 656
0.00484 | 649 | 0.00482 | 622 | 0.005 | 631 | 0.00492 | 660
0.00486 | 651 | 0.00484 | 623 | 0.00502 | 634 | 0.00494 | 662
0.00488 | 654 | 0.00486 | 626 | 0.00504 | 637 | 0.00496 | 664
0.0049 | 656 | 0.00488 | 628 | 0.00507 | 638 | 0.00498 | 666
0.00492 | 658 | 0.0049 | 629 | 0.00509 | 642 | 0.005 | 669
0.00494 | 660 | 0.00492 | 631 | 0.00511 | 645 | 0.00502 | 672
0.00497 | 663 | 0.00495 | 634 | 0.00513 | 647 | 0.00504 | 674
0.00499 | 665 | 0.00497 | 636 | 0.00515 | 650 | 0.00506 | 677
0.00501 | 668 | 0.00499 | 637 | 0.00517 | 652 | 0.00508 | 679
0.00503 | 670 | 0.00501 | 639 | 0.00519 | 654 | 0.0051 | 681
0.00506 | 672 | 0.00503 | 641 | 0.00521 | 656 | 0.00512 | 684
0.00508 | 676 | 0.00505 | 643 | 0.00523 | 658 | 0.00514 | 686
0.0051 | 677 | 0.00508 | 645 | 0.00525 | 660 | 0.00516 | 688
0.00513 | 680 | 0.0051 | 647 | 0.00528 | 663 | 0.00518 | 691
0.00515 | 683 | 0.00512 | 648 | 0.0053 | 665 | 0.0052 | 694
0.00517 | 685 | 0.00514 | 651 | 0.00532 | 669 | 0.00522 | 695
0.00519 | 687 | 0.00516 | 652 | 0.00534 | 671 | 0.00525 | 698
0.00521 | 689 | 0.00518 | 654 | 0.00536 | 672 | 0.00527 | 701
0.00523 | 692 | 0.0052 | 656 | 0.00538 | 675 | 0.00529 | 703
0.00525 | 694 | 0.00522 | 657 | 0.0054 | 677 | 0.00531 | 706
0.00527 | 697 | 0.00524 | 660 | 0.00542 | 680 | 0.00533 | 708
0.0053 | 699 | 0.00527 | 661 | 0.00544 | 682 | 0.00535 | 710
0.00532 | 701 | 0.00529 | 663 | 0.00546 | 685 | 0.00537 | 714
0.00534 | 704 | 0.00531 | 664 | 0.00548 | 687 | 0.00539 | 716
0.00536 | 706 | 0.00533 | 666 | 0.0055 | 689 | 0.00542 | 718
0.00538 | 708 | 0.00535 | 669 | 0.00552 | 692 | 0.00544 | 721
0.0054 | 711 | 0.00537 | 670 | 0.00555 | 695 | 0.00546 | 723
0.00542 | 713 | 0.0054 | 672 | 0.00557 | 697 | 0.00548 | 727
0.00545 | 714 | 0.00542 | 672 | 0.00559 | 699 | 0.0055 | 729
0.00547 | 718 | 0.00544 | 675 | 0.00561 | 702 | 0.00553 | 731
0.00549 | 718 | 0.00546 | 676 | 0.00563 | 704 | 0.00555 | 734
0.00551 | 722 | 0.00548 | 679 | 0.00565 | 706 | 0.00557 | 737
0.00553 | 725 | 0.0055 | 680 | 0.00567 | 708 | 0.00559 | 739
0.00555 | 727 | 0.00552 | 681 | 0.00569 | 711 | 0.00561 | 740
0.00558 | 729 | 0.00554 | 683 | 0.00571 | 713 | 0.00563 | 743
0.0056 | 731 | 0.00556 | 685 | 0.00573 | 716 | 0.00565 | 745
0.00562 | 734 | 0.00559 | 687 | 0.00575 | 718 | 0.00567 | 748
0.00564 | 736 | 0.00561 | 688 | 0.00578 | 720 | 0.00569 | 749
0.00566 | 738 | 0.00563 | 690 | 0.0058 | 723 | 0.00571 | 752
0.00569 | 740 | 0.00565 | 691 | 0.00582 | 724 | 0.00574 | 755
0.00571 | 742 | 0.00567 | 693 | 0.00584 | 727 | 0.00576 | 756
0.00573 | 744 | 0.00569 | 694 | 0.00586 | 729 | 0.00578 | 760
0.00575 | 746 | 0.00572 | 696 | 0.00588 | 732 | 0.0058 | 761
0.00577 | 748 | 0.00574 | 698 | 0.0059 | 733 | 0.00582 | 764
0.00579 | 751 | 0.00576 | 699 | 0.00592 | 736 | 0.00584 | 766
0.00582 | 753 | 0.00578 | 700 | 0.00594 | 738 | 0.00586 | 767
0.00584 | 754 | 0.0058 | 701 | 0.00596 | 741 | 0.00588 | 770
0.00586 | 757 | 0.00582 | 704 | 0.00599 | 743 | 0.00591 | 773
0.00588 | 759 | 0.00584 | 705 | 0.00601 | 745 | 0.00593 | 776
0.0059 | 761 | 0.00586 | 706 | 0.00603 | 747 | 0.00595 | 778
0.00592 | 763 | 0.00588 | 708 | 0.00605 | 750 | 0.00597 | 780
0.00594 | 766 | 0.0059 | 709 | 0.00607 | 752 | 0.00599 | 782
0.00596 | 767 | 0.00593 | 711 | 0.0061 | 754 | 0.00601 | 784
0.00598 | 769 | 0.00595 | 711 | 0.00612 | 757 | 0.00603 | 786
0.00601 | 769 | 0.00597 | 713 | 0.00614 | 759 | 0.00605 | 789
0.00603 | 772 | 0.00599 | 714 | 0.00616 | 761 | 0.00607 | 791
0.00605 | 776 | 0.00601 | 715 | 0.00618 | 763 | 0.00609 | 793
0.00607 | 778 | 0.00603 | 717 | 0.0062 | 766 | 0.00612 | 795
0.00609 | 779 | 0.00605 | 718 | 0.00622 | 768 | 0.00614 | 796
0.00611 | 782 | 0.00607 | 720 | 0.00624 | 770 | 0.00616 | 799
0.00613 | 783 | 0.00609 | 721 | 0.00626 | 772 | 0.00618 | 801
0.00616 | 786 | 0.00611 | 722 | 0.00628 | 774 | 0.0062 | 803
0.00618 | 787 | 0.00613 | 723 | 0.00631 | 777 | 0.00622 | 806
0.0062 | 790 | 0.00615 | 724 | 0.00633 | 779 | 0.00624 | 808
0.00622 | 791 | 0.00617 | 725 | 0.00635 | 781 | 0.00626 | 810
0.00624 | 794 | 0.0062 | 727 | 0.00637 | 784 | 0.00628 | 812
0.00626 | 795 | 0.00622 | 728 | 0.00639 | 786 | 0.0063 | 814
0.00629 | 797 | 0.00624 | 729 | 0.00641 | 788 | 0.00632 | 816
0.00631 | 799 | 0.00626 | 731 | 0.00643 | 790 | 0.00634 | 817
0.00633 | 801 | 0.00628 | 732 | 0.00646 | 792 | 0.00636 | 820
0.00635 | 803 | 0.0063 | 733 | 0.00648 | 794 | 0.00639 | 822
0.00637 | 805 | 0.00633 | 734 | 0.0065 | 796 | 0.00641 | 824
0.00639 | 806 | 0.00635 | 736 | 0.00652 | 798 | 0.00643 | 825
0.00641 | 808 | 0.00637 | 737 | 0.00654 | 800 | 0.00645 | 828
0.00643 | 810 | 0.00639 | 738 | 0.00656 | 802 | 0.00647 | 829
0.00646 | 812 | 0.00641 | 739 | 0.00658 | 804 | 0.00649 | 832
0.00648 | 813 | 0.00643 | 740 | 0.0066 | 807 | 0.00651 | 834
0.0065 | 815 | 0.00645 | 741 | 0.00663 | 808 | 0.00654 | 836
0.00652 | 818 | 0.00647 | 742 | 0.00665 | 810 | 0.00656 | 838
0.00654 | 819 | 0.00649 | 743 | 0.00667 | 813 | 0.00658 | 840
0.00656 | 821 | 0.00651 | 744 | 0.00669 | 814 | 0.0066 | 842
0.00659 | 823 | 0.00654 | 746 | 0.00671 | 816 | 0.00662 | 844
0.00661 | 824 | 0.00656 | 746 | 0.00673 | 819 | 0.00664 | 846
0.00663 | 826 | 0.00658 | 747 | 0.00675 | 820 | 0.00666 | 849
0.00665 | 827 | 0.0066 | 749 | 0.00677 | 822 | 0.00668 | 850
0.00667 | 829 | 0.00662 | 750 | 0.00679 | 824 | 0.0067 | 852
0.0067 | 831 | 0.00665 | 751 | 0.00681 | 827 | 0.00672 | 854
0.00672 | 833 | 0.00667 | 752 | 0.00683 | 829 | 0.00675 | 855
0.00674 | 834 | 0.00669 | 753 | 0.00685 | 830 | 0.00677 | 857
0.00676 | 836 | 0.00671 | 753 | 0.00688 | 832 | 0.00679 | 859
0.00678 | 838 | 0.00673 | 754 | 0.0069 | 834 | 0.00681 | 861
0.0068 | 839 | 0.00675 | 756 | 0.00692 | 836 | 0.00683 | 863
0.00682 | 840 | 0.00677 | 756 | 0.00694 | 838 | 0.00685 | 865
0.00684 | 843 | 0.00679 | 758 | 0.00696 | 840 | 0.00687 | 866
0.00687 | 844 | 0.00681 | 758 | 0.00698 | 842 | 0.00689 | 868
0.00689 | 846 | 0.00684 | 759 | 0.007 | 843 | 0.00691 | 870
0.00691 | 847 | 0.00686 | 760 | 0.00702 | 846 | 0.00693 | 872
0.00693 | 849 | 0.00688 | 761 | 0.00705 | 848 | 0.00695 | 874
0.00695 | 850 | 0.0069 | 762 | 0.00707 | 850 | 0.00697 | 875
0.00697 | 851 | 0.00692 | 763 | 0.00709 | 851 | 0.00699 | 877
0.00699 | 853 | 0.00694 | 763 | 0.00711 | 853 | 0.00701 | 879
0.00702 | 855 | 0.00697 | 764 | 0.00713 | 855 | 0.00704 | 880
0.00704 | 856 | 0.00699 | 766 | 0.00715 | 857 | 0.00706 | 882
0.00706 | 857 | 0.00701 | 766 | 0.00717 | 859 | 0.00708 | 884
0.00708 | 859 | 0.00703 | 768 | 0.00719 | 860 | 0.0071 | 886
0.0071 | 860 | 0.00705 | 769 | 0.00721 | 862 | 0.00712 | 887
0.00712 | 861 | 0.00707 | 769 | 0.00724 | 864 | 0.00714 | 888
0.00714 | 863 | 0.00709 | 770 | 0.00726 | 866 | 0.00716 | 890
0.00716 | 864 | 0.00712 | 771 | 0.00728 | 867 | 0.00718 | 891
0.00718 | 865 | 0.00714 | 771 | 0.0073 | 869 | 0.0072 | 893
0.00721 | 867 | 0.00716 | 772 | 0.00732 | 870 | 0.00722 | 894
0.00723 | 868 | 0.00718 | 773 | 0.00734 | 872 | 0.00724 | 897
0.00725 | 869 | 0.0072 | 774 | 0.00736 | 874 | 0.00726 | 898
0.00727 | 871 | 0.00722 | 775 | 0.00738 | 876 | 0.00729 | 899
0.00729 | 871 | 0.00725 | 776 | 0.0074 | 878 | 0.00731 | 901
0.00731 | 872 | 0.00727 | 777 | 0.00742 | 879 | 0.00733 | 903
0.00733 | 874 | 0.00729 | 777 | 0.00744 | 881 | 0.00735 | 904
0.00736 | 875 | 0.00731 | 778 | 0.00747 | 882 | 0.00737 | 907
0.00738 | 877 | 0.00733 | 779 | 0.00749 | 884 | 0.00739 | 908
0.0074 | 877 | 0.00735 | 780 | 0.00751 | 886 | 0.00741 | 909
0.00742 | 879 | 0.00738 | 780 | 0.00753 | 887 | 0.00743 | 911
0.00744 | 880 | 0.0074 | 781 | 0.00755 | 889 | 0.00746 | 913
0.00746 | 881 | 0.00742 | 782 | 0.00757 | 890 | 0.00748 | 914
0.00748 | 883 | 0.00744 | 783 | 0.00759 | 892 | 0.0075 | 915
0.0075 | 884 | 0.00746 | 783 | 0.00761 | 894 | 0.00752 | 917
0.00753 | 885 | 0.00749 | 784 | 0.00764 | 895 | 0.00754 | 919
0.00755 | 885 | 0.00751 | 785 | 0.00766 | 897 | 0.00756 | 920
0.00757 | 886 | 0.00753 | 785 | 0.00768 | 898 | 0.00758 | 922
0.00759 | 888 | 0.00755 | 786 | 0.0077 | 900 | 0.0076 | 923
0.00761 | 889 | 0.00757 | 786 | 0.00772 | 901 | 0.00763 | 924
0.00764 | 890 | 0.00759 | 787 | 0.00774 | 903 | 0.00765 | 926
0.00766 | 892 | 0.00762 | 787 | 0.00776 | 904 | 0.00767 | 928
0.00768 | 893 | 0.00764 | 789 | 0.00778 | 905 | 0.00769 | 929
0.0077 | 894 | 0.00766 | 789 | 0.0078 | 907 | 0.00771 | 930
0.00772 | 894 | 0.00768 | 790 | 0.00782 | 909 | 0.00773 | 932
0.00774 | 895 | 0.0077 | 791 | 0.00784 | 910 | 0.00775 | 933
0.00776 | 897 | 0.00772 | 791 | 0.00786 | 911 | 0.00777 | 934
0.00778 | 897 | 0.00774 | 792 | 0.00789 | 913 | 0.00779 | 935
0.00781 | 898 | 0.00776 | 792 | 0.00791 | 914 | 0.00781 | 936
0.00783 | 899 | 0.00779 | 793 | 0.00793 | 916 | 0.00783 | 938
0.00785 | 900 | 0.00781 | 793 | 0.00795 | 917 | 0.00785 | 939
0.00787 | 901 | 0.00783 | 794 | 0.00797 | 918 | 0.00788 | 941
0.00789 | 902 | 0.00785 | 795 | 0.00799 | 920 | 0.0079 | 942
0.00791 | 903 | 0.00787 | 795 | 0.00801 | 921 | 0.00792 | 943
0.00793 | 904 | 0.00789 | 795 | 0.00803 | 922 | 0.00794 | 944
0.00796 | 904 | 0.00791 | 796 | 0.00805 | 924 | 0.00796 | 946
0.00798 | 905 | 0.00793 | 797 | 0.00807 | 925 | 0.00798 | 947
0.008 | 906 | 0.00796 | 797 | 0.0081 | 926 | 0.008 | 948
0.00802 | 907 | 0.00798 | 798 | 0.00812 | 927 | 0.00802 | 949
0.00804 | 907 | 0.008 | 798 | 0.00814 | 928 | 0.00804 | 951
0.00806 | 909 | 0.00802 | 799 | 0.00816 | 930 | 0.00806 | 952
0.00809 | 909 | 0.00804 | 800 | 0.00818 | 931 | 0.00809 | 954
0.00811 | 910 | 0.00806 | 800 | 0.0082 | 932 | 0.00811 | 955
0.00813 | 911 | 0.00808 | 801 | 0.00822 | 933 | 0.00813 | 956
0.00815 | 912 | 0.00811 | 801 | 0.00824 | 934 | 0.00815 | 957
0.00817 | 912 | 0.00813 | 802 | 0.00826 | 935 | 0.00817 | 959
0.00819 | 914 | 0.00815 | 802 | 0.00828 | 936 | 0.00819 | 960
0.00821 | 914 | 0.00817 | 803 | 0.0083 | 937 | 0.00822 | 961
0.00824 | 915 | 0.00819 | 803 | 0.00832 | 939 | 0.00824 | 962
0.00826 | 916 | 0.00821 | 804 | 0.00835 | 940 | 0.00826 | 964
0.00828 | 916 | 0.00823 | 804 | 0.00837 | 941 | 0.00828 | 964
0.0083 | 917 | 0.00825 | 804 | 0.00839 | 942 | 0.0083 | 966
0.00832 | 917 | 0.00827 | 805 | 0.00841 | 943 | 0.00832 | 967
0.00835 | 918 | 0.00829 | 806 | 0.00843 | 945 | 0.00834 | 968
0.00837 | 919 | 0.00832 | 806 | 0.00845 | 946 | 0.00836 | 969
0.00839 | 920 | 0.00834 | 807 | 0.00847 | 946 | 0.00838 | 970
0.00841 | 920 | 0.00836 | 807 | 0.00849 | 948 | 0.0084 | 971
0.00843 | 921 | 0.00838 | 807 | 0.00851 | 949 | 0.00842 | 972
0.00845 | 921 | 0.0084 | 808 | 0.00854 | 950 | 0.00845 | 973
0.00848 | 922 | 0.00842 | 808 | 0.00856 | 951 | 0.00847 | 974
0.0085 | 922 | 0.00844 | 809 | 0.00858 | 952 | 0.00849 | 976
0.00852 | 923 | 0.00846 | 809 | 0.0086 | 953 | 0.00851 | 976
0.00854 | 924 | 0.00849 | 810 | 0.00863 | 954 | 0.00853 | 977
0.00856 | 924 | 0.00851 | 810 | 0.00865 | 955 | 0.00855 | 978
0.00858 | 925 | 0.00853 | 810 | 0.00867 | 956 | 0.00857 | 979
0.0086 | 925 | 0.00855 | 811 | 0.00869 | 957 | 0.00859 | 980
0.00863 | 926 | 0.00858 | 811 | 0.00871 | 958 | 0.00861 | 981
0.00865 | 926 | 0.0086 | 812 | 0.00873 | 959 | 0.00863 | 982
0.00867 | 927 | 0.00862 | 812 | 0.00875 | 960 | 0.00865 | 983
0.00869 | 927 | 0.00864 | 813 | 0.00878 | 960 | 0.00867 | 984
0.00871 | 928 | 0.00866 | 813 | 0.0088 | 962 | 0.00869 | 985
0.00873 | 928 | 0.00869 | 813 | 0.00882 | 962 | 0.00871 | 986
0.00875 | 929 | 0.00871 | 814 | 0.00884 | 963 | 0.00874 | 987
0.00877 | 929 | 0.00873 | 814 | 0.00886 | 964 | 0.00876 | 987
0.0088 | 930 | 0.00875 | 814 | 0.00888 | 965 | 0.00878 | 988
0.00882 | 930 | 0.00877 | 815 | 0.0089 | 966 | 0.0088 | 989
0.00884 | 930 | 0.00879 | 815 | 0.00892 | 967 | 0.00882 | 990
0.00886 | 931 | 0.00881 | 815 | 0.00894 | 967 | 0.00884 | 991
0.00888 | 931 | 0.00883 | 816 | 0.00896 | 968 | 0.00886 | 992
0.0089 | 932 | 0.00886 | 816 | 0.00898 | 968 | 0.00888 | 993
0.00893 | 932 | 0.00888 | 816 | 0.009 | 970 | 0.0089 | 993
0.00895 | 933 | 0.0089 | 817 | 0.00903 | 970 | 0.00892 | 995
0.00897 | 933 | 0.00892 | 817 | 0.00905 | 971 | 0.00894 | 996
0.00899 | 934 | 0.00894 | 818 | 0.00907 | 972 | 0.00896 | 996
0.00901 | 934 | 0.00896 | 818 | 0.00909 | 972 | 0.00898 | 997
0.00903 | 934 | 0.00898 | 818 | 0.00911 | 973 | 0.009 | 998
0.00906 | 935 | 0.009 | 819 | 0.00913 | 974 | 0.00902 | 999
0.00908 | 935 | 0.00903 | 819 | 0.00915 | 975 | 0.00904 | 999
0.0091 | 936 | 0.00905 | 819 | 0.00918 | 975 | 0.00907 | 1000
0.00912 | 936 | 0.00907 | 820 | 0.0092 | 976 | 0.00909 | 1001
0.00914 | 936 | 0.00909 | 820 | 0.00922 | 977 | 0.00911 | 1002
0.00916 | 937 | 0.00911 | 820 | 0.00924 | 978 | 0.00913 | 1003
0.00918 | 937 | 0.00913 | 821 | 0.00926 | 978 | 0.00915 | 1004
0.0092 | 938 | 0.00916 | 821 | 0.00928 | 979 | 0.00917 | 1004
0.00922 | 938 | 0.00918 | 822 | 0.0093 | 979 | 0.00919 | 1005
0.00924 | 938 | 0.0092 | 822 | 0.00933 | 980 | 0.00921 | 1006
0.00927 | 938 | 0.00922 | 822 | 0.00935 | 981 | 0.00923 | 1006
0.00929 | 939 | 0.00924 | 822 | 0.00937 | 982 | 0.00925 | 1007
0.00931 | 939 | 0.00926 | 823 | 0.00939 | 982 | 0.00927 | 1008
0.00933 | 939 | 0.00929 | 823 | 0.00941 | 983 | 0.00929 | 1009
0.00935 | 940 | 0.00931 | 823 | 0.00943 | 983 | 0.00932 | 1009
0.00938 | 940 | 0.00933 | 824 | 0.00946 | 984 | 0.00934 | 1010
0.0094 | 940 | 0.00935 | 824 | 0.00948 | 985 | 0.00936 | 1011
0.00942 | 941 | 0.00937 | 824 | 0.0095 | 985 | 0.00938 | 1012
0.00944 | 941 | 0.0094 | 825 | 0.00952 | 986 | 0.0094 | 1012
0.00946 | 941 | 0.00942 | 825 | 0.00954 | 987 | 0.00942 | 1013
0.00948 | 941 | 0.00944 | 825 | 0.00956 | 987 | 0.00944 | 1014
0.0095 | 942 | 0.00946 | 825 | 0.00958 | 988 | 0.00946 | 1014
0.00952 | 942 | 0.00948 | 826 | 0.00961 | 988 | 0.00948 | 1015
0.00955 | 942 | 0.0095 | 826 | 0.00963 | 989 | 0.0095 | 1016
0.00957 | 943 | 0.00952 | 826 | 0.00965 | 990 | 0.00952 | 1016
0.00959 | 943 | 0.00954 | 827 | 0.00967 | 990 | 0.00954 | 1017
0.00961 | 943 | 0.00956 | 827 | 0.00969 | 991 | 0.00957 | 1018
0.00963 | 943 | 0.00959 | 827 | 0.00971 | 991 | 0.00959 | 1018
0.00965 | 943 | 0.00961 | 827 | 0.00973 | 991 | 0.00961 | 1019
0.00967 | 944 | 0.00963 | 828 | 0.00975 | 992 | 0.00963 | 1020
0.0097 | 944 | 0.00965 | 828 | 0.00977 | 992 | 0.00965 | 1020
0.00972 | 944 | 0.00967 | 828 | 0.0098 | 993 | 0.00967 | 1021
0.00974 | 944 | 0.00969 | 828 | 0.00982 | 993 | 0.00969 | 1021
0.00976 | 945 | 0.00971 | 829 | 0.00984 | 994 | 0.00971 | 1022
0.00979 | 945 | 0.00974 | 829 | 0.00986 | 994 | 0.00974 | 1022
0.00981 | 945 | 0.00976 | 829 | 0.00988 | 995 | 0.00976 | 1023
0.00983 | 945 | 0.00978 | 829 | 0.00991 | 995 | 0.00978 | 1024
0.00985 | 945 | 0.0098 | 830 | 0.00993 | 996 | 0.0098 | 1024
0.00987 | 946 | 0.00983 | 830 | 0.00995 | 996 | 0.00982 | 1025
0.00989 | 946 | 0.00985 | 830 | 0.00997 | 997 | 0.00984 | 1025
0.00992 | 946 | 0.00987 | 830 | 0.00999 | 997 | 0.00986 | 1026
0.00994 | 946 | 0.00989 | 831 | 0.01001 | 997 | 0.00988 | 1026
0.00996 | 946 | 0.00991 | 831 | 0.01003 | 998 | 0.00991 | 1027
0.00998 | 947 | 0.00993 | 831 | 0.01005 | 998 | 0.00993 | 1027
0.01001 | 947 | 0.00995 | 831 | 0.01007 | 998 | 0.00995 | 1028
0.01003 | 947 | 0.00998 | 832 | 0.01009 | 999 | 0.00997 | 1029
0.01005 | 947 | 0.01 | 832 | 0.01011 | 999 | 0.00999 | 1029
0.01007 | 948 | 0.01002 | 832 | 0.01013 | 1000 | 0.01001 | 1030
0.01009 | 948 | 0.01004 | 832 | 0.01015 | 1000 | 0.01003 | 1030
0.01011 | 948 | 0.01006 | 832 | 0.01017 | 1001 | 0.01005 | 1031
0.01013 | 948 | 0.01008 | 833 | 0.0102 | 1001 | 0.01007 | 1031
0.01015 | 948 | 0.01011 | 833 | 0.01022 | 1002 | 0.01009 | 1032
0.01018 | 949 | 0.01013 | 833 | 0.01024 | 1002 | 0.01011 | 1032
0.0102 | 949 | 0.01015 | 833 | 0.01026 | 1002 | 0.01013 | 1033
0.01022 | 949 | 0.01017 | 834 | 0.01028 | 1003 | 0.01015 | 1033
0.01024 | 949 | 0.0102 | 834 | 0.0103 | 1003 | 0.01018 | 1034
0.01026 | 949 | 0.01022 | 834 | 0.01032 | 1003 | 0.0102 | 1034
0.01029 | 949 | 0.01024 | 834 | 0.01034 | 1004 | 0.01022 | 1035
0.01031 | 950 | 0.01026 | 835 | 0.01036 | 1004 | 0.01024 | 1035
0.01033 | 950 | 0.01028 | 835 | 0.01038 | 1005 | 0.01026 | 1036
0.01035 | 950 | 0.0103 | 835 | 0.01041 | 1005 | 0.01028 | 1036
0.01037 | 950 | 0.01032 | 835 | 0.01043 | 1005 | 0.0103 | 1037
0.01039 | 950 | 0.01034 | 835 | 0.01045 | 1006 | 0.01033 | 1037
0.01041 | 950 | 0.01036 | 836 | 0.01047 | 1006 | 0.01035 | 1038
0.01043 | 950 | 0.01038 | 836 | 0.01049 | 1006 | 0.01037 | 1038
0.01045 | 951 | 0.01041 | 836 | 0.01051 | 1006 | 0.01039 | 1039
0.01047 | 951 | 0.01043 | 836 | 0.01053 | 1007 | 0.01041 | 1039
0.0105 | 951 | 0.01045 | 837 | 0.01056 | 1007 | 0.01043 | 1039
0.01052 | 951 | 0.01047 | 837 | 0.01058 | 1008 | 0.01045 | 1040
0.01054 | 951 | 0.01049 | 837 | 0.0106 | 1008 | 0.01047 | 1040
0.01056 | 951 | 0.01052 | 837 | 0.01062 | 1008 | 0.01049 | 1040
0.01058 | 951 | 0.01054 | 837 | 0.01064 | 1008 | 0.01051 | 1041
0.0106 | 951 | 0.01056 | 838 | 0.01066 | 1009 | 0.01053 | 1041
0.01063 | 951 | 0.01058 | 838 | 0.01068 | 1009 | 0.01055 | 1042
0.01065 | 952 | 0.0106 | 838 | 0.0107 | 1009 | 0.01057 | 1042
0.01067 | 952 | 0.01062 | 838 | 0.01072 | 1010 | 0.0106 | 1042
0.01069 | 952 | 0.01064 | 838 | 0.01074 | 1010 | 0.01062 | 1043
0.01071 | 952 | 0.01067 | 839 | 0.01076 | 1010 | 0.01064 | 1043
0.01073 | 952 | 0.01069 | 839 | 0.01079 | 1010 | 0.01066 | 1044
0.01075 | 952 | 0.01071 | 839 | 0.01081 | 1011 | 0.01068 | 1044
0.01077 | 952 | 0.01073 | 839 | 0.01083 | 1011 | 0.0107 | 1044
0.01079 | 952 | 0.01075 | 839 | 0.01085 | 1011 | 0.01072 | 1045
0.01082 | 952 | 0.01077 | 839 | 0.01087 | 1011 | 0.01074 | 1045
0.01084 | 952 | 0.01079 | 839 | 0.01089 | 1012 | 0.01076 | 1045
0.01086 | 952 | 0.01081 | 840 | 0.01091 | 1012 | 0.01078 | 1046
0.01088 | 953 | 0.01084 | 840 | 0.01093 | 1012 | 0.0108 | 1046
0.0109 | 953 | 0.01086 | 840 | 0.01096 | 1012 | 0.01082 | 1046
0.01092 | 953 | 0.01088 | 840 | 0.01098 | 1013 | 0.01085 | 1047
0.01095 | 953 | 0.0109 | 840 | 0.011 | 1013 | 0.01087 | 1047
0.01097 | 953 | 0.01092 | 841 | 0.01102 | 1013 | 0.01089 | 1047
0.01099 | 953 | 0.01094 | 841 | 0.01104 | 1013 | 0.01091 | 1048
0.01101 | 953 | 0.01096 | 841 | 0.01106 | 1014 | 0.01093 | 1048
0.01103 | 953 | 0.01098 | 841 | 0.01108 | 1014 | 0.01095 | 1048
0.01105 | 953 | 0.011 | 841 | 0.0111 | 1014 | 0.01097 | 1049
0.01107 | 953 | 0.01102 | 841 | 0.01112 | 1014 | 0.01099 | 1049
0.01109 | 953 | 0.01104 | 842 | 0.01115 | 1014 | 0.01101 | 1049
0.01111 | 954 | 0.01107 | 842 | 0.01117 | 1015 | 0.01104 | 1050
0.01113 | 954 | 0.01109 | 842 | 0.01119 | 1015 | 0.01106 | 1050
0.01116 | 954 | 0.01111 | 842 | 0.01121 | 1015 | 0.01108 | 1051
0.01118 | 954 | 0.01113 | 842 | 0.01123 | 1016 | 0.0111 | 1051
0.0112 | 954 | 0.01115 | 842 | 0.01125 | 1016 | 0.01112 | 1051
0.01122 | 954 | 0.01117 | 842 | 0.01127 | 1016 | 0.01114 | 1052
0.01124 | 954 | 0.01119 | 842 | 0.01129 | 1016 | 0.01116 | 1052
0.01126 | 954 | 0.01122 | 843 | 0.01132 | 1016 | 0.01118 | 1052
0.01129 | 954 | 0.01124 | 843 | 0.01134 | 1017 | 0.0112 | 1052
0.01131 | 954 | 0.01126 | 843 | 0.01136 | 1017 | 0.01122 | 1053
0.01133 | 955 | 0.01128 | 843 | 0.01138 | 1017 | 0.01124 | 1053
0.01135 | 955 | 0.01131 | 843 | 0.0114 | 1017 | 0.01126 | 1053
0.01137 | 955 | 0.01133 | 843 | 0.01142 | 1017 | 0.01129 | 1054
0.01139 | 955 | 0.01135 | 844 | 0.01144 | 1018 | 0.01131 | 1054
0.01141 | 955 | 0.01137 | 844 | 0.01146 | 1018 | 0.01133 | 1054
0.01143 | 955 | 0.01139 | 844 | 0.01148 | 1018 | 0.01135 | 1054
0.01145 | 955 | 0.01142 | 844 | 0.0115 | 1019 | 0.01137 | 1055
0.01148 | 955 | 0.01144 | 844 | 0.01153 | 1019 | 0.0114 | 1055
0.0115 | 955 | 0.01146 | 845 | 0.01155 | 1019 | 0.01142 | 1055
0.01152 | 955 | 0.01148 | 845 | 0.01157 | 1019 | 0.01144 | 1055
0.01155 | 955 | 0.0115 | 845 | 0.01159 | 1019 | 0.01146 | 1056
0.01157 | 956 | 0.01152 | 845 | 0.01161 | 1019 | 0.01148 | 1056
0.01159 | 956 | 0.01154 | 845 | 0.01163 | 1019 | 0.0115 | 1056
0.01161 | 956 | 0.01157 | 845 | 0.01165 | 1020 | 0.01152 | 1056
0.01163 | 956 | 0.01159 | 845 | 0.01167 | 1020 | 0.01154 | 1057
0.01165 | 956 | 0.01161 | 846 | 0.01169 | 1020 | 0.01156 | 1057
0.01168 | 956 | 0.01163 | 846 | 0.01171 | 1020 | 0.01158 | 1057
0.0117 | 956 | 0.01165 | 846 | 0.01173 | 1020 | 0.01161 | 1057
0.01172 | 956 | 0.01167 | 846 | 0.01175 | 1020 | 0.01163 | 1058
0.01174 | 956 | 0.0117 | 846 | 0.01178 | 1020 | 0.01165 | 1058
0.01176 | 956 | 0.01172 | 846 | 0.0118 | 1021 | 0.01167 | 1058
0.01178 | 956 | 0.01174 | 846 | 0.01182 | 1021 | 0.01169 | 1058
0.0118 | 956 | 0.01176 | 846 | 0.01184 | 1021 | 0.01171 | 1058
0.01182 | 956 | 0.01178 | 847 | 0.01186 | 1021 | 0.01173 | 1059
0.01184 | 956 | 0.0118 | 847 | 0.01188 | 1021 | 0.01176 | 1059
0.01186 | 956 | 0.01183 | 847 | 0.01191 | 1021 | 0.01178 | 1059
0.01189 | 956 | 0.01185 | 847 | 0.01193 | 1021 | 0.0118 | 1059
0.01191 | 957 | 0.01187 | 847 | 0.01195 | 1022 | 0.01182 | 1059
0.01193 | 957 | 0.01189 | 847 | 0.01197 | 1022 | 0.01184 | 1060
0.01195 | 956 | 0.01191 | 847 | 0.01199 | 1022 | 0.01187 | 1060
0.01197 | 957 | 0.01193 | 848 | 0.01201 | 1022 | 0.01189 | 1060
0.01199 | 957 | 0.01196 | 848 | 0.01203 | 1022 | 0.01191 | 1060
0.01201 | 957 | 0.01198 | 848 | 0.01205 | 1022 | 0.01193 | 1060
0.01204 | 957 | 0.012 | 848 | 0.01207 | 1022 | 0.01195 | 1061
0.01206 | 957 | 0.01202 | 848 | 0.01209 | 1022 | 0.01197 | 1061
0.01208 | 957 | 0.01204 | 848 | 0.01212 | 1023 | 0.01199 | 1061
0.0121 | 957 | 0.01206 | 848 | 0.01214 | 1023 | 0.01201 | 1061
0.01212 | 957 | 0.01208 | 848 | 0.01216 | 1023 | 0.01204 | 1061
0.01214 | 957 | 0.01211 | 849 | 0.01218 | 1023 | 0.01206 | 1062
0.01216 | 957 | 0.01213 | 849 | 0.0122 | 1023 | 0.01208 | 1062
0.01218 | 957 | 0.01215 | 849 | 0.01222 | 1023 | 0.0121 | 1062
0.01221 | 957 | 0.01217 | 849 | 0.01224 | 1023 | 0.01212 | 1062
0.01223 | 957 | 0.01219 | 849 | 0.01226 | 1023 | 0.01214 | 1062
0.01225 | 957 | 0.01221 | 849 | 0.01229 | 1023 | 0.01216 | 1062
0.01227 | 957 | 0.01224 | 849 | 0.01231 | 1024 | 0.01218 | 1063
0.01229 | 957 | 0.01226 | 849 | 0.01233 | 1024 | 0.01221 | 1063
0.01231 | 957 | 0.01228 | 849 | 0.01235 | 1024 | 0.01223 | 1063
0.01234 | 957 | 0.0123 | 849 | 0.01237 | 1024 | 0.01225 | 1063
0.01236 | 957 | 0.01232 | 850 | 0.01239 | 1024 | 0.01227 | 1064
0.01238 | 957 | 0.01234 | 850 | 0.01241 | 1024 | 0.01229 | 1064
0.0124 | 957 | 0.01236 | 850 | 0.01244 | 1025 | 0.01231 | 1064
0.01242 | 957 | 0.01239 | 850 | 0.01246 | 1025 | 0.01233 | 1064
0.01245 | 957 | 0.01241 | 850 | 0.01248 | 1025 | 0.01235 | 1064
0.01247 | 957 | 0.01243 | 850 | 0.0125 | 1025 | 0.01237 | 1064
0.01249 | 957 | 0.01245 | 850 | 0.01252 | 1025 | 0.0124 | 1065
0.01251 | 957 | 0.01247 | 850 | 0.01254 | 1025 | 0.01242 | 1065
0.01253 | 958 | 0.01249 | 850 | 0.01256 | 1025 | 0.01244 | 1065
0.01255 | 958 | 0.01252 | 850 | 0.01258 | 1025 | 0.01246 | 1065
0.01258 | 958 | 0.01254 | 851 | 0.0126 | 1025 | 0.01248 | 1065
0.0126 | 958 | 0.01256 | 851 | 0.01262 | 1026 | 0.0125 | 1065
0.01262 | 958 | 0.01258 | 851 | 0.01265 | 1026 | 0.01252 | 1066
0.01264 | 958 | 0.0126 | 851 | 0.01267 | 1026 | 0.01254 | 1066
0.01266 | 958 | 0.01262 | 851 | 0.01269 | 1026 | 0.01256 | 1066
0.01269 | 958 | 0.01264 | 851 | 0.01271 | 1026 | 0.01258 | 1066
0.01271 | 958 | 0.01267 | 851 | 0.01273 | 1026 | 0.01261 | 1066
0.01273 | 958 | 0.01269 | 851 | 0.01275 | 1026 | 0.01263 | 1066
0.01275 | 958 | 0.01271 | 852 | 0.01277 | 1026 | 0.01265 | 1067
0.01277 | 958 | 0.01274 | 852 | 0.01279 | 1026 | 0.01267 | 1067
0.01279 | 958 | 0.01276 | 852 | 0.01282 | 1027 | 0.01269 | 1067
0.01282 | 958 | 0.01278 | 852 | 0.01284 | 1027 | 0.01271 | 1067
0.01284 | 958 | 0.0128 | 852 | 0.01286 | 1027 | 0.01273 | 1067
0.01286 | 958 | 0.01282 | 852 | 0.01288 | 1027 | 0.01275 | 1067
0.01288 | 958 | 0.01284 | 852 | 0.0129 | 1027 | 0.01277 | 1067
0.0129 | 958 | 0.01287 | 852 | 0.01292 | 1027 | 0.01279 | 1068
0.01292 | 958 | 0.01289 | 853 | 0.01295 | 1027 | 0.01282 | 1068
0.01294 | 958 | 0.01291 | 853 | 0.01297 | 1027 | 0.01284 | 1068
0.01296 | 958 | 0.01293 | 853 | 0.01299 | 1027 | 0.01286 | 1068
0.01299 | 958 | 0.01295 | 853 | 0.01301 | 1027 | 0.01288 | 1068
0.01301 | 958 | 0.01297 | 853 | 0.01303 | 1027 | 0.0129 | 1068
0.01303 | 958 | 0.01299 | 853 | 0.01305 | 1027 | 0.01292 | 1068
0.01305 | 958 | 0.01302 | 853 | 0.01307 | 1027 | 0.01294 | 1068
0.01307 | 958 | 0.01304 | 853 | 0.0131 | 1028 | 0.01296 | 1068
0.01309 | 958 | 0.01306 | 853 | 0.01312 | 1028 | 0.01298 | 1068
0.01312 | 958 | 0.01308 | 853 | 0.01314 | 1028 | 0.01301 | 1069
0.01314 | 958 | 0.0131 | 854 | 0.01316 | 1028 | 0.01303 | 1069
0.01316 | 958 | 0.01312 | 854 | 0.01318 | 1028 | 0.01305 | 1069
0.01318 | 958 | 0.01314 | 854 | 0.0132 | 1028 | 0.01307 | 1069
0.01321 | 958 | 0.01316 | 854 | 0.01322 | 1028 | 0.01309 | 1069
0.01323 | 958 | 0.01318 | 854 | 0.01324 | 1028 | 0.01311 | 1069
0.01325 | 958 | 0.01321 | 854 | 0.01326 | 1028 | 0.01313 | 1069
0.01327 | 958 | 0.01323 | 854 | 0.01328 | 1028 | 0.01315 | 1069
0.0133 | 958 | 0.01325 | 854 | 0.01331 | 1028 | 0.01317 | 1069
0.01332 | 958 | 0.01327 | 854 | 0.01333 | 1028 | 0.0132 | 1069
0.01334 | 958 | 0.01329 | 854 | 0.01335 | 1028 | 0.01322 | 1070
0.01336 | 958 | 0.01331 | 854 | 0.01337 | 1028 | 0.01324 | 1070
0.01338 | 958 | 0.01333 | 854 | 0.01339 | 1028 | 0.01326 | 1070
0.0134 | 958 | 0.01335 | 854 | 0.01341 | 1028 | 0.01328 | 1070
0.01342 | 958 | 0.01337 | 855 | 0.01343 | 1028 | 0.0133 | 1070
0.01344 | 958 | 0.01339 | 855 | 0.01345 | 1029 | 0.01332 | 1070
0.01347 | 958 | 0.01341 | 855 | 0.01348 | 1029 | 0.01334 | 1070
0.01349 | 958 | 0.01343 | 855 | 0.0135 | 1029 | 0.01336 | 1070
0.01351 | 958 | 0.01346 | 855 | 0.01352 | 1029 | 0.01338 | 1070
0.01353 | 959 | 0.01348 | 855 | 0.01354 | 1029 | 0.01341 | 1070
0.01355 | 959 | 0.0135 | 855 | 0.01356 | 1029 | 0.01343 | 1071
0.01358 | 959 | 0.01352 | 855 | 0.01358 | 1029 | 0.01345 | 1071
0.0136 | 958 | 0.01354 | 855 | 0.0136 | 1029 | 0.01347 | 1071
0.01362 | 958 | 0.01357 | 855 | 0.01362 | 1029 | 0.01349 | 1071
0.01364 | 958 | 0.01359 | 855 | 0.01364 | 1029 | 0.01351 | 1071
0.01366 | 958 | 0.01361 | 855 | 0.01366 | 1029 | 0.01353 | 1071
0.01368 | 958 | 0.01363 | 855 | 0.01368 | 1029 | 0.01356 | 1071
0.01371 | 959 | 0.01365 | 855 | 0.0137 | 1029 | 0.01358 | 1071
0.01373 | 959 | 0.01367 | 856 | 0.01372 | 1029 | 0.0136 | 1071
0.01375 | 959 | 0.01369 | 856 | 0.01374 | 1029 | 0.01362 | 1072
0.01377 | 959 | 0.01371 | 856 | 0.01377 | 1029 | 0.01364 | 1072
0.0138 | 959 | 0.01373 | 856 | 0.01379 | 1030 | 0.01366 | 1072
0.01382 | 959 | 0.01376 | 856 | 0.01381 | 1030 | 0.01368 | 1072
0.01384 | 959 | 0.01378 | 856 | 0.01383 | 1030 | 0.0137 | 1072
0.01386 | 959 | 0.0138 | 856 | 0.01385 | 1030 | 0.01372 | 1072
0.01388 | 959 | 0.01382 | 856 | 0.01387 | 1030 | 0.01374 | 1072
0.0139 | 959 | 0.01384 | 856 | 0.01389 | 1030 | 0.01377 | 1072
0.01393 | 959 | 0.01386 | 856 | 0.01391 | 1030 | 0.01379 | 1072
0.01395 | 959 | 0.01388 | 856 | 0.01393 | 1030 | 0.01381 | 1072
0.01397 | 959 | 0.01391 | 856 | 0.01395 | 1030 | 0.01383 | 1072
0.01399 | 959 | 0.01393 | 857 | 0.01397 | 1030 | 0.01385 | 1072
0.01401 | 959 | 0.01395 | 857 | 0.01399 | 1030 | 0.01387 | 1073
0.01404 | 959 | 0.01397 | 857 | 0.01401 | 1030 | 0.0139 | 1073
0.01406 | 959 | 0.014 | 857 | 0.01403 | 1030 | 0.01392 | 1073
0.01408 | 959 | 0.01402 | 857 | 0.01406 | 1030 | 0.01394 | 1073
0.0141 | 959 | 0.01404 | 857 | 0.01408 | 1030 | 0.01396 | 1073
0.01412 | 959 | 0.01406 | 857 | 0.0141 | 1030 | 0.01398 | 1073
0.01415 | 959 | 0.01408 | 857 | 0.01412 | 1030 | 0.014 | 1073
0.01417 | 959 | 0.01411 | 857 | 0.01414 | 1030 | 0.01402 | 1073
0.01419 | 959 | 0.01413 | 857 | 0.01416 | 1030 | 0.01404 | 1073
0.01421 | 959 | 0.01415 | 857 | 0.01418 | 1030 | 0.01407 | 1073
0.01423 | 959 | 0.01417 | 857 | 0.0142 | 1030 | 0.01409 | 1073
0.01425 | 959 | 0.0142 | 858 | 0.01422 | 1030 | 0.01411 | 1073
0.01428 | 959 | 0.01422 | 858 | 0.01424 | 1030 | 0.01413 | 1073
0.0143 | 959 | 0.01424 | 858 | 0.01426 | 1030 | 0.01415 | 1073
0.01432 | 959 | 0.01426 | 858 | 0.01429 | 1031 | 0.01417 | 1073
0.01434 | 959 | 0.01428 | 858 | 0.01431 | 1031 | 0.01419 | 1073
0.01436 | 959 | 0.01431 | 858 | 0.01433 | 1031 | 0.01422 | 1073
0.01439 | 959 | 0.01433 | 858 | 0.01435 | 1031 | 0.01424 | 1073
0.01441 | 959 | 0.01435 | 858 | 0.01437 | 1031 | 0.01426 | 1074
0.01443 | 959 | 0.01437 | 858 | 0.01439 | 1031 | 0.01428 | 1074
0.01445 | 959 | 0.01439 | 858 | 0.01441 | 1031 | 0.0143 | 1074
0.01447 | 959 | 0.01441 | 858 | 0.01443 | 1031 | 0.01432 | 1074
0.01449 | 959 | 0.01443 | 858 | 0.01445 | 1031 | 0.01434 | 1074
0.01451 | 959 | 0.01446 | 858 | 0.01447 | 1031 | 0.01436 | 1074
0.01453 | 959 | 0.01448 | 859 | 0.0145 | 1031 | 0.01438 | 1074
0.01455 | 959 | 0.0145 | 859 | 0.01452 | 1031 | 0.0144 | 1074
0.01457 | 959 | 0.01452 | 859 | 0.01454 | 1031 | 0.01442 | 1074
0.01459 | 959 | 0.01454 | 859 | 0.01456 | 1031 | 0.01444 | 1074
0.01462 | 959 | 0.01456 | 859 | 0.01458 | 1031 | 0.01446 | 1074
0.01464 | 959 | 0.01458 | 859 | 0.0146 | 1031 | 0.01448 | 1074
0.01466 | 959 | 0.0146 | 859 | 0.01462 | 1031 | 0.0145 | 1074
0.01468 | 959 | 0.01462 | 859 | 0.01464 | 1031 | 0.01452 | 1074
0.0147 | 959 | 0.01465 | 859 | 0.01466 | 1031 | 0.01455 | 1074
0.01472 | 959 | 0.01467 | 859 | 0.01469 | 1031 | 0.01457 | 1074
0.01474 | 959 | 0.01469 | 859 | 0.01471 | 1031 | 0.01459 | 1074
0.01476 | 959 | 0.01471 | 859 | 0.01473 | 1031 | 0.01461 | 1074
0.01478 | 959 | 0.01473 | 859 | 0.01475 | 1031 | 0.01463 | 1074
0.0148 | 959 | 0.01475 | 859 | 0.01477 | 1031 | 0.01465 | 1074
0.01483 | 959 | 0.01477 | 859 | 0.01479 | 1031 | 0.01467 | 1074
0.01485 | 959 | 0.01479 | 859 | 0.01481 | 1031 | 0.01469 | 1074
0.01487 | 959 | 0.01481 | 859 | 0.01483 | 1031 | 0.01471 | 1074
0.01489 | 959 | 0.01484 | 859 | 0.01486 | 1031 | 0.01473 | 1074
0.01491 | 959 | 0.01486 | 859 | 0.01488 | 1031 | 0.01475 | 1075
0.01493 | 959 | 0.01488 | 859 | 0.0149 | 1031 | 0.01478 | 1075
0.01495 | 959 | 0.0149 | 860 | 0.01492 | 1031 | 0.0148 | 1075
0.01497 | 959 | 0.01492 | 860 | 0.01494 | 1032 | 0.01482 | 1075
0.01499 | 959 | 0.01495 | 860 | 0.01496 | 1032 | 0.01484 | 1075
0.01502 | 959 | 0.01497 | 860 | 0.01498 | 1032 | 0.01486 | 1075
0.01504 | 959 | 0.01499 | 860 | 0.015 | 1032 | 0.01488 | 1075
0.01506 | 959 | 0.01501 | 860 | 0.01502 | 1032 | 0.0149 | 1075
0.01508 | 959 | 0.01503 | 860 | 0.01505 | 1032 | 0.01492 | 1075
0.0151 | 959 | 0.01505 | 860 | 0.01507 | 1032 | 0.01494 | 1075
0.01512 | 959 | 0.01507 | 860 | 0.01509 | 1032 | 0.01496 | 1075
0.01514 | 959 | 0.0151 | 860 | 0.01511 | 1032 | 0.01498 | 1075
0.01517 | 959 | 0.01512 | 860 | 0.01513 | 1032 | 0.015 | 1075
0.01519 | 959 | 0.01514 | 860 | 0.01515 | 1032 | 0.01502 | 1075
0.01521 | 959 | 0.01516 | 860 | 0.01518 | 1032 | 0.01504 | 1075
0.01523 | 959 | 0.01518 | 860 | 0.0152 | 1032 | 0.01506 | 1075
0.01525 | 959 | 0.0152 | 860 | 0.01522 | 1032 | 0.01509 | 1075
0.01527 | 959 | 0.01522 | 860 | 0.01524 | 1032 | 0.01511 | 1075
0.0153 | 959 | 0.01524 | 861 | 0.01526 | 1032 | 0.01513 | 1075
0.01532 | 959 | 0.01526 | 861 | 0.01529 | 1032 | 0.01515 | 1076
0.01534 | 959 | 0.01528 | 861 | 0.01531 | 1032 | 0.01517 | 1075
0.01536 | 959 | 0.0153 | 861 | 0.01533 | 1032 | 0.01519 | 1076
0.01538 | 959 | 0.01533 | 861 | 0.01535 | 1032 | 0.01522 | 1076
0.0154 | 959 | 0.01535 | 861 | 0.01537 | 1032 | 0.01524 | 1076
0.01542 | 959 | 0.01537 | 861 | 0.01539 | 1032 | 0.01526 | 1076
0.01544 | 959 | 0.01539 | 861 | 0.01541 | 1032 | 0.01528 | 1076
0.01547 | 959 | 0.01541 | 861 | 0.01543 | 1032 | 0.0153 | 1076
0.01549 | 959 | 0.01543 | 861 | 0.01545 | 1032 | 0.01532 | 1076
0.01551 | 959 | 0.01545 | 861 | 0.01547 | 1032 | 0.01534 | 1076
0.01553 | 959 | 0.01548 | 861 | 0.01549 | 1032 | 0.01537 | 1076
0.01555 | 959 | 0.0155 | 861 | 0.01551 | 1032 | 0.01539 | 1076
0.01557 | 959 | 0.01552 | 861 | 0.01554 | 1032 | 0.01541 | 1076
0.01559 | 959 | 0.01554 | 862 | 0.01556 | 1032 | 0.01543 | 1076
0.01562 | 959 | 0.01556 | 862 | 0.01558 | 1032 | 0.01545 | 1076
0.01564 | 959 | 0.01558 | 862 | 0.0156 | 1032 | 0.01547 | 1076
0.01566 | 959 | 0.0156 | 862 | 0.01562 | 1032 | 0.01549 | 1076
0.01568 | 959 | 0.01562 | 862 | 0.01564 | 1032 | 0.01551 | 1076
0.0157 | 959 | 0.01565 | 862 | 0.01566 | 1032 | 0.01553 | 1076
0.01572 | 959 | 0.01567 | 862 | 0.01568 | 1032 | 0.01556 | 1076
0.01574 | 959 | 0.01569 | 862 | 0.0157 | 1032 | 0.01558 | 1076
0.01576 | 959 | 0.01571 | 862 | 0.01572 | 1032 | 0.0156 | 1076
0.01578 | 959 | 0.01574 | 862 | 0.01575 | 1032 | 0.01562 | 1076
0.01581 | 959 | 0.01576 | 862 | 0.01577 | 1032 | 0.01564 | 1076
0.01583 | 959 | 0.01578 | 862 | 0.01579 | 1032 | 0.01566 | 1076
0.01585 | 959 | 0.0158 | 862 | 0.01581 | 1032 | 0.01568 | 1076
0.01587 | 959 | 0.01582 | 862 | 0.01583 | 1032 | 0.0157 | 1076
0.01589 | 959 | 0.01584 | 862 | 0.01585 | 1032 | 0.01572 | 1076
0.01591 | 959 | 0.01586 | 862 | 0.01587 | 1032 | 0.01574 | 1076
0.01593 | 959 | 0.01589 | 862 | 0.01589 | 1032 | 0.01577 | 1076
0.01596 | 959 | 0.01591 | 862 | 0.01592 | 1032 | 0.01579 | 1076
0.01598 | 959 | 0.01593 | 862 | 0.01594 | 1032 | 0.01581 | 1076
0.016 | 959 | 0.01595 | 862 | 0.01596 | 1032 | 0.01583 | 1076
0.01602 | 959 | 0.01598 | 862 | 0.01598 | 1032 | 0.01585 | 1076
0.01604 | 959 | 0.016 | 862 | 0.016 | 1032 | 0.01587 | 1076
0.01606 | 959 | 0.01602 | 863 | 0.01602 | 1032 | 0.01589 | 1076
0.01608 | 959 | 0.01604 | 863 | 0.01604 | 1032 | 0.01591 | 1076
0.01611 | 959 | 0.01606 | 863 | 0.01606 | 1032 | 0.01594 | 1076
0.01613 | 959 | 0.01608 | 863 | 0.01608 | 1032 | 0.01596 | 1076
0.01615 | 959 | 0.0161 | 863 | 0.0161 | 1032 | 0.01598 | 1076
0.01617 | 959 | 0.01612 | 863 | 0.01612 | 1032 | 0.016 | 1076
0.0162 | 959 | 0.01615 | 863 | 0.01614 | 1032 | 0.01602 | 1076
0.01622 | 959 | 0.01617 | 863 | 0.01617 | 1032 | 0.01604 | 1076
0.01624 | 959 | 0.01619 | 863 | 0.01619 | 1032 | 0.01606 | 1076
0.01626 | 959 | 0.01621 | 863 | 0.01621 | 1032 | 0.01609 | 1076
0.01628 | 959 | 0.01623 | 863 | 0.01623 | 1032 | 0.01611 | 1076
0.0163 | 959 | 0.01625 | 863 | 0.01625 | 1032 | 0.01613 | 1076
0.01632 | 959 | 0.01627 | 863 | 0.01627 | 1032 | 0.01615 | 1076
0.01634 | 959 | 0.01629 | 863 | 0.01629 | 1032 | 0.01617 | 1076
0.01636 | 959 | 0.01632 | 863 | 0.01631 | 1032 | 0.0162 | 1076
0.01639 | 959 | 0.01634 | 863 | 0.01634 | 1032 | 0.01622 | 1076
0.01641 | 959 | 0.01636 | 863 | 0.01636 | 1032 | 0.01624 | 1076
0.01643 | 959 | 0.01638 | 863 | 0.01638 | 1032 | 0.01626 | 1076
0.01645 | 959 | 0.0164 | 863 | 0.0164 | 1032 | 0.01628 | 1076
0.01647 | 959 | 0.01643 | 863 | 0.01642 | 1032 | 0.0163 | 1076
0.01649 | 959 | 0.01645 | 863 | 0.01644 | 1032 | 0.01632 | 1076
0.01652 | 959 | 0.01647 | 863 | 0.01646 | 1032 | 0.01635 | 1076
0.01654 | 959 | 0.01649 | 863 | 0.01648 | 1032 | 0.01637 | 1076
0.01656 | 959 | 0.01651 | 863 | 0.01651 | 1032 | 0.01639 | 1076
0.01658 | 959 | 0.01653 | 863 | 0.01653 | 1032 | 0.01641 | 1076
0.0166 | 959 | 0.01655 | 864 | 0.01655 | 1032 | 0.01643 | 1076
0.01663 | 959 | 0.01657 | 864 | 0.01657 | 1032 | 0.01645 | 1076
0.01665 | 959 | 0.0166 | 864 | 0.01659 | 1032 | 0.01647 | 1076
0.01667 | 959 | 0.01662 | 864 | 0.01661 | 1032 | 0.01649 | 1076
0.01669 | 959 | 0.01664 | 864 | 0.01663 | 1032 | 0.01651 | 1076
0.01671 | 959 | 0.01666 | 864 | 0.01666 | 1032 | 0.01653 | 1076
0.01673 | 959 | 0.01668 | 864 | 0.01668 | 1032 | 0.01656 | 1076
0.01675 | 959 | 0.0167 | 864 | 0.0167 | 1032 | 0.01658 | 1076
0.01678 | 959 | 0.01672 | 864 | 0.01672 | 1032 | 0.0166 | 1076
0.0168 | 959 | 0.01674 | 864 | 0.01674 | 1032 | 0.01662 | 1076
0.01682 | 959 | 0.01677 | 864 | 0.01676 | 1032 | 0.01664 | 1076
0.01684 | 959 | 0.01679 | 864 | 0.01679 | 1032 | 0.01666 | 1076
0.01686 | 959 | 0.01681 | 864 | 0.01681 | 1032 | 0.01669 | 1076
0.01688 | 959 | 0.01683 | 864 | 0.01683 | 1032 | 0.01671 | 1076
0.01691 | 959 | 0.01685 | 864 | 0.01685 | 1032 | 0.01673 | 1076
0.01693 | 959 | 0.01687 | 864 | 0.01687 | 1032 | 0.01675 | 1076
0.01695 | 959 | 0.01689 | 864 | 0.01689 | 1032 | 0.01677 | 1076
0.01697 | 959 | 0.01691 | 864 | 0.01691 | 1032 | 0.01679 | 1076
0.01699 | 959 | 0.01694 | 864 | 0.01693 | 1032 | 0.01681 | 1076
0.01701 | 959 | 0.01696 | 864 | 0.01695 | 1032 | 0.01683 | 1076
0.01704 | 959 | 0.01698 | 864 | 0.01697 | 1032 | 0.01685 | 1076
0.01706 | 959 | 0.017 | 865 | 0.01699 | 1032 | 0.01687 | 1076
0.01708 | 959 | 0.01702 | 865 | 0.01701 | 1032 | 0.0169 | 1076
0.0171 | 959 | 0.01704 | 865 | 0.01704 | 1032 | 0.01692 | 1076
0.01713 | 959 | 0.01707 | 865 | 0.01706 | 1032 | 0.01694 | 1076
0.01715 | 959 | 0.01709 | 865 | 0.01708 | 1032 | 0.01696 | 1076
0.01717 | 959 | 0.01711 | 865 | 0.0171 | 1032 | 0.01698 | 1076
0.01719 | 959 | 0.01713 | 865 | 0.01712 | 1032 | 0.017 | 1076
0.01721 | 959 | 0.01716 | 865 | 0.01714 | 1032 | 0.01702 | 1076
0.01723 | 959 | 0.01718 | 865 | 0.01718 | 1030 | 0.01704 | 1076
0.01726 | 959 | 0.0172 | 865 | 0.01721 | 1030 | 0.01706 | 1076
0.01728 | 959 | 0.01722 | 865 |  |  | 0.01708 | 1076
0.0173 | 959 | 0.01724 | 865 |  |  | 0.01711 | 1076
0.01732 | 959 | 0.01726 | 865 |  |  | 0.01713 | 1076
0.01734 | 959 | 0.01728 | 865 |  |  | 0.01715 | 1076
0.01736 | 959 | 0.01731 | 865 |  |  | 0.01717 | 1076
0.01738 | 959 | 0.01733 | 865 |  |  | 0.01719 | 1076
0.01741 | 959 | 0.01735 | 865 |  |  | 0.01721 | 1076
0.01743 | 959 | 0.01737 | 865 |  |  | 0.01724 | 1076
0.01745 | 959 | 0.01739 | 865 |  |  | 0.01726 | 1076
0.01747 | 959 | 0.01741 | 865 |  |  | 0.01728 | 1076
0.01749 | 959 | 0.01743 | 865 |  |  | 0.0173 | 1076
0.01751 | 959 | 0.01745 | 865 |  |  | 0.01732 | 1076
0.01753 | 959 | 0.01748 | 865 |  |  | 0.01734 | 1076
0.01755 | 959 | 0.0175 | 865 |  |  | 0.01736 | 1076
0.01758 | 959 | 0.01752 | 865 |  |  | 0.01738 | 1076
0.0176 | 959 | 0.01754 | 865 |  |  | 0.0174 | 1076
0.01762 | 959 | 0.01756 | 865 |  |  | 0.01742 | 1076
0.01764 | 959 | 0.01758 | 865 |  |  | 0.01744 | 1076
0.01766 | 959 | 0.0176 | 865 |  |  | 0.01746 | 1076
0.01768 | 958 | 0.01763 | 865 |  |  | 0.01749 | 1076
0.01771 | 958 | 0.01765 | 865 |  |  | 0.01751 | 1076
0.01773 | 958 | 0.01767 | 865 |  |  | 0.01753 | 1076
0.01775 | 958 | 0.01769 | 865 |  |  | 0.01755 | 1076
0.01777 | 958 | 0.01771 | 865 |  |  | 0.01757 | 1076
0.01779 | 958 | 0.01773 | 865 |  |  | 0.01759 | 1076
0.01781 | 958 | 0.01775 | 866 |  |  | 0.01762 | 1076
0.01783 | 958 | 0.01777 | 866 |  |  | 0.01764 | 1076
0.01785 | 958 | 0.0178 | 866 |  |  | 0.01766 | 1076
0.01787 | 958 | 0.01782 | 866 |  |  | 0.01768 | 1076
0.01789 | 958 | 0.01784 | 866 |  |  | 0.0177 | 1076
0.01792 | 958 | 0.01786 | 866 |  |  | 0.01772 | 1076
0.01794 | 958 | 0.01788 | 866 |  |  | 0.01774 | 1076
0.01796 | 958 | 0.0179 | 866 |  |  | 0.01777 | 1076
0.01798 | 958 | 0.01793 | 866 |  |  | 0.01779 | 1076
0.018 | 958 | 0.01795 | 866 |  |  | 0.01781 | 1076
0.01802 | 958 | 0.01797 | 866 |  |  | 0.01783 | 1076
0.01804 | 958 | 0.01799 | 866 |  |  | 0.01785 | 1075
0.01807 | 958 | 0.01801 | 866 |  |  | 0.01787 | 1075
0.01809 | 958 | 0.01803 | 866 |  |  | 0.01789 | 1075
0.01811 | 958 | 0.01806 | 866 |  |  | 0.01791 | 1075
0.01813 | 958 | 0.01808 | 866 |  |  | 0.01793 | 1075
0.01815 | 958 | 0.0181 | 866 |  |  | 0.01795 | 1075
0.01817 | 958 | 0.01812 | 866 |  |  | 0.01797 | 1075
0.01819 | 958 | 0.01814 | 866 |  |  | 0.018 | 1075
0.01821 | 958 | 0.01816 | 866 |  |  | 0.01802 | 1075
0.01823 | 958 | 0.01818 | 866 |  |  | 0.01804 | 1075
0.01826 | 958 | 0.01821 | 867 |  |  | 0.01806 | 1075
0.01828 | 958 | 0.01823 | 867 |  |  | 0.01808 | 1075
0.0183 | 958 | 0.01825 | 867 |  |  | 0.0181 | 1075
0.01832 | 958 | 0.01827 | 867 |  |  | 0.01812 | 1075
0.01834 | 958 | 0.01829 | 867 |  |  | 0.01814 | 1075
0.01836 | 958 | 0.01831 | 867 |  |  | 0.01816 | 1075
0.01838 | 958 | 0.01834 | 867 |  |  | 0.01818 | 1075
0.0184 | 958 | 0.01836 | 867 |  |  | 0.01821 | 1075
0.01842 | 958 | 0.01838 | 867
0.01845 | 958 | 0.0184 | 867
0.01847 | 958 | 0.01842 | 867
0.01849 | 958 | 0.01845 | 867
0.01851 | 958 | 0.01847 | 867
0.01853 | 958 | 0.01849 | 867
0.01855 | 958 | 0.01851 | 867
0.01858 | 958 | 0.01854 | 867
0.0186 | 958 | 0.01856 | 867
0.01862 | 958 | 0.01858 | 867
0.01864 | 958 | 0.0186 | 867
0.01866 | 958 | 0.01862 | 867
0.01868 | 958 | 0.01864 | 867
0.01871 | 958 | 0.01866 | 867
0.01873 | 958 | 0.01868 | 867
0.01875 | 958 | 0.01871 | 867
0.01877 | 958 | 0.01873 | 867
0.01879 | 958 | 0.01875 | 867
0.01881 | 958 | 0.01877 | 867
0.01883 | 958 | 0.01879 | 867
0.01885 | 958 | 0.01881 | 867
0.01887 | 958 | 0.01883 | 867
0.01889 | 958 | 0.01886 | 867
0.01892 | 958 | 0.01888 | 867
0.01894 | 958 | 0.0189 | 867
0.01896 | 958 | 0.01892 | 867
0.01898 | 958 | 0.01894 | 867
0.019 | 958 | 0.01896 | 867
0.01902 | 958 | 0.01899 | 867
0.01904 | 958 | 0.01901 | 867
0.01906 | 958 | 0.01903 | 867
0.01908 | 958 | 0.01905 | 867
0.0191 | 958 | 0.01907 | 867
0.01912 | 958 | 0.01909 | 867
0.01914 | 958 | 0.01911 | 867
0.01916 | 958 | 0.01914 | 867
0.01919 | 958 | 0.01916 | 867
0.01921 | 958 | 0.01918 | 867
0.01923 | 958 | 0.01921 | 868
0.01926 | 958 | 0.01923 | 868
0.01928 | 958 | 0.01925 | 868
0.0193 | 958 | 0.01927 | 868
0.01932 | 958 | 0.01929 | 868
0.01934 | 958 | 0.01931 | 868
0.01936 | 958 | 0.01933 | 868
0.01939 | 958 | 0.01935 | 868
0.01941 | 958 | 0.01937 | 868
0.01943 | 958 | 0.01939 | 868
0.01945 | 958 | 0.01942 | 868
0.01948 | 958 | 0.01944 | 868
0.0195 | 958 | 0.01946 | 868
0.01952 | 958 | 0.01948 | 868
0.01954 | 958 | 0.0195 | 868
0.01957 | 958 | 0.01952 | 868
0.01959 | 958 | 0.01955 | 868
0.01961 | 958 | 0.01957 | 868
0.01963 | 958 | 0.01959 | 868
0.01965 | 958 | 0.01961 | 868
0.01967 | 958 | 0.01963 | 868
0.01969 | 958 | 0.01965 | 868
0.01971 | 958 | 0.01967 | 868
0.01974 | 958 | 0.01969 | 868
0.01976 | 958 | 0.01972 | 868
0.01978 | 958 | 0.01974 | 868
0.0198 | 958 | 0.01976 | 868
0.01982 | 958 | 0.01978 | 868
0.01984 | 958 | 0.0198 | 868
0.01986 | 958 | 0.01982 | 869
0.01988 | 958 | 0.01984 | 869
0.0199 | 958 | 0.01987 | 869
0.01992 | 958 | 0.01989 | 869
0.01995 | 958 | 0.01991 | 869
0.01997 | 958 | 0.01993 | 869
0.01999 | 958 | 0.01995 | 869
0.02001 | 958 | 0.01998 | 869
0.02003 | 958 | 0.02 | 869
0.02005 | 958 | 0.02002 | 869
0.02007 | 958 | 0.02004 | 869
0.0201 | 958 | 0.02006 | 869
0.02012 | 958 | 0.02009 | 869
0.02014 | 958 | 0.02011 | 869
0.02017 | 958 | 0.02013 | 869
0.02019 | 958 | 0.02015 | 869
0.02021 | 958 | 0.02017 | 869
0.02023 | 958 | 0.02019 | 869
0.02025 | 957 | 0.02022 | 869
0.02028 | 957 | 0.02024 | 869
0.0203 | 957 | 0.02026 | 869
0.02032 | 957 | 0.02028 | 869
0.02034 | 957 | 0.0203 | 869
0.02037 | 957 | 0.02032 | 869
0.02039 | 957 | 0.02034 | 869
0.02041 | 957 | 0.02037 | 869
0.02043 | 957 | 0.02039 | 869
0.02045 | 957 | 0.02041 | 869
0.02047 | 957 | 0.02043 | 869
0.02049 | 957 | 0.02045 | 869
0.02052 | 957 | 0.02047 | 869
0.02054 | 957 | 0.02049 | 869
0.02056 | 957 | 0.02051 | 869
0.02058 | 957 | 0.02054 | 869
0.0206 | 957 | 0.02056 | 869
0.02063 | 957 | 0.02058 | 869
0.02065 | 957 | 0.0206 | 869
0.02067 | 957 | 0.02062 | 869
0.02069 | 957 | 0.02064 | 869
0.02071 | 957 | 0.02067 | 869
0.02073 | 957 | 0.02069 | 869
0.02076 | 957 | 0.02071 | 869
0.02078 | 957 | 0.02073 | 869
0.0208 | 957 | 0.02075 | 869
0.02082 | 957 | 0.02077 | 869
0.02084 | 957 | 0.02079 | 869
0.02086 | 957 | 0.02081 | 869
0.02089 | 957 | 0.02083 | 869
0.02091 | 957 | 0.02085 | 869
0.02093 | 957 | 0.02088 | 869
0.02095 | 957 | 0.0209 | 869
0.02097 | 957 | 0.02092 | 869
0.02099 | 957 | 0.02094 | 870
0.02101 | 957 | 0.02096 | 870
0.02104 | 957 | 0.02098 | 870
0.02106 | 957 | 0.02101 | 870
0.02108 | 957 | 0.02103 | 870
0.0211 | 957 | 0.02105 | 870
0.02112 | 957 | 0.02107 | 870
0.02114 | 957 | 0.02109 | 870
0.02116 | 957 | 0.02111 | 870
0.02118 | 957 | 0.02113 | 870
0.0212 | 957 | 0.02115 | 870
0.02123 | 957 | 0.02118 | 870
0.02125 | 957 | 0.0212 | 870
0.02127 | 957 | 0.02122 | 870
0.02129 | 957 | 0.02124 | 870
0.02131 | 957 | 0.02126 | 870
0.02133 | 957 | 0.02128 | 870
0.02135 | 957 | 0.0213 | 870
0.02138 | 957 | 0.02132 | 870
0.0214 | 957 | 0.02134 | 870
0.02142 | 957 | 0.02137 | 870
0.02144 | 957 | 0.02139 | 870
0.02146 | 957 | 0.02141 | 870
0.02148 | 957 | 0.02143 | 870
0.0215 | 957 | 0.02145 | 870
0.02152 | 957 | 0.02147 | 870
0.02155 | 957 | 0.0215 | 870
0.02157 | 957 | 0.02152 | 870
0.02159 | 957 | 0.02154 | 870
0.02161 | 957 | 0.02156 | 870
0.02163 | 957 | 0.02159 | 870
0.02165 | 957 | 0.02161 | 870
0.02167 | 957 | 0.02163 | 870
0.02169 | 957 | 0.02165 | 870
0.02171 | 957 | 0.02167 | 870
0.02173 | 957 | 0.02169 | 870
0.02176 | 957 | 0.02171 | 870
0.02178 | 957 | 0.02174 | 870
0.0218 | 957 | 0.02176 | 870
0.02182 | 957 | 0.02178 | 870
0.02184 | 957 | 0.0218 | 870
0.02187 | 957 | 0.02182 | 870
0.02189 | 957 | 0.02184 | 870
0.02191 | 957 | 0.02187 | 870
0.02193 | 957 | 0.02189 | 870
0.02195 | 957 | 0.02191 | 870
0.02197 | 957 | 0.02193 | 870
0.02199 | 957 | 0.02195 | 870
0.02201 | 957 | 0.02197 | 870
0.02204 | 956 | 0.02199 | 870
0.02206 | 956 | 0.02202 | 870
0.02209 | 956 | 0.02204 | 870
0.02211 | 956 | 0.02206 | 870
0.02213 | 956 | 0.02208 | 870
0.02215 | 956 | 0.0221 | 870
0.02217 | 956 | 0.02212 | 870
0.02219 | 956 | 0.02214 | 870
0.02221 | 956 | 0.02216 | 870
0.02223 | 956 | 0.02218 | 870
0.02226 | 956 | 0.0222 | 870
0.02228 | 956 | 0.02223 | 870
0.0223 | 956 | 0.02225 | 871
0.02232 | 956 | 0.02227 | 871
0.02234 | 956 | 0.02229 | 871
0.02236 | 956 | 0.02231 | 871
0.02238 | 956 | 0.02233 | 871
0.02241 | 956 | 0.02235 | 871
0.02243 | 956 | 0.02238 | 871
0.02245 | 956 | 0.0224 | 871
0.02247 | 956 | 0.02242 | 871
0.02249 | 956 | 0.02244 | 871
0.02251 | 956 | 0.02246 | 871
0.02253 | 956 | 0.02248 | 871
0.02256 | 956 | 0.0225 | 871
0.02258 | 956 | 0.02252 | 871
0.0226 | 956 | 0.02255 | 871
0.02262 | 956 | 0.02257 | 871
0.02264 | 956 | 0.02259 | 871
0.02267 | 956 | 0.02261 | 871
0.02269 | 956 | 0.02263 | 871
0.02271 | 956 | 0.02265 | 871
0.02273 | 956 | 0.02267 | 871
0.02275 | 956 | 0.02269 | 871
0.02278 | 956 | 0.02271 | 871
0.0228 | 956 | 0.02273 | 871
0.02282 | 956 | 0.02275 | 871
0.02284 | 956 | 0.02278 | 871
0.02286 | 956 | 0.0228 | 871
0.02289 | 956 | 0.02282 | 871
0.02291 | 956 | 0.02284 | 871
0.02293 | 956 | 0.02286 | 871
0.02296 | 956 | 0.02289 | 871
0.02298 | 956 | 0.02291 | 871
0.023 | 956 | 0.02293 | 871
0.02302 | 956 | 0.02295 | 871
0.02304 | 956 | 0.02298 | 871
0.02306 | 956 | 0.023 | 871
0.02308 | 956 | 0.02302 | 871
0.02311 | 956 | 0.02304 | 871
0.02313 | 956 | 0.02306 | 871
0.02315 | 956 | 0.02308 | 871
0.02317 | 956 | 0.0231 | 871
0.02319 | 956 | 0.02312 | 871
0.02321 | 956 | 0.02314 | 871
0.02323 | 956 | 0.02317 | 871
0.02326 | 956 | 0.02319 | 871
0.02328 | 956 | 0.02321 | 871
0.0233 | 956 | 0.02323 | 871
0.02332 | 956 | 0.02325 | 871
0.02334 | 956 | 0.02328 | 871
0.02336 | 956 | 0.0233 | 871
0.02339 | 956 | 0.02332 | 871
0.02341 | 956 | 0.02334 | 871
0.02343 | 956 | 0.02336 | 871
0.02345 | 956 | 0.02338 | 871
0.02348 | 956 | 0.0234 | 871
0.0235 | 956 | 0.02343 | 871
0.02352 | 956 | 0.02345 | 871
0.02354 | 956 | 0.02347 | 871
0.02356 | 956 | 0.02349 | 871
0.02358 | 956 | 0.02352 | 871
0.02361 | 956 | 0.02354 | 871
0.02363 | 955 | 0.02356 | 871
0.02365 | 955 | 0.02358 | 871
0.02367 | 955 | 0.0236 | 871
0.02369 | 955 | 0.02362 | 871
0.02371 | 955 | 0.02365 | 871
0.02373 | 955 | 0.02367 | 871
0.02376 | 955 | 0.02369 | 871
0.02378 | 955 | 0.02371 | 871
0.0238 | 955 | 0.02373 | 871
0.02382 | 955 | 0.02375 | 871
0.02384 | 955 | 0.02377 | 871
0.02386 | 955 | 0.0238 | 872
0.02388 | 955 | 0.02382 | 872
0.02391 | 955 | 0.02384 | 872
0.02393 | 955 | 0.02386 | 872
0.02395 | 955 | 0.02388 | 872
0.02397 | 955 | 0.0239 | 872
0.02399 | 955 | 0.02392 | 872
0.02401 | 955 | 0.02394 | 872
0.02403 | 955 | 0.02396 | 872
0.02405 | 955 | 0.02399 | 872
0.02408 | 955 | 0.02401 | 872
0.0241 | 955 | 0.02403 | 872
0.02412 | 955 | 0.02405 | 872
0.02414 | 955 | 0.02407 | 872
0.02416 | 955 | 0.02409 | 872
0.02418 | 955 | 0.02412 | 872
0.0242 | 955 | 0.02414 | 872
0.02422 | 955 | 0.02416 | 872
0.02424 | 955 | 0.02418 | 872
0.02426 | 955 | 0.0242 | 872
0.02428 | 955 | 0.02422 | 872
0.02431 | 955 | 0.02424 | 872
0.02433 | 955 | 0.02426 | 872
0.02435 | 955 | 0.02428 | 872
0.02437 | 955 | 0.0243 | 872
0.0244 | 955 | 0.02432 | 872
0.02442 | 955 | 0.02435 | 872
0.02444 | 955 | 0.02437 | 872
0.02446 | 955 | 0.02439 | 872
0.02448 | 955 | 0.02441 | 872
0.02451 | 955 | 0.02443 | 872
0.02453 | 955 | 0.02446 | 872
0.02455 | 955 | 0.02448 | 872
0.02457 | 955 | 0.0245 | 872
0.02459 | 955 | 0.02452 | 872
0.02461 | 955 | 0.02454 | 872
0.02463 | 955 | 0.02457 | 872
0.02465 | 955 | 0.02459 | 872
0.02468 | 955 | 0.02461 | 872
0.0247 | 955 | 0.02463 | 872
0.02472 | 955 | 0.02465 | 872
0.02474 | 955 | 0.02468 | 872
0.02476 | 955 | 0.0247 | 872
0.02478 | 955 | 0.02472 | 872
0.0248 | 955 | 0.02474 | 872
0.02482 | 955 | 0.02476 | 872
0.02484 | 955 | 0.02478 | 872
0.02487 | 955 | 0.0248 | 872
0.02489 | 955 | 0.02483 | 872
0.02491 | 955 | 0.02485 | 872
0.02493 | 955 | 0.02487 | 872
0.02495 | 955 | 0.02489 | 872
0.02497 | 955 | 0.02492 | 872
0.02499 | 955 | 0.02494 | 872
0.02502 | 955 | 0.02496 | 872
0.02504 | 955 | 0.02498 | 872
0.02506 | 955 | 0.025 | 872
0.02509 | 955 | 0.02503 | 872
0.02511 | 955 | 0.02505 | 872
0.02513 | 955 | 0.02507 | 872
0.02515 | 954 | 0.02509 | 872
0.02517 | 954 | 0.02512 | 872
0.02519 | 954 | 0.02514 | 872
0.02521 | 954 | 0.02516 | 872
0.02523 | 954 | 0.02518 | 872
0.02525 | 954 | 0.0252 | 872
0.02528 | 954 | 0.02523 | 872
0.0253 | 954 | 0.02525 | 872
0.02532 | 954 | 0.02527 | 872
0.02534 | 954 | 0.02529 | 872
0.02536 | 954 | 0.02531 | 872
0.02538 | 954 | 0.02533 | 872
0.02541 | 954 | 0.02535 | 872
0.02543 | 954 | 0.02537 | 872
0.02545 | 954 | 0.02539 | 872
0.02547 | 954 | 0.02541 | 872
0.02549 | 954 | 0.02543 | 872
0.02551 | 954 | 0.02546 | 872
0.02553 | 954 | 0.02548 | 872
0.02555 | 954 | 0.0255 | 872
0.02558 | 954 | 0.02552 | 872
0.0256 | 954 | 0.02554 | 872
0.02562 | 954 | 0.02556 | 872
0.02564 | 954 | 0.02558 | 872
0.02566 | 954 | 0.02561 | 872
0.02568 | 954 | 0.02563 | 872
0.0257 | 954 | 0.02565 | 872
0.02573 | 954 | 0.02567 | 872
0.02575 | 954 | 0.02569 | 872
0.02577 | 954 | 0.02571 | 872
0.02579 | 954 | 0.02573 | 872
0.02581 | 954 | 0.02576 | 872
0.02584 | 954 | 0.02578 | 872
0.02586 | 954 | 0.0258 | 872
0.02588 | 954 | 0.02582 | 872
0.0259 | 954 | 0.02584 | 872
0.02592 | 954 | 0.02586 | 872
0.02595 | 954 | 0.02589 | 872
0.02597 | 954 | 0.02591 | 872
0.02599 | 954 | 0.02593 | 872
0.02601 | 954 | 0.02595 | 872
0.02603 | 954 | 0.02597 | 872
0.02605 | 954 | 0.02599 | 872
0.02607 | 954 | 0.02601 | 872
0.02609 | 954 | 0.02603 | 872
0.02612 | 954 | 0.02605 | 872
0.02614 | 954 | 0.02607 | 872
0.02616 | 954 | 0.0261 | 872
0.02618 | 954 | 0.02612 | 872
0.0262 | 954 | 0.02614 | 872
0.02622 | 954 | 0.02616 | 872
0.02624 | 954 | 0.02618 | 872
0.02626 | 954 | 0.0262 | 872
0.02628 | 954 | 0.02622 | 872
0.02631 | 954 | 0.02625 | 872
0.02633 | 954 | 0.02627 | 872
0.02635 | 954 | 0.02629 | 872
0.02637 | 954 | 0.02631 | 872
0.02639 | 954 | 0.02633 | 872
0.02641 | 954 | 0.02635 | 872
0.02643 | 954 | 0.02638 | 872
0.02645 | 954 | 0.0264 | 872
0.02648 | 954 | 0.02642 | 872
0.0265 | 954 | 0.02644 | 872
0.02652 | 954 | 0.02646 | 872
0.02654 | 954 | 0.02648 | 873
0.02656 | 954 | 0.0265 | 872
0.02658 | 954 | 0.02652 | 872
0.0266 | 954 | 0.02655 | 873
0.02663 | 954 | 0.02657 | 873
0.02665 | 954 | 0.02659 | 872
0.02667 | 954 | 0.02661 | 873
0.02669 | 954 | 0.02663 | 873
0.02672 | 953 | 0.02666 | 873
0.02674 | 953 | 0.02668 | 873
0.02676 | 953 | 0.0267 | 873
0.02678 | 953 | 0.02672 | 873
0.02681 | 953 | 0.02674 | 873
0.02683 | 953 | 0.02677 | 873
0.02685 | 953 | 0.02679 | 873
0.02687 | 953 | 0.02681 | 873
0.02689 | 953 | 0.02683 | 873
0.02691 | 953 | 0.02685 | 873
0.02693 | 953 | 0.02687 | 873
0.02695 | 953 | 0.02689 | 873
0.02697 | 953 | 0.02692 | 873
0.027 | 953 | 0.02694 | 873
0.02702 | 953 | 0.02696 | 873
0.02704 | 953 | 0.02698 | 873
0.02706 | 953 | 0.027 | 873
0.02708 | 953 | 0.02702 | 873
0.0271 | 953 | 0.02704 | 873
0.02713 | 953 | 0.02706 | 873
0.02715 | 953 | 0.02709 | 873
0.02717 | 953 | 0.02711 | 873
0.02719 | 953 | 0.02713 | 873
0.02721 | 953 | 0.02716 | 873
0.02723 | 953 | 0.02718 | 873
0.02726 | 953 | 0.0272 | 873
0.02728 | 953 | 0.02722 | 873
0.0273 | 953 | 0.02724 | 873
0.02732 | 953 | 0.02726 | 873
0.02735 | 953 | 0.02728 | 873
0.02737 | 953 | 0.02731 | 873
0.02739 | 953 | 0.02733 | 873
0.02741 | 953 | 0.02735 | 873
0.02743 | 953 | 0.02737 | 873
0.02745 | 953 | 0.0274 | 873
0.02748 | 953 | 0.02742 | 873
0.0275 | 953 | 0.02744 | 873
0.02752 | 953 | 0.02746 | 873
0.02754 | 953 | 0.02748 | 873
0.02756 | 953 | 0.02751 | 873
0.02758 | 953 | 0.02753 | 873
0.0276 | 953 | 0.02755 | 873
0.02762 | 953 | 0.02757 | 873
0.02764 | 953 | 0.02759 | 873
0.02767 | 953 | 0.02761 | 873
0.02769 | 953 | 0.02763 | 873
0.02771 | 953 | 0.02765 | 873
0.02773 | 953 | 0.02767 | 873
0.02775 | 953 | 0.0277 | 873
0.02777 | 953 | 0.02772 | 873
0.02779 | 953 | 0.02774 | 873
0.02782 | 953 | 0.02776 | 873
0.02784 | 953 | 0.02778 | 873
0.02786 | 953 | 0.0278 | 873
0.02788 | 953 | 0.02782 | 873
0.0279 | 953 | 0.02785 | 873
0.02792 | 953 | 0.02787 | 873
0.02795 | 953 | 0.02789 | 873
0.02797 | 953 | 0.02791 | 873
0.02799 | 953 | 0.02793 | 873
0.02801 | 953 | 0.02795 | 873
0.02803 | 953 | 0.02797 | 873
0.02805 | 953 | 0.02799 | 873
0.02807 | 953 | 0.02801 | 873
0.02809 | 952 | 0.02804 | 873
0.02812 | 952 | 0.02806 | 873
0.02814 | 952 | 0.02808 | 873
0.02816 | 952 | 0.0281 | 873
0.02818 | 952 | 0.02812 | 873
0.0282 | 952 | 0.02814 | 873
0.02822 | 952 | 0.02816 | 873
0.02825 | 952 | 0.02819 | 873
0.02827 | 952 | 0.02821 | 873
0.02829 | 952 | 0.02823 | 873
0.02831 | 952 | 0.02825 | 873
0.02833 | 952 | 0.02827 | 873
0.02835 | 952 | 0.02829 | 873
0.02837 | 952 | 0.02832 | 873
0.02839 | 952 | 0.02834 | 873
0.02841 | 952 | 0.02836 | 873
0.02843 | 952 | 0.02838 | 873
0.02846 | 952 | 0.0284 | 873
0.02848 | 952 | 0.02842 | 873
0.0285 | 952 | 0.02844 | 873
0.02852 | 952 | 0.02846 | 873
0.02854 | 952 | 0.02849 | 873
0.02856 | 952 | 0.02851 | 873
0.02859 | 952 | 0.02853 | 873
0.02861 | 952 | 0.02855 | 873
0.02863 | 952 | 0.02857 | 873
0.02865 | 952 | 0.0286 | 873
0.02867 | 952 | 0.02862 | 873
0.02869 | 952 | 0.02864 | 873
0.02872 | 952 | 0.02866 | 873
0.02874 | 952 | 0.02868 | 873
0.02876 | 952 | 0.0287 | 873
0.02878 | 952 | 0.02872 | 873
0.0288 | 952 | 0.02874 | 873
0.02882 | 952 | 0.02876 | 873
0.02884 | 952 | 0.02878 | 873
0.02887 | 952 | 0.02881 | 873
0.02889 | 952 | 0.02883 | 873
0.02891 | 952 | 0.02885 | 873
0.02893 | 952 | 0.02887 | 873
0.02896 | 952 | 0.02889 | 873
0.02898 | 952 | 0.02891 | 873
0.029 | 952 | 0.02893 | 873
0.02902 | 952 | 0.02895 | 873
0.02904 | 952 | 0.02898 | 873
0.02906 | 952 | 0.029 | 873
0.02909 | 952 | 0.02902 | 873
0.02911 | 952 | 0.02904 | 873
0.02913 | 952 | 0.02906 | 873
0.02915 | 952 | 0.02908 | 873
0.02917 | 952 | 0.0291 | 873
0.02919 | 952 | 0.02912 | 873
0.02921 | 952 | 0.02915 | 873
0.02923 | 952 | 0.02917 | 873
0.02926 | 952 | 0.02919 | 873
0.02928 | 952 | 0.02922 | 873
0.0293 | 952 | 0.02924 | 873
0.02932 | 952 | 0.02926 | 873
0.02934 | 951 | 0.02928 | 873
0.02936 | 951 | 0.0293 | 873
0.02938 | 951 | 0.02932 | 873
0.0294 | 951 | 0.02934 | 873
0.02942 | 951 | 0.02936 | 873
0.02945 | 951 | 0.02939 | 873
0.02947 | 951 | 0.02941 | 873
0.02949 | 951 | 0.02943 | 873
0.02951 | 951 | 0.02945 | 873
0.02953 | 951 | 0.02947 | 873
0.02955 | 951 | 0.02949 | 873
0.02958 | 951 | 0.02951 | 873
0.0296 | 951 | 0.02953 | 873
0.02962 | 951 | 0.02956 | 873
0.02965 | 951 | 0.02958 | 873
0.02967 | 951 | 0.0296 | 873
0.02969 | 951 | 0.02962 | 873
0.02971 | 951 | 0.02964 | 873
0.02973 | 951 | 0.02966 | 873
0.02975 | 951 | 0.02969 | 873
0.02978 | 951 | 0.02971 | 873
0.0298 | 951 | 0.02973 | 873
0.02982 | 951 | 0.02975 | 873
0.02984 | 951 | 0.02977 | 873
0.02986 | 951 | 0.02979 | 873
0.02988 | 951 | 0.02981 | 873
0.02991 | 951 | 0.02983 | 873
0.02993 | 951 | 0.02985 | 873
0.02995 | 951 | 0.02987 | 873
0.02997 | 951 | 0.0299 | 873
0.02999 | 951 | 0.02992 | 873
0.03001 | 951 | 0.02994 | 873
0.03004 | 951 | 0.02996 | 873
0.03006 | 951 | 0.02998 | 873
0.03008 | 950 | 0.03 | 873
0.0301 | 950 | 0.03002 | 873
0.03012 | 950 | 0.03004 | 873
0.03015 | 950 | 0.03006 | 873
0.03017 | 950 | 0.03008 | 873
0.03019 | 950 | 0.03011 | 873
0.03021 | 950 | 0.03013 | 873
0.03024 | 950 | 0.03015 | 873
0.03026 | 950 | 0.03017 | 873
0.03028 | 950 | 0.03019 | 873
0.0303 | 950 | 0.03021 | 873
0.03032 | 950 | 0.03023 | 873
0.03034 | 950 | 0.03025 | 873
0.03037 | 950 | 0.03028 | 873
0.03039 | 950 | 0.0303 | 873
0.03041 | 950 | 0.03032 | 873
0.03043 | 950 | 0.03034 | 873
0.03045 | 950 | 0.03036 | 873
0.03047 | 950 | 0.03038 | 873
0.0305 | 950 | 0.0304 | 873
0.03052 | 950 | 0.03043 | 873
0.03054 | 950 | 0.03045 | 873
0.03056 | 950 | 0.03047 | 873
0.03058 | 950 | 0.03049 | 873
0.0306 | 950 | 0.03051 | 873
0.03062 | 950 | 0.03053 | 873
0.03065 | 950 | 0.03055 | 873
0.03067 | 950 | 0.03057 | 873
0.03069 | 950 | 0.0306 | 873
0.03071 | 950 | 0.03062 | 873
0.03073 | 950 | 0.03064 | 873
0.03075 | 950 | 0.03066 | 873
0.03077 | 950 | 0.03068 | 873
0.03079 | 950 | 0.03071 | 873
0.03082 | 950 | 0.03073 | 873
0.03084 | 950 | 0.03076 | 873
0.03086 | 950 | 0.03078 | 873
0.03088 | 950 | 0.0308 | 873
0.0309 | 950 | 0.03082 | 873
0.03092 | 950 | 0.03084 | 873
0.03095 | 950 | 0.03086 | 873
0.03097 | 950 | 0.03088 | 873
0.03099 | 950 | 0.03091 | 873
0.03101 | 950 | 0.03093 | 873
0.03103 | 950 | 0.03095 | 873
0.03106 | 950 | 0.03097 | 873
0.03108 | 950 | 0.03099 | 873
0.0311 | 950 | 0.03101 | 873
0.03112 | 950 | 0.03103 | 873
0.03114 | 950 | 0.03106 | 873
0.03116 | 950 | 0.03108 | 873
0.03118 | 950 | 0.0311 | 873
0.0312 | 950 | 0.03112 | 873
0.03123 | 949 | 0.03114 | 873
0.03125 | 949 | 0.03116 | 873
0.03127 | 949 | 0.03118 | 873
0.03129 | 949 | 0.0312 | 873
0.03131 | 949 | 0.03123 | 873
0.03133 | 949 | 0.03125 | 873
0.03135 | 949 | 0.03127 | 873
0.03137 | 949 | 0.03129 | 873
0.0314 | 949 | 0.03131 | 873
0.03142 | 949 | 0.03133 | 873
0.03144 | 949 | 0.03135 | 873
0.03146 | 949 | 0.03138 | 873
0.03149 | 949 | 0.0314 | 873
0.03151 | 949 | 0.03142 | 873
0.03153 | 949 | 0.03145 | 873
0.03156 | 949 | 0.03147 | 873
0.03158 | 949 | 0.03149 | 873
0.0316 | 949 | 0.03151 | 873
0.03162 | 949 | 0.03153 | 873
0.03164 | 949 | 0.03155 | 873
0.03166 | 949 | 0.03157 | 873
0.03169 | 949 | 0.03159 | 873
0.03171 | 949 | 0.03162 | 873
0.03173 | 949 | 0.03164 | 873
0.03175 | 949 | 0.03166 | 873
0.03177 | 949 | 0.03168 | 873
0.03179 | 949 | 0.0317 | 873
0.03181 | 949 | 0.03172 | 873
0.03184 | 949 | 0.03174 | 873
0.03186 | 949 | 0.03176 | 873
0.03188 | 949 | 0.03179 | 873
0.0319 | 949 | 0.03181 | 873
0.03192 | 949 | 0.03183 | 873
0.03195 | 949 | 0.03185 | 873
0.03197 | 949 | 0.03188 | 873
0.03199 | 949 | 0.0319 | 873
0.03201 | 949 | 0.03192 | 873
0.03203 | 948 | 0.03194 | 873
0.03205 | 948 | 0.03196 | 873
0.03207 | 948 | 0.03198 | 873
0.0321 | 948 | 0.032 | 873
0.03212 | 948 | 0.03202 | 873
0.03214 | 948 | 0.03205 | 873
0.03216 | 948 | 0.03207 | 873
0.03218 | 948 | 0.03209 | 873
0.0322 | 948 | 0.03211 | 873
0.03223 | 948 | 0.03213 | 873
0.03225 | 948 | 0.03216 | 873
0.03227 | 948 | 0.03218 | 873
0.03229 | 948 | 0.0322 | 873
0.03232 | 948 | 0.03222 | 873
0.03234 | 948 | 0.03224 | 873
0.03236 | 948 | 0.03227 | 873
0.03238 | 948 | 0.03229 | 873
0.0324 | 948 | 0.03231 | 873
0.03242 | 948 | 0.03233 | 873
0.03244 | 948 | 0.03235 | 873
0.03247 | 948 | 0.03237 | 873
0.03249 | 948 | 0.03239 | 873
0.03251 | 948 | 0.03241 | 873
0.03253 | 948 | 0.03244 | 873
0.03255 | 948 | 0.03246 | 873
0.03258 | 948 | 0.03248 | 873
0.0326 | 948 | 0.0325 | 873
0.03262 | 948 | 0.03252 | 873
0.03264 | 948 | 0.03254 | 873
0.03266 | 948 | 0.03256 | 873
0.03268 | 948 | 0.03259 | 873
0.0327 | 948 | 0.03261 | 873
0.03272 | 948 | 0.03263 | 873
0.03274 | 948 | 0.03265 | 873
0.03276 | 948 | 0.03267 | 873
0.03278 | 948 | 0.03269 | 873
0.03281 | 947 | 0.03272 | 873
0.03283 | 947 | 0.03274 | 873
0.03285 | 947 | 0.03276 | 873
0.03287 | 947 | 0.03278 | 873
0.03289 | 947 | 0.0328 | 873
0.03292 | 947 | 0.03282 | 873
0.03294 | 947 | 0.03284 | 873
0.03296 | 947 | 0.03286 | 873
0.03298 | 947 | 0.03288 | 873
0.033 | 947 | 0.03291 | 873
0.03303 | 947 | 0.03293 | 873
0.03305 | 947 | 0.03295 | 873
0.03307 | 947 | 0.03297 | 873
0.03309 | 947 | 0.03299 | 873
0.03311 | 947 | 0.03301 | 873
0.03313 | 947 | 0.03303 | 873
0.03316 | 947 | 0.03306 | 873
0.03318 | 947 | 0.03308 | 873
0.0332 | 947 | 0.0331 | 873
0.03322 | 947 | 0.03312 | 873
0.03324 | 947 | 0.03314 | 873
0.03326 | 947 | 0.03316 | 873
0.03328 | 947 | 0.03318 | 873
0.03331 | 946 | 0.03321 | 873
0.03333 | 946 | 0.03323 | 873
0.03335 | 946 | 0.03325 | 873
0.03337 | 946 | 0.03327 | 873
0.03339 | 946 | 0.03329 | 873
0.03341 | 946 | 0.03331 | 873
0.03343 | 946 | 0.03334 | 873
0.03345 | 946 | 0.03336 | 873
0.03348 | 946 | 0.03338 | 873
0.0335 | 946 | 0.0334 | 873
0.03352 | 946 | 0.03342 | 873
0.03354 | 946 | 0.03344 | 873
0.03356 | 946 | 0.03346 | 873
0.03358 | 946 | 0.03349 | 873
0.03361 | 946 | 0.03351 | 873
0.03363 | 946 | 0.03353 | 873
0.03365 | 946 | 0.03355 | 873
0.03367 | 946 | 0.03357 | 873
0.03369 | 946 | 0.0336 | 873
0.03371 | 946 | 0.03362 | 873
0.03373 | 946 | 0.03364 | 873
0.03376 | 946 | 0.03366 | 873
0.03378 | 946 | 0.03368 | 873
0.0338 | 946 | 0.03371 | 873
0.03382 | 946 | 0.03373 | 873
0.03384 | 946 | 0.03375 | 873
0.03386 | 946 | 0.03377 | 873
0.03388 | 946 | 0.03379 | 873
0.03391 | 946 | 0.03381 | 873
0.03393 | 946 | 0.03384 | 873
0.03395 | 946 | 0.03386 | 873
0.03398 | 946 | 0.03388 | 873
0.034 | 946 | 0.0339 | 873
0.03403 | 946 | 0.03392 | 873
0.03405 | 946 | 0.03395 | 873
0.03407 | 946 | 0.03397 | 873
0.03409 | 946 | 0.03399 | 873
0.03411 | 946 | 0.03401 | 873
0.03413 | 945 | 0.03403 | 873
0.03415 | 945 | 0.03405 | 873
0.03417 | 945 | 0.03408 | 873
0.0342 | 945 | 0.0341 | 873
0.03422 | 945 | 0.03412 | 873
0.03424 | 945 | 0.03414 | 873
0.03426 | 945 | 0.03416 | 873
0.03428 | 945 | 0.03419 | 873
0.0343 | 945 | 0.03421 | 873
0.03432 | 945 | 0.03423 | 873
0.03435 | 945 | 0.03425 | 873
0.03437 | 945 | 0.03427 | 873
0.03439 | 945 | 0.0343 | 873
0.03441 | 945 | 0.03432 | 873
0.03443 | 945 | 0.03434 | 873
0.03445 | 945 | 0.03436 | 873
0.03448 | 945 | 0.03438 | 873
0.0345 | 945 | 0.0344 | 873
0.03452 | 945 | 0.03442 | 873
0.03454 | 945 | 0.03445 | 873
0.03456 | 945 | 0.03447 | 873
0.03459 | 944 | 0.0345 | 873
0.03461 | 944 | 0.03452 | 873
0.03463 | 944 | 0.03454 | 873
0.03465 | 944 | 0.03456 | 873
0.03468 | 944 | 0.03458 | 873
0.0347 | 944 | 0.03461 | 873
0.03472 | 944 | 0.03463 | 873
0.03474 | 944 | 0.03465 | 873
0.03476 | 944 | 0.03467 | 873
0.03479 | 944 | 0.03469 | 873
0.03481 | 944 | 0.03471 | 873
0.03483 | 944 | 0.03473 | 873
0.03485 | 944 | 0.03475 | 873
0.03488 | 944 | 0.03477 | 873
0.0349 | 944 | 0.0348 | 873
0.03492 | 944 | 0.03482 | 873
0.03494 | 944 | 0.03484 | 873
0.03496 | 944 | 0.03486 | 873
0.03498 | 943 | 0.03488 | 873
0.03501 | 943 | 0.0349 | 873
0.03503 | 943 | 0.03493 | 873
0.03505 | 943 | 0.03495 | 873
0.03507 | 943 | 0.03497 | 873
0.03509 | 943 | 0.03499 | 873
0.03511 | 943 | 0.03501 | 873
0.03514 | 943 | 0.03503 | 873
0.03516 | 943 | 0.03505 | 873
0.03518 | 943 | 0.03508 | 873
0.0352 | 943 | 0.0351 | 873
0.03522 | 943 | 0.03512 | 873
0.03524 | 943 | 0.03514 | 873
0.03526 | 943 | 0.03516 | 873
0.03528 | 943 | 0.03519 | 873
0.03531 | 943 | 0.03521 | 873
0.03533 | 943 | 0.03523 | 873
0.03535 | 943 | 0.03525 | 873
0.03537 | 943 | 0.03528 | 873
0.03539 | 943 | 0.0353 | 873
0.03541 | 943 | 0.03532 | 873
0.03543 | 943 | 0.03534 | 873
0.03545 | 943 | 0.03536 | 873
0.03548 | 943 | 0.03538 | 873
0.0355 | 943 | 0.0354 | 873
0.03552 | 943 | 0.03542 | 873
0.03554 | 943 | 0.03544 | 873
0.03556 | 942 | 0.03547 | 873
0.03559 | 942 | 0.03549 | 873
0.03561 | 942 | 0.03551 | 873
0.03563 | 942 | 0.03553 | 873
0.03565 | 942 | 0.03555 | 873
0.03567 | 942 | 0.03557 | 873
0.03569 | 942 | 0.03559 | 873
0.03572 | 942 | 0.03561 | 873
0.03574 | 942 | 0.03564 | 873
0.03576 | 942 | 0.03566 | 873
0.03578 | 942 | 0.03568 | 873
0.0358 | 942 | 0.0357 | 873
0.03582 | 942 | 0.03572 | 873
0.03584 | 942 | 0.03574 | 873
0.03587 | 942 | 0.03576 | 873
0.03589 | 941 | 0.03579 | 873
0.03591 | 941 | 0.03581 | 873
0.03593 | 941 | 0.03583 | 873
0.03595 | 941 | 0.03585 | 873
0.03597 | 941 | 0.03587 | 873
0.03599 | 941 | 0.03589 | 873
0.03602 | 941 | 0.03592 | 873
0.03604 | 941 | 0.03594 | 873
0.03606 | 941 | 0.03596 | 873
0.03608 | 941 | 0.03598 | 873
0.0361 | 941 | 0.036 | 873
0.03612 | 941 | 0.03602 | 873
0.03615 | 940 | 0.03604 | 873
0.03617 | 940 | 0.03606 | 873
0.03619 | 940 | 0.03608 | 873
0.03621 | 940 | 0.0361 | 873
0.03623 | 940 | 0.03613 | 873
0.03625 | 940 | 0.03615 | 873
0.03627 | 940 | 0.03617 | 873
0.0363 | 940 | 0.03619 | 873
0.03632 | 940 | 0.03621 | 873
0.03634 | 940 | 0.03623 | 873
0.03636 | 940 | 0.03625 | 873
0.03638 | 939 | 0.03627 | 873
0.0364 | 939 | 0.0363 | 873
0.03643 | 939 | 0.03632 | 873
0.03645 | 939 | 0.03634 | 873
0.03647 | 939 | 0.03636 | 873
0.03649 | 939 | 0.03638 | 873
0.03651 | 939 | 0.0364 | 873
0.03654 | 939 | 0.03642 | 873
0.03656 | 938 | 0.03644 | 873
0.03658 | 938 | 0.03647 | 873
0.0366 | 938 | 0.03649 | 873
0.03662 | 938 | 0.03651 | 873
0.03664 | 938 | 0.03653 | 873
0.03666 | 938 | 0.03655 | 873
0.03669 | 938 | 0.03657 | 873
0.03671 | 937 | 0.03659 | 873
0.03673 | 937 | 0.03661 | 873
0.03675 | 937 | 0.03663 | 873
0.03677 | 937 | 0.03666 | 873
0.03679 | 937 | 0.03668 | 873
0.03681 | 937 | 0.0367 | 873
0.03684 | 937 | 0.03672 | 873
0.03686 | 936 | 0.03675 | 873
0.03688 | 936 | 0.03677 | 873
0.0369 | 936 | 0.03679 | 873
0.03692 | 936 | 0.03681 | 873
0.03695 | 935 | 0.03683 | 873
0.03697 | 935 | 0.03685 | 873
0.03699 | 935 | 0.03687 | 873
0.03702 | 935 | 0.0369 | 873
0.03704 | 934 | 0.03692 | 873
0.03706 | 933 | 0.03694 | 873
0.03708 | 933 | 0.03696 | 873
0.03711 | 932 | 0.03698 | 873
0.03713 | 932 | 0.037 | 873
0.03715 | 931 | 0.03702 | 873
0.03717 | 930 | 0.03704 | 873
0.0372 | 930 | 0.03707 | 873
|  | 0.03709 | 873
|  | 0.03711 | 873
|  | 0.03713 | 873
|  | 0.03715 | 873
|  | 0.03717 | 873
|  | 0.03719 | 873
|  | 0.03721 | 873
|  | 0.03723 | 873
|  | 0.03725 | 873
|  | 0.03728 | 873
|  | 0.0373 | 873
|  | 0.03732 | 873
|  | 0.03734 | 873
|  | 0.03736 | 873
|  | 0.03738 | 873
|  | 0.0374 | 873
|  | 0.03742 | 873
|  | 0.03744 | 873
|  | 0.03747 | 873
|  | 0.03749 | 873
|  | 0.03751 | 873
|  | 0.03753 | 873
|  | 0.03755 | 873
|  | 0.03757 | 873
|  | 0.03759 | 873
|  | 0.03762 | 873
|  | 0.03764 | 873
|  | 0.03766 | 873
|  | 0.03768 | 873
|  | 0.0377 | 873
|  | 0.03772 | 873
|  | 0.03774 | 873
|  | 0.03776 | 873
|  | 0.03779 | 873
|  | 0.03781 | 873
|  | 0.03783 | 873
|  | 0.03785 | 873
|  | 0.03787 | 873
|  | 0.03789 | 873
|  | 0.03791 | 873
|  | 0.03793 | 873
|  | 0.03796 | 873
|  | 0.03798 | 873
|  | 0.038 | 873
|  | 0.03802 | 873
|  | 0.03804 | 873
|  | 0.03807 | 873
|  | 0.03809 | 873
|  | 0.03811 | 873
|  | 0.03813 | 873
|  | 0.03816 | 873
|  | 0.03818 | 873
|  | 0.0382 | 873
|  | 0.03822 | 873
|  | 0.03824 | 872
|  | 0.03827 | 872
|  | 0.03829 | 872
|  | 0.03831 | 872
|  | 0.03833 | 872
|  | 0.03835 | 872
|  | 0.03837 | 872
|  | 0.0384 | 872
|  | 0.03842 | 872
|  | 0.03844 | 873
|  | 0.03846 | 873
|  | 0.03848 | 873
|  | 0.03851 | 873
|  | 0.03853 | 873
|  | 0.03855 | 873
|  | 0.03857 | 873
|  | 0.03859 | 873
|  | 0.03861 | 873
|  | 0.03864 | 873
|  | 0.03866 | 873
|  | 0.03868 | 873
|  | 0.0387 | 873
|  | 0.03872 | 873
|  | 0.03874 | 873
|  | 0.03877 | 873
|  | 0.03879 | 873
|  | 0.03881 | 873
|  | 0.03883 | 873
|  | 0.03885 | 873
|  | 0.03887 | 873
|  | 0.03889 | 873
|  | 0.03891 | 873
|  | 0.03894 | 873
|  | 0.03896 | 873
|  | 0.03898 | 873
|  | 0.039 | 873
|  | 0.03902 | 873
|  | 0.03904 | 873
|  | 0.03906 | 873
|  | 0.03908 | 873
|  | 0.0391 | 873
|  | 0.03912 | 873
|  | 0.03915 | 873
|  | 0.03917 | 873
|  | 0.03919 | 873
|  | 0.03921 | 873
|  | 0.03923 | 873
|  | 0.03925 | 873
|  | 0.03927 | 873
|  | 0.03929 | 873
|  | 0.03932 | 873
|  | 0.03934 | 873
|  | 0.03936 | 873
|  | 0.03938 | 873
|  | 0.0394 | 873
|  | 0.03942 | 873
|  | 0.03944 | 873
|  | 0.03946 | 873
|  | 0.03948 | 873
|  | 0.0395 | 872
|  | 0.03953 | 872
|  | 0.03955 | 872
|  | 0.03957 | 873
|  | 0.03959 | 872
|  | 0.03961 | 872
|  | 0.03963 | 872
|  | 0.03965 | 872
|  | 0.03967 | 872
|  | 0.03969 | 872
|  | 0.03972 | 872
|  | 0.03974 | 872
|  | 0.03976 | 872
|  | 0.03978 | 872
|  | 0.0398 | 872
|  | 0.03982 | 872
|  | 0.03984 | 872
|  | 0.03986 | 872
|  | 0.03988 | 872
|  | 0.03991 | 872
|  | 0.03993 | 872
|  | 0.03995 | 872
|  | 0.03997 | 872
|  | 0.03999 | 872
|  | 0.04001 | 872
|  | 0.04003 | 872
|  | 0.04006 | 872
|  | 0.04008 | 872
|  | 0.0401 | 872
|  | 0.04012 | 872
|  | 0.04014 | 872
|  | 0.04016 | 872
|  | 0.04018 | 872
|  | 0.0402 | 872
|  | 0.04023 | 873
|  | 0.04025 | 873
|  | 0.04027 | 873
|  | 0.04029 | 873
|  | 0.04031 | 873
|  | 0.04033 | 873
|  | 0.04035 | 873
|  | 0.04038 | 873
|  | 0.0404 | 873
|  | 0.04042 | 873
|  | 0.04044 | 873
|  | 0.04046 | 873
|  | 0.04048 | 873
|  | 0.0405 | 873
|  | 0.04052 | 872
|  | 0.04055 | 872
|  | 0.04057 | 873
|  | 0.04059 | 872
|  | 0.04061 | 872
|  | 0.04063 | 872
|  | 0.04065 | 872
|  | 0.04067 | 872
|  | 0.0407 | 872
|  | 0.04072 | 872
|  | 0.04074 | 872
|  | 0.04076 | 872
|  | 0.04078 | 872
|  | 0.0408 | 872
|  | 0.04083 | 872
|  | 0.04085 | 872
|  | 0.04087 | 872
|  | 0.04089 | 872
|  | 0.04091 | 872
|  | 0.04093 | 872
|  | 0.04095 | 872
|  | 0.04097 | 872
|  | 0.041 | 872
|  | 0.04102 | 872
|  | 0.04104 | 872
|  | 0.04106 | 872
|  | 0.04108 | 872
|  | 0.0411 | 872
|  | 0.04112 | 872
|  | 0.04114 | 872
|  | 0.04116 | 872
|  | 0.04118 | 872
|  | 0.0412 | 872
|  | 0.04123 | 872
|  | 0.04125 | 872
|  | 0.04127 | 872
|  | 0.04129 | 872
|  | 0.04131 | 872
|  | 0.04134 | 872
|  | 0.04136 | 872
|  | 0.04138 | 872
|  | 0.0414 | 872
|  | 0.04143 | 872
|  | 0.04145 | 872
|  | 0.04147 | 872
|  | 0.04149 | 872
|  | 0.04151 | 872
|  | 0.04154 | 872
|  | 0.04156 | 872
|  | 0.04158 | 872
|  | 0.0416 | 872
|  | 0.04162 | 872
|  | 0.04164 | 872
|  | 0.04167 | 872
|  | 0.04169 | 872
|  | 0.04171 | 872
|  | 0.04173 | 872
|  | 0.04175 | 872
|  | 0.04177 | 872
|  | 0.04179 | 872
|  | 0.04181 | 872
|  | 0.04183 | 872
|  | 0.04185 | 872
|  | 0.04187 | 872
|  | 0.04189 | 872
|  | 0.04192 | 872
|  | 0.04194 | 872
|  | 0.04196 | 872
|  | 0.04198 | 872
|  | 0.042 | 872
|  | 0.04202 | 872
|  | 0.04204 | 872
|  | 0.04206 | 872
|  | 0.04209 | 872
|  | 0.04211 | 872
|  | 0.04213 | 872
|  | 0.04215 | 872
|  | 0.04217 | 872
|  | 0.04219 | 872
|  | 0.04221 | 872
|  | 0.04224 | 872
|  | 0.04226 | 872
|  | 0.04228 | 872
|  | 0.0423 | 872
|  | 0.04232 | 872
|  | 0.04234 | 872
|  | 0.04237 | 872
|  | 0.04239 | 872
|  | 0.04241 | 872
|  | 0.04243 | 872
|  | 0.04246 | 872
|  | 0.04248 | 872
|  | 0.0425 | 872
|  | 0.04253 | 872
|  | 0.04255 | 872
|  | 0.04257 | 872
|  | 0.04259 | 872
|  | 0.04261 | 872
|  | 0.04263 | 872
|  | 0.04265 | 872
|  | 0.04267 | 872
|  | 0.0427 | 872
|  | 0.04272 | 872
|  | 0.04274 | 872
|  | 0.04276 | 872
|  | 0.04278 | 872
|  | 0.0428 | 872
|  | 0.04282 | 872
|  | 0.04285 | 872
|  | 0.04287 | 872
|  | 0.04289 | 872
|  | 0.04291 | 872
|  | 0.04293 | 872
|  | 0.04295 | 872
|  | 0.04297 | 872
|  | 0.043 | 872
|  | 0.04302 | 871
|  | 0.04304 | 871
|  | 0.04306 | 871
|  | 0.04308 | 872
|  | 0.0431 | 872
|  | 0.04312 | 872
|  | 0.04314 | 872
|  | 0.04316 | 872
|  | 0.04318 | 872
|  | 0.0432 | 872
|  | 0.04322 | 872
|  | 0.04325 | 872
|  | 0.04327 | 872
|  | 0.04329 | 872
|  | 0.04331 | 872
|  | 0.04333 | 872
|  | 0.04336 | 872
|  | 0.04338 | 872
|  | 0.0434 | 872
|  | 0.04342 | 872
|  | 0.04344 | 872
|  | 0.04347 | 872
|  | 0.04349 | 872
|  | 0.04351 | 872
|  | 0.04353 | 872
|  | 0.04355 | 872
|  | 0.04358 | 872
|  | 0.0436 | 872
|  | 0.04362 | 872
|  | 0.04364 | 872
|  | 0.04366 | 872
|  | 0.04368 | 872
|  | 0.04371 | 872
|  | 0.04373 | 872
|  | 0.04375 | 872
|  | 0.04377 | 872
|  | 0.0438 | 872
|  | 0.04382 | 872
|  | 0.04384 | 872
|  | 0.04386 | 872
|  | 0.04388 | 872
|  | 0.0439 | 872
|  | 0.04392 | 872
|  | 0.04395 | 872
|  | 0.04397 | 872
|  | 0.04399 | 872
|  | 0.04401 | 872
|  | 0.04404 | 872
|  | 0.04406 | 872
|  | 0.04408 | 872
|  | 0.0441 | 872
|  | 0.04412 | 872
|  | 0.04414 | 872
|  | 0.04416 | 872
|  | 0.04419 | 872
|  | 0.04421 | 872
|  | 0.04423 | 871
|  | 0.04425 | 871
|  | 0.04427 | 871
|  | 0.04429 | 871
|  | 0.04431 | 871
|  | 0.04434 | 871
|  | 0.04436 | 871
|  | 0.04438 | 871
|  | 0.0444 | 871
|  | 0.04442 | 871
|  | 0.04444 | 871
|  | 0.04447 | 871
|  | 0.04449 | 871
|  | 0.04451 | 871
|  | 0.04453 | 871
|  | 0.04455 | 871
|  | 0.04457 | 871
|  | 0.04459 | 871
|  | 0.04462 | 871
|  | 0.04464 | 871
|  | 0.04466 | 871
|  | 0.04468 | 871
|  | 0.04471 | 871
|  | 0.04473 | 871
|  | 0.04475 | 871
|  | 0.04477 | 871
|  | 0.04479 | 871
|  | 0.04481 | 871
|  | 0.04483 | 871
|  | 0.04485 | 871
|  | 0.04487 | 871
|  | 0.0449 | 871
|  | 0.04492 | 871
|  | 0.04494 | 871
|  | 0.04497 | 871
|  | 0.04499 | 871
|  | 0.04501 | 871
|  | 0.04503 | 871
|  | 0.04505 | 871
|  | 0.04507 | 871
|  | 0.04509 | 871
|  | 0.04511 | 871
|  | 0.04513 | 871
|  | 0.04516 | 871
|  | 0.04518 | 871
|  | 0.0452 | 871
|  | 0.04522 | 871
|  | 0.04524 | 871
|  | 0.04526 | 871
|  | 0.04528 | 871
|  | 0.0453 | 871
|  | 0.04532 | 871
|  | 0.04534 | 871
|  | 0.04536 | 871
|  | 0.04539 | 871
|  | 0.04541 | 871
|  | 0.04543 | 871
|  | 0.04545 | 871
|  | 0.04547 | 871
|  | 0.04549 | 871
|  | 0.04551 | 871
|  | 0.04554 | 871
|  | 0.04556 | 871
|  | 0.04558 | 871
|  | 0.0456 | 871
|  | 0.04562 | 871
|  | 0.04564 | 871
|  | 0.04566 | 871
|  | 0.04568 | 871
|  | 0.0457 | 871
|  | 0.04572 | 871
|  | 0.04575 | 871
|  | 0.04577 | 871
|  | 0.04579 | 871
|  | 0.04581 | 871
|  | 0.04583 | 871
|  | 0.04585 | 871
|  | 0.04588 | 871
|  | 0.0459 | 871
|  | 0.04592 | 871
|  | 0.04594 | 871
|  | 0.04597 | 871
|  | 0.04599 | 871
|  | 0.04601 | 871
|  | 0.04603 | 871
|  | 0.04605 | 871
|  | 0.04607 | 871
|  | 0.04609 | 871
|  | 0.04612 | 871
|  | 0.04614 | 871
|  | 0.04616 | 871
|  | 0.04618 | 871
|  | 0.0462 | 871
|  | 0.04622 | 871
|  | 0.04625 | 871
|  | 0.04627 | 871
|  | 0.04629 | 871
|  | 0.04631 | 871
|  | 0.04633 | 871
|  | 0.04636 | 871
|  | 0.04638 | 871
|  | 0.0464 | 871
|  | 0.04642 | 871
|  | 0.04644 | 871
|  | 0.04647 | 871
|  | 0.04649 | 871
|  | 0.04651 | 871
|  | 0.04653 | 871
|  | 0.04655 | 871
|  | 0.04657 | 871
|  | 0.04659 | 871
|  | 0.04661 | 871
|  | 0.04663 | 871
|  | 0.04665 | 871
|  | 0.04668 | 871
|  | 0.0467 | 871
|  | 0.04672 | 871
|  | 0.04674 | 871
|  | 0.04676 | 871
|  | 0.04678 | 871
|  | 0.04681 | 871
|  | 0.04683 | 871
|  | 0.04685 | 871
|  | 0.04687 | 871
|  | 0.04689 | 871
|  | 0.04691 | 871
|  | 0.04693 | 871
|  | 0.04696 | 871
|  | 0.04698 | 871
|  | 0.047 | 871
|  | 0.04703 | 871
|  | 0.04705 | 871
|  | 0.04707 | 871
|  | 0.04709 | 871
|  | 0.04711 | 871
|  | 0.04713 | 871
|  | 0.04715 | 871
|  | 0.04718 | 871
|  | 0.0472 | 871
|  | 0.04722 | 871
|  | 0.04724 | 871
|  | 0.04726 | 871
|  | 0.04728 | 871
|  | 0.0473 | 871
|  | 0.04732 | 871
|  | 0.04734 | 871
|  | 0.04737 | 871
|  | 0.04739 | 871
|  | 0.04741 | 871
|  | 0.04743 | 870
|  | 0.04745 | 870
|  | 0.04747 | 870
|  | 0.04749 | 870
|  | 0.04752 | 870
|  | 0.04754 | 870
|  | 0.04756 | 870
|  | 0.04758 | 870
|  | 0.0476 | 870
|  | 0.04762 | 870
|  | 0.04764 | 870
|  | 0.04767 | 870
|  | 0.04769 | 870
|  | 0.04771 | 870
|  | 0.04774 | 870
|  | 0.04776 | 870
|  | 0.04778 | 870
|  | 0.0478 | 870
|  | 0.04782 | 870
|  | 0.04784 | 870
|  | 0.04787 | 870
|  | 0.04789 | 870
|  | 0.04791 | 870
|  | 0.04793 | 870
|  | 0.04795 | 870
|  | 0.04797 | 870
|  | 0.04799 | 870
|  | 0.04802 | 870
|  | 0.04804 | 870
|  | 0.04806 | 870
|  | 0.04808 | 870
|  | 0.0481 | 870
|  | 0.04812 | 870
|  | 0.04814 | 870
|  | 0.04817 | 870
|  | 0.04819 | 871
|  | 0.04821 | 871
|  | 0.04823 | 871
|  | 0.04825 | 871
|  | 0.04827 | 870
|  | 0.0483 | 871
|  | 0.04832 | 871
|  | 0.04834 | 871
|  | 0.04836 | 871
|  | 0.04838 | 871
|  | 0.04841 | 871
|  | 0.04843 | 871
|  | 0.04845 | 870
|  | 0.04847 | 870
|  | 0.04849 | 870
|  | 0.04851 | 870
|  | 0.04854 | 870
|  | 0.04856 | 870
|  | 0.04858 | 870
|  | 0.0486 | 870
|  | 0.04862 | 870
|  | 0.04864 | 870
|  | 0.04866 | 870
|  | 0.04868 | 870
|  | 0.0487 | 870
|  | 0.04873 | 870
|  | 0.04875 | 870
|  | 0.04877 | 870
|  | 0.04879 | 870
|  | 0.04881 | 870
|  | 0.04883 | 870
|  | 0.04886 | 870
|  | 0.04888 | 870
|  | 0.0489 | 870
|  | 0.04892 | 870
|  | 0.04894 | 870
|  | 0.04897 | 870
|  | 0.04899 | 870
|  | 0.04901 | 870
|  | 0.04903 | 870
|  | 0.04905 | 870
|  | 0.04907 | 870
|  | 0.04909 | 870
|  | 0.04911 | 870
|  | 0.04913 | 870
|  | 0.04916 | 870
|  | 0.04918 | 870
|  | 0.0492 | 870
|  | 0.04922 | 870
|  | 0.04924 | 870
|  | 0.04926 | 870
|  | 0.04928 | 870
|  | 0.0493 | 870
|  | 0.04932 | 870
|  | 0.04934 | 870
|  | 0.04937 | 870
|  | 0.04939 | 870
|  | 0.04941 | 870
|  | 0.04943 | 870
|  | 0.04945 | 870
|  | 0.04947 | 870
|  | 0.04949 | 870
|  | 0.04952 | 870
|  | 0.04954 | 870
|  | 0.04956 | 870
|  | 0.04958 | 870
|  | 0.0496 | 870
|  | 0.04963 | 870
|  | 0.04965 | 870
|  | 0.04967 | 870
|  | 0.04969 | 870
|  | 0.04971 | 870
|  | 0.04973 | 870
|  | 0.04976 | 870
|  | 0.04978 | 870
|  | 0.0498 | 870
|  | 0.04982 | 870
|  | 0.04984 | 870
|  | 0.04986 | 870
|  | 0.04989 | 870
|  | 0.04991 | 870
|  | 0.04993 | 870
|  | 0.04995 | 870
|  | 0.04997 | 870
|  | 0.04999 | 870
|  | 0.05001 | 870
|  | 0.05004 | 870
|  | 0.05006 | 870
|  | 0.05008 | 870
|  | 0.0501 | 870
|  | 0.05012 | 870
|  | 0.05014 | 870
|  | 0.05016 | 870
|  | 0.05019 | 870
|  | 0.05021 | 870
|  | 0.05023 | 870
|  | 0.05025 | 870
|  | 0.05027 | 870
|  | 0.05029 | 870
|  | 0.05031 | 870
|  | 0.05033 | 870
|  | 0.05035 | 870
|  | 0.05038 | 870
|  | 0.0504 | 870
|  | 0.05042 | 870
|  | 0.05044 | 870
|  | 0.05046 | 870
|  | 0.05048 | 870
|  | 0.0505 | 870
|  | 0.05052 | 870
|  | 0.05055 | 869
|  | 0.05057 | 870
|  | 0.05059 | 869
|  | 0.05061 | 869
|  | 0.05063 | 869
|  | 0.05065 | 869
|  | 0.05067 | 869
|  | 0.05069 | 869
|  | 0.05072 | 869
|  | 0.05074 | 869
|  | 0.05076 | 869
|  | 0.05078 | 869
|  | 0.0508 | 869
|  | 0.05082 | 869
|  | 0.05084 | 869
|  | 0.05086 | 869
|  | 0.05088 | 869
|  | 0.0509 | 869
|  | 0.05093 | 869
|  | 0.05095 | 869
|  | 0.05097 | 869
|  | 0.05099 | 869
|  | 0.05101 | 869
|  | 0.05104 | 869
|  | 0.05106 | 869
|  | 0.05108 | 869
|  | 0.0511 | 869
|  | 0.05112 | 869
|  | 0.05114 | 869
|  | 0.05117 | 869
|  | 0.05119 | 869
|  | 0.05121 | 869
|  | 0.05123 | 869
|  | 0.05125 | 869
|  | 0.05127 | 869
|  | 0.05129 | 869
|  | 0.05132 | 869
|  | 0.05134 | 869
|  | 0.05136 | 869
|  | 0.05138 | 869
|  | 0.0514 | 869
|  | 0.05142 | 869
|  | 0.05144 | 869
|  | 0.05146 | 869
|  | 0.05148 | 869
|  | 0.0515 | 869
|  | 0.05153 | 869
|  | 0.05155 | 869
|  | 0.05157 | 869
|  | 0.05159 | 869
|  | 0.05161 | 869
|  | 0.05163 | 869
|  | 0.05165 | 869
|  | 0.05168 | 869
|  | 0.0517 | 869
|  | 0.05172 | 869
|  | 0.05174 | 869
|  | 0.05176 | 869
|  | 0.05178 | 869
|  | 0.05181 | 869
|  | 0.05183 | 869
|  | 0.05185 | 869
|  | 0.05187 | 869
|  | 0.05189 | 869
|  | 0.05191 | 869
|  | 0.05193 | 869
|  | 0.05195 | 869
|  | 0.05198 | 869
|  | 0.052 | 869
|  | 0.05202 | 869
|  | 0.05204 | 869
|  | 0.05206 | 869
|  | 0.05208 | 869
|  | 0.05211 | 869
|  | 0.05213 | 869
|  | 0.05215 | 869
|  | 0.05217 | 869
|  | 0.05219 | 869
|  | 0.05221 | 869
|  | 0.05223 | 869
|  | 0.05226 | 869
|  | 0.05228 | 869
|  | 0.0523 | 869
|  | 0.05232 | 869
|  | 0.05234 | 869
|  | 0.05236 | 869
|  | 0.05238 | 869
|  | 0.0524 | 869
|  | 0.05243 | 869
|  | 0.05245 | 869
|  | 0.05247 | 868
|  | 0.05249 | 868
|  | 0.05251 | 868
|  | 0.05253 | 868
|  | 0.05255 | 868
|  | 0.05257 | 868
|  | 0.05259 | 868
|  | 0.05261 | 868
|  | 0.05263 | 868
|  | 0.05266 | 868
|  | 0.05268 | 868
|  | 0.0527 | 868
|  | 0.05272 | 869
|  | 0.05274 | 869
|  | 0.05276 | 869
|  | 0.05278 | 869
|  | 0.0528 | 869
|  | 0.05282 | 869
|  | 0.05285 | 869
|  | 0.05287 | 869
|  | 0.05289 | 869
|  | 0.05291 | 869
|  | 0.05293 | 869
|  | 0.05296 | 869
|  | 0.05298 | 869
|  | 0.053 | 869
|  | 0.05302 | 868
|  | 0.05305 | 868
|  | 0.05307 | 869
|  | 0.05309 | 869
|  | 0.05311 | 869
|  | 0.05313 | 869
|  | 0.05316 | 869
|  | 0.05318 | 868
|  | 0.0532 | 869
|  | 0.05322 | 869
|  | 0.05324 | 868
|  | 0.05326 | 868
|  | 0.05328 | 868
|  | 0.05331 | 868
|  | 0.05333 | 868
|  | 0.05335 | 868
|  | 0.05337 | 868
|  | 0.05339 | 868
|  | 0.05341 | 869
|  | 0.05343 | 868
|  | 0.05346 | 868
|  | 0.05348 | 868
|  | 0.0535 | 868
|  | 0.05352 | 868
|  | 0.05354 | 868
|  | 0.05356 | 868
|  | 0.05359 | 868
|  | 0.05361 | 868
|  | 0.05363 | 868
|  | 0.05365 | 868
|  | 0.05367 | 868
|  | 0.0537 | 868
|  | 0.05372 | 868
|  | 0.05374 | 868
|  | 0.05376 | 868
|  | 0.05378 | 868
|  | 0.0538 | 868
|  | 0.05382 | 868
|  | 0.05384 | 868
|  | 0.05386 | 868
|  | 0.05389 | 868
|  | 0.05391 | 868
|  | 0.05393 | 868
|  | 0.05395 | 868
|  | 0.05397 | 868
|  | 0.054 | 868
|  | 0.05402 | 868
|  | 0.05404 | 868
|  | 0.05406 | 868
|  | 0.05408 | 868
|  | 0.0541 | 868
|  | 0.05412 | 868
|  | 0.05415 | 868
|  | 0.05417 | 868
|  | 0.05419 | 868
|  | 0.05421 | 868
|  | 0.05423 | 868
|  | 0.05425 | 868
|  | 0.05427 | 868
|  | 0.05429 | 868
|  | 0.05432 | 868
|  | 0.05434 | 868
|  | 0.05436 | 868
|  | 0.05438 | 868
|  | 0.0544 | 868
|  | 0.05442 | 868
|  | 0.05445 | 868
|  | 0.05447 | 868
|  | 0.05449 | 868
|  | 0.05451 | 868
|  | 0.05453 | 868
|  | 0.05455 | 868
|  | 0.05458 | 868
|  | 0.0546 | 868
|  | 0.05462 | 868
|  | 0.05464 | 868
|  | 0.05466 | 868
|  | 0.05469 | 868
|  | 0.05471 | 868
|  | 0.05473 | 868
|  | 0.05475 | 868
|  | 0.05477 | 868
|  | 0.05479 | 868
|  | 0.05481 | 868
|  | 0.05483 | 868
|  | 0.05486 | 868
|  | 0.05488 | 868
|  | 0.0549 | 868
|  | 0.05492 | 868
|  | 0.05494 | 868
|  | 0.05497 | 868
|  | 0.05499 | 868
|  | 0.05501 | 868
|  | 0.05503 | 868
|  | 0.05505 | 868
|  | 0.05508 | 868
|  | 0.0551 | 868
|  | 0.05512 | 867
|  | 0.05514 | 867
|  | 0.05516 | 867
|  | 0.05518 | 867
|  | 0.0552 | 867
|  | 0.05523 | 867
|  | 0.05525 | 867
|  | 0.05527 | 867
|  | 0.05529 | 867
|  | 0.05531 | 867
|  | 0.05533 | 867
|  | 0.05535 | 867
|  | 0.05537 | 867
|  | 0.05539 | 867
|  | 0.05542 | 867
|  | 0.05544 | 867
|  | 0.05546 | 867
|  | 0.05548 | 867
|  | 0.0555 | 867
|  | 0.05553 | 867
|  | 0.05555 | 867
|  | 0.05557 | 867
|  | 0.05559 | 867
|  | 0.05561 | 867
|  | 0.05563 | 867
|  | 0.05566 | 867
|  | 0.05568 | 867
|  | 0.0557 | 867
|  | 0.05572 | 867
|  | 0.05574 | 867
|  | 0.05576 | 867
|  | 0.05578 | 867
|  | 0.0558 | 867
|  | 0.05582 | 867
|  | 0.05585 | 867
|  | 0.05587 | 867
|  | 0.05589 | 867
|  | 0.05591 | 867
|  | 0.05593 | 867
|  | 0.05595 | 867
|  | 0.05597 | 867
|  | 0.05599 | 867
|  | 0.05601 | 867
|  | 0.05604 | 867
|  | 0.05606 | 867
|  | 0.05608 | 867
|  | 0.0561 | 867
|  | 0.05612 | 867
|  | 0.05614 | 867
|  | 0.05616 | 867
|  | 0.05618 | 867
|  | 0.0562 | 867
|  | 0.05623 | 867
|  | 0.05625 | 867
|  | 0.05627 | 867
|  | 0.05629 | 867
|  | 0.05632 | 867
|  | 0.05634 | 867
|  | 0.05636 | 867
|  | 0.05638 | 867
|  | 0.0564 | 867
|  | 0.05642 | 867
|  | 0.05645 | 867
|  | 0.05647 | 867
|  | 0.05649 | 867
|  | 0.05651 | 867
|  | 0.05653 | 867
|  | 0.05655 | 867
|  | 0.05657 | 867
|  | 0.0566 | 867
|  | 0.05662 | 867
|  | 0.05664 | 867
|  | 0.05666 | 867
|  | 0.05668 | 867
|  | 0.05671 | 867
|  | 0.05673 | 867
|  | 0.05675 | 867
|  | 0.05677 | 867
|  | 0.05679 | 867
|  | 0.05681 | 866
|  | 0.05683 | 866
|  | 0.05685 | 866
|  | 0.05687 | 866
|  | 0.0569 | 866
|  | 0.05692 | 866
|  | 0.05694 | 866
|  | 0.05696 | 866
|  | 0.05699 | 866
|  | 0.05701 | 866
|  | 0.05703 | 866
|  | 0.05705 | 866
|  | 0.05707 | 866
|  | 0.0571 | 866
|  | 0.05712 | 866
|  | 0.05714 | 866
|  | 0.05716 | 866
|  | 0.05718 | 866
|  | 0.0572 | 866
|  | 0.05722 | 866
|  | 0.05725 | 866
|  | 0.05727 | 866
|  | 0.05729 | 866
|  | 0.05731 | 866
|  | 0.05733 | 866
|  | 0.05735 | 866
|  | 0.05737 | 866
|  | 0.05739 | 866
|  | 0.05742 | 866
|  | 0.05744 | 866
|  | 0.05746 | 866
|  | 0.05748 | 866
|  | 0.0575 | 866
|  | 0.05752 | 866
|  | 0.05755 | 866
|  | 0.05757 | 866
|  | 0.05759 | 866
|  | 0.05761 | 866
|  | 0.05764 | 866
|  | 0.05766 | 866
|  | 0.05768 | 866
|  | 0.0577 | 866
|  | 0.05772 | 866
|  | 0.05774 | 866
|  | 0.05776 | 866
|  | 0.05778 | 866
|  | 0.0578 | 866
|  | 0.05782 | 866
|  | 0.05784 | 866
|  | 0.05786 | 866
|  | 0.05788 | 866
|  | 0.05791 | 866
|  | 0.05793 | 866
|  | 0.05795 | 866
|  | 0.05797 | 866
|  | 0.05799 | 866
|  | 0.05801 | 866
|  | 0.05803 | 866
|  | 0.05805 | 866
|  | 0.05808 | 866
|  | 0.0581 | 866
|  | 0.05812 | 866
|  | 0.05814 | 866
|  | 0.05816 | 866
|  | 0.05818 | 866
|  | 0.05821 | 866
|  | 0.05823 | 866
|  | 0.05825 | 866
|  | 0.05827 | 865
|  | 0.05829 | 866
|  | 0.05831 | 865
|  | 0.05833 | 865
|  | 0.05836 | 865
|  | 0.05838 | 865
|  | 0.0584 | 865
|  | 0.05842 | 865
|  | 0.05844 | 865
|  | 0.05846 | 865
|  | 0.05848 | 865
|  | 0.05851 | 865
|  | 0.05853 | 865
|  | 0.05855 | 865
|  | 0.05857 | 865
|  | 0.05859 | 865
|  | 0.05861 | 865
|  | 0.05863 | 865
|  | 0.05866 | 865
|  | 0.05868 | 865
|  | 0.0587 | 865
|  | 0.05872 | 865
|  | 0.05874 | 865
|  | 0.05876 | 865
|  | 0.05879 | 865
|  | 0.05881 | 865
|  | 0.05883 | 865
|  | 0.05885 | 865
|  | 0.05887 | 865
|  | 0.0589 | 865
|  | 0.05892 | 865
|  | 0.05894 | 865
|  | 0.05896 | 865
|  | 0.05898 | 865
|  | 0.05901 | 865
|  | 0.05903 | 865
|  | 0.05905 | 865
|  | 0.05907 | 864
|  | 0.05909 | 864
|  | 0.05911 | 864
|  | 0.05913 | 864
|  | 0.05915 | 864
|  | 0.05918 | 864
|  | 0.0592 | 864
|  | 0.05922 | 864
|  | 0.05924 | 865
|  | 0.05927 | 865
|  | 0.05929 | 865
|  | 0.05931 | 865
|  | 0.05933 | 864
|  | 0.05935 | 864
|  | 0.05937 | 864
|  | 0.0594 | 864
|  | 0.05942 | 864
|  | 0.05944 | 864
|  | 0.05946 | 864
|  | 0.05948 | 864
|  | 0.0595 | 864
|  | 0.05952 | 864
|  | 0.05954 | 864
|  | 0.05956 | 864
|  | 0.05959 | 864
|  | 0.05961 | 864
|  | 0.05963 | 864
|  | 0.05965 | 864
|  | 0.05967 | 864
|  | 0.05969 | 864
|  | 0.05971 | 864
|  | 0.05974 | 864
|  | 0.05976 | 864
|  | 0.05978 | 864
|  | 0.05981 | 864
|  | 0.05983 | 864
|  | 0.05985 | 864
|  | 0.05987 | 864
|  | 0.05989 | 864
|  | 0.05992 | 864
|  | 0.05994 | 864
|  | 0.05996 | 864
|  | 0.05998 | 864
|  | 0.06 | 864
|  | 0.06003 | 864
|  | 0.06005 | 864
|  | 0.06007 | 864
|  | 0.06009 | 864
|  | 0.06011 | 864
|  | 0.06013 | 864
|  | 0.06015 | 864
|  | 0.06017 | 864
|  | 0.0602 | 864
|  | 0.06022 | 864
|  | 0.06024 | 864
|  | 0.06026 | 864
|  | 0.06028 | 864
|  | 0.0603 | 864
|  | 0.06032 | 863
|  | 0.06035 | 863
|  | 0.06037 | 863
|  | 0.06039 | 863
|  | 0.06041 | 863
|  | 0.06043 | 863
|  | 0.06045 | 863
|  | 0.06047 | 863
|  | 0.0605 | 863
|  | 0.06052 | 863
|  | 0.06054 | 863
|  | 0.06056 | 863
|  | 0.06058 | 863
|  | 0.0606 | 863
|  | 0.06063 | 863
|  | 0.06065 | 863
|  | 0.06067 | 863
|  | 0.0607 | 863
|  | 0.06072 | 863
|  | 0.06074 | 863
|  | 0.06076 | 863
|  | 0.06078 | 863
|  | 0.06081 | 863
|  | 0.06083 | 863
|  | 0.06085 | 863
|  | 0.06087 | 863
|  | 0.06089 | 863
|  | 0.06092 | 863
|  | 0.06094 | 863
|  | 0.06096 | 863
|  | 0.06098 | 863
|  | 0.06101 | 863
|  | 0.06103 | 863
|  | 0.06105 | 863
|  | 0.06107 | 863
|  | 0.06109 | 863
|  | 0.06112 | 863
|  | 0.06114 | 863
|  | 0.06116 | 863
|  | 0.06118 | 863
|  | 0.0612 | 863
|  | 0.06122 | 863
|  | 0.06124 | 863
|  | 0.06127 | 863
|  | 0.06129 | 863
|  | 0.06131 | 863
|  | 0.06133 | 863
|  | 0.06135 | 863
|  | 0.06137 | 863
|  | 0.06139 | 863
|  | 0.06142 | 863
|  | 0.06144 | 863
|  | 0.06146 | 863
|  | 0.06148 | 862
|  | 0.0615 | 862
|  | 0.06152 | 862
|  | 0.06154 | 862
|  | 0.06156 | 862
|  | 0.06158 | 862
|  | 0.06161 | 862
|  | 0.06163 | 862
|  | 0.06165 | 862
|  | 0.06167 | 862
|  | 0.06169 | 862
|  | 0.06172 | 862
|  | 0.06174 | 862
|  | 0.06176 | 862
|  | 0.06178 | 862
|  | 0.0618 | 862
|  | 0.06182 | 862
|  | 0.06184 | 862
|  | 0.06186 | 862
|  | 0.06188 | 862
|  | 0.0619 | 862
|  | 0.06193 | 862
|  | 0.06195 | 862
|  | 0.06197 | 862
|  | 0.06199 | 862
|  | 0.06201 | 862
|  | 0.06204 | 862
|  | 0.06206 | 862
|  | 0.06208 | 862
|  | 0.0621 | 861
|  | 0.06212 | 861
|  | 0.06215 | 861
|  | 0.06217 | 861
|  | 0.06219 | 861
|  | 0.06221 | 861
|  | 0.06223 | 861
|  | 0.06225 | 861
|  | 0.06227 | 861
|  | 0.0623 | 861
|  | 0.06232 | 861
|  | 0.06234 | 861
|  | 0.06236 | 861
|  | 0.06238 | 861
|  | 0.0624 | 861
|  | 0.06242 | 861
|  | 0.06245 | 861
|  | 0.06247 | 861
|  | 0.06249 | 861
|  | 0.06251 | 861
|  | 0.06253 | 861
|  | 0.06255 | 861
|  | 0.06257 | 861
|  | 0.06259 | 861
|  | 0.06262 | 861
|  | 0.06264 | 861
|  | 0.06266 | 861
|  | 0.06268 | 861
|  | 0.0627 | 861
|  | 0.06272 | 861
|  | 0.06275 | 861
|  | 0.06277 | 861
|  | 0.06279 | 861
|  | 0.06281 | 861
|  | 0.06283 | 861
|  | 0.06285 | 861
|  | 0.06287 | 861
|  | 0.0629 | 861
|  | 0.06292 | 861
|  | 0.06294 | 861
|  | 0.06296 | 860
|  | 0.06298 | 860
|  | 0.063 | 860
|  | 0.06303 | 860
|  | 0.06305 | 860
|  | 0.06307 | 860
|  | 0.0631 | 860
|  | 0.06312 | 860
|  | 0.06314 | 860
|  | 0.06316 | 860
|  | 0.06318 | 860
|  | 0.0632 | 860
|  | 0.06322 | 860
|  | 0.06325 | 860
|  | 0.06327 | 860
|  | 0.06329 | 860
|  | 0.06331 | 860
|  | 0.06333 | 860
|  | 0.06336 | 860
|  | 0.06338 | 860
|  | 0.0634 | 860
|  | 0.06342 | 860
|  | 0.06344 | 859
|  | 0.06346 | 859
|  | 0.06348 | 859
|  | 0.0635 | 859
|  | 0.06353 | 859
|  | 0.06355 | 859
|  | 0.06357 | 859
|  | 0.06359 | 859
|  | 0.06362 | 859
|  | 0.06364 | 859
|  | 0.06366 | 859
|  | 0.06368 | 859
|  | 0.0637 | 859
|  | 0.06373 | 859
|  | 0.06375 | 859
|  | 0.06377 | 859
|  | 0.06379 | 859
|  | 0.06381 | 859
|  | 0.06383 | 859
|  | 0.06385 | 859
|  | 0.06387 | 859
|  | 0.06389 | 858
|  | 0.06392 | 858
|  | 0.06394 | 858
|  | 0.06396 | 858
|  | 0.06398 | 858
|  | 0.064 | 858
|  | 0.06403 | 858
|  | 0.06405 | 858
|  | 0.06407 | 858
|  | 0.06409 | 858
|  | 0.06411 | 858
|  | 0.06413 | 858
|  | 0.06416 | 858
|  | 0.06418 | 858
|  | 0.0642 | 858
|  | 0.06422 | 858
|  | 0.06424 | 858
|  | 0.06427 | 858
|  | 0.06429 | 858
|  | 0.06431 | 858
|  | 0.06433 | 858
|  | 0.06435 | 858
|  | 0.06437 | 858
|  | 0.06439 | 858
|  | 0.06442 | 858
|  | 0.06444 | 857
|  | 0.06446 | 857
|  | 0.06448 | 857
|  | 0.0645 | 857
|  | 0.06452 | 857
|  | 0.06455 | 857
|  | 0.06457 | 857
|  | 0.06459 | 857
|  | 0.06461 | 857
|  | 0.06463 | 857
|  | 0.06465 | 857
|  | 0.06467 | 857
|  | 0.0647 | 857
|  | 0.06472 | 857
|  | 0.06474 | 857
|  | 0.06476 | 857
|  | 0.06478 | 857
|  | 0.06481 | 857
|  | 0.06483 | 856
|  | 0.06485 | 857
|  | 0.06487 | 856
|  | 0.06489 | 856
|  | 0.06492 | 856
|  | 0.06494 | 856
|  | 0.06496 | 856
|  | 0.06499 | 856
|  | 0.06501 | 856
|  | 0.06503 | 856
|  | 0.06505 | 856
|  | 0.06507 | 856
|  | 0.06509 | 856
|  | 0.06511 | 856
|  | 0.06514 | 856
|  | 0.06516 | 855
|  | 0.06518 | 855
|  | 0.0652 | 855
|  | 0.06522 | 855
|  | 0.06524 | 855
|  | 0.06526 | 855
|  | 0.06529 | 855
|  | 0.06531 | 855
|  | 0.06533 | 855
|  | 0.06535 | 855
|  | 0.06538 | 855
|  | 0.0654 | 854
|  | 0.06542 | 854
|  | 0.06544 | 854
|  | 0.06546 | 854
|  | 0.06548 | 854
|  | 0.0655 | 854
|  | 0.06553 | 854
|  | 0.06555 | 854
|  | 0.06557 | 854
|  | 0.06559 | 854
|  | 0.06561 | 854
|  | 0.06563 | 853
|  | 0.06566 | 853
|  | 0.06568 | 853
|  | 0.0657 | 853
|  | 0.06572 | 853
|  | 0.06574 | 853
|  | 0.06576 | 853
|  | 0.06578 | 853
|  | 0.0658 | 853
|  | 0.06582 | 853
|  | 0.06585 | 853
|  | 0.06587 | 852
|  | 0.06589 | 852
|  | 0.06591 | 852
|  | 0.06594 | 852
|  | 0.06596 | 852
|  | 0.06598 | 852
|  | 0.066 | 852
|  | 0.06602 | 852
|  | 0.06604 | 852
|  | 0.06606 | 851
|  | 0.06608 | 851
|  | 0.06611 | 851
|  | 0.06613 | 851
|  | 0.06615 | 851
|  | 0.06617 | 851
|  | 0.0662 | 851
|  | 0.06622 | 850
|  | 0.06624 | 850
|  | 0.06626 | 850
|  | 0.06628 | 850
|  | 0.0663 | 850
|  | 0.06633 | 849
|  | 0.06635 | 849
|  | 0.06637 | 849
|  | 0.06639 | 849
|  | 0.06641 | 848
|  | 0.06643 | 848
|  | 0.06645 | 848
|  | 0.06647 | 847
|  | 0.0665 | 847
|  | 0.06652 | 847
|  | 0.06654 | 847
|  | 0.06656 | 846
|  | 0.06659 | 846
|  | 0.06661 | 846
|  | 0.06663 | 845
|  | 0.06665 | 845
|  | 0.06667 | 844
|  | 0.06669 | 844
|  | 0.06671 | 843
|  | 0.06673 | 843
|  | 0.06676 | 842
|  | 0.06678 | 842
|  | 0.0668 | 841
|  | 0.06682 | 840
|  | 0.06685 | 839
|  | 0.06687 | 839
|  | 0.06689 | 837
|  | 0.06691 | 835
|  | 0.06694 | 835
|  | 0.06696 | 834
|  | 0.06698 | 832