## data
NKC8738S-ESH
Rolling direction |  | Transverse direction
Engineering strain | Engineering stress (MPa) | Engineering strain | Engineering stress (MPa)
0 | 0 | 0 | 0
0.00062 | 64.51 | 0.0007 | 71.6
0.00082 | 85.35 | 0.0009 | 91.97
0.00102 | 106.18 | 0.0011 | 112.34
0.00122 | 127.01 | 0.0013 | 132.71
0.00142 | 147.85 | 0.0015 | 153.08
0.00162 | 168.68 | 0.0017 | 173.44
0.00182 | 189.51 | 0.0019 | 193.81
0.00202 | 210.35 | 0.0021 | 214.18
0.00222 | 231.18 | 0.0023 | 234.55
0.00242 | 252.01 | 0.0025 | 254.92
0.00262 | 272.85 | 0.0027 | 275.29
0.00282 | 293.68 | 0.0029 | 295.66
0.00302 | 314.52 | 0.0031 | 316.02
0.00322 | 335.35 | 0.0033 | 336.39
0.00342 | 356.18 | 0.0035 | 356.76
0.00362 | 377.02 | 0.0037 | 377.13
0.00382 | 397.85 | 0.0039 | 397.5
0.00402 | 418.68 | 0.0041 | 417.87
0.00422 | 439.52 | 0.0043 | 438.23
0.00442 | 460.35 | 0.0045 | 458.6
0.00462 | 481.18 | 0.0047 | 478.97
0.00482 | 502.02 | 0.0049 | 499.34
0.00502 | 522.85 | 0.0051 | 519.05
0.00522 | 540.68 | 0.0053 | 535.04
0.00542 | 558.75 | 0.0055 | 555.24
0.00562 | 579.98 | 0.0057 | 573.36
0.00582 | 597.97 | 0.0059 | 593.59
0.00602 | 619.96 | 0.0061 | 608.3
0.00622 | 638.41 | 0.0063 | 628.23
0.00642 | 657.7 | 0.0065 | 642.09
0.00662 | 673.35 | 0.0067 | 657.69
0.00682 | 690.23 | 0.0069 | 674.81
0.00702 | 707.81 | 0.0071 | 693.99
0.00722 | 723.82 | 0.0073 | 708.62
0.00742 | 740.34 | 0.0075 | 724.87
0.00762 | 758.83 | 0.0077 | 740.35
0.00782 | 775.81 | 0.0079 | 754.17
0.00802 | 790.39 | 0.0081 | 767.22
0.00822 | 803.12 | 0.0083 | 778.72
0.00842 | 818.97 | 0.0085 | 791.11
0.00862 | 833.12 | 0.0087 | 803.78
0.00882 | 845.46 | 0.0089 | 813.62
0.00902 | 857.83 | 0.0091 | 822.99
0.00922 | 868.53 | 0.0093 | 833.86
0.00942 | 878.48 | 0.0095 | 843.44
0.00962 | 888.53 | 0.0097 | 853.5
0.00982 | 896.94 | 0.0099 | 865.51
0.01002 | 904.5 | 0.0101 | 875.47
0.01022 | 911.94 | 0.0103 | 883.21
0.01042 | 919.15 | 0.0105 | 892.73
0.01062 | 925.9 | 0.0107 | 900.73
0.01082 | 931.1 | 0.0109 | 906.82
0.01102 | 937.96 | 0.0111 | 912.67
0.01122 | 940.73 | 0.0113 | 918.5
0.01142 | 946.5 | 0.0115 | 924.83
0.01162 | 949.96 | 0.0117 | 931.62
0.01182 | 954.66 | 0.0119 | 937.66
0.01202 | 956.33 | 0.0121 | 943.62
0.01222 | 960.82 | 0.0123 | 947.65
0.01242 | 963.12 | 0.0125 | 951.95
0.01262 | 966.34 | 0.0127 | 955.77
0.01282 | 968.63 | 0.0129 | 959.48
0.01302 | 970.42 | 0.0131 | 962.53
0.01322 | 972.47 | 0.0133 | 967.09
0.01342 | 974.05 | 0.0135 | 970.57
0.01362 | 975.8 | 0.0137 | 973.06
0.01382 | 977.38 | 0.0139 | 976.15
0.01402 | 978.59 | 0.0141 | 979.66
0.01422 | 979.41 | 0.0143 | 981.54
0.01442 | 980.26 | 0.0145 | 983.43
0.01462 | 981.23 | 0.0147 | 984.73
0.01482 | 981.86 | 0.0149 | 987.55
0.01502 | 982.91 | 0.0151 | 988.45
0.01522 | 983.48 | 0.0153 | 990.03
0.01542 | 984.09 | 0.0155 | 991.78
0.01562 | 984.51 | 0.0157 | 993.24
0.01582 | 984.83 | 0.0159 | 994.19
0.01602 | 985.33 | 0.0161 | 995.42
0.01622 | 985.43 | 0.0163 | 996.59
0.01642 | 985.91 | 0.0165 | 997.59
0.01662 | 986.07 | 0.0167 | 998.36
0.01682 | 986.32 | 0.0169 | 999.18
0.01702 | 986.6 | 0.0171 | 999.77
0.01722 | 986.63 | 0.0173 | 1000.71
0.01742 | 986.61 | 0.0175 | 1001.12
0.01762 | 986.66 | 0.0177 | 1001.8
0.01782 | 986.76 | 0.0179 | 1002.1
0.01802 | 986.73 | 0.0181 | 1002.67
0.01822 | 986.83 | 0.0183 | 1002.81
0.01842 | 986.71 | 0.0185 | 1003.08
0.01862 | 986.63 | 0.0187 | 1003.31
0.01882 | 986.63 | 0.0189 | 1003.56
0.01902 | 986.51 | 0.0191 | 1003.99
0.01922 | 986.55 | 0.0193 | 1003.99
0.01942 | 986.4 | 0.0195 | 1004.25
0.01962 | 986.29 | 0.0197 | 1004.35
0.01982 | 986.17 | 0.0199 | 1004.5
0.02002 | 986.12 | 0.0201 | 1004.53
0.02022 | 985.97 | 0.0203 | 1004.48
0.02042 | 985.83 | 0.0205 | 1004.53
0.02062 | 985.61 | 0.0207 | 1004.64
0.02082 | 985.58 | 0.0209 | 1004.72
0.02102 | 985.38 | 0.0211 | 1004.68
0.02122 | 985.17 | 0.0213 | 1004.64
0.02142 | 984.92 | 0.0215 | 1004.68
0.02162 | 984.83 | 0.0217 | 1004.58
0.02182 | 984.61 | 0.0219 | 1004.5
0.02202 | 984.38 | 0.0221 | 1004.38
0.02222 | 984.32 | 0.0223 | 1004.25
0.02242 | 984.09 | 0.0225 | 1004.33
0.02262 | 983.86 | 0.0227 | 1004.1
0.02282 | 983.64 | 0.0229 | 1004.05
0.02302 | 983.37 | 0.0231 | 1003.86
0.02322 | 982.71 | 0.0233 | 1003.84
0.02342 | 982.38 | 0.0235 | 1003.64
0.02362 | 982.1 | 0.0237 | 1003.3
0.02382 | 981.86 | 0.0239 | 1003.25
0.02402 | 981.76 | 0.0241 | 1003
0.02422 | 981.28 | 0.0243 | 1002.85
0.02442 | 981.05 | 0.0245 | 1002.61
0.02462 | 980.97 | 0.0247 | 1002.54
0.02482 | 980.61 | 0.0249 | 1002.25
0.02502 | 980.28 | 0.0251 | 1002.13
0.02522 | 980.15 | 0.0253 | 1002.13
0.02542 | 979.87 | 0.0255 | 1001.67
0.02562 | 979.51 | 0.0257 | 1001.59
0.02582 | 979.18 | 0.0259 | 1001.46
0.02602 | 978.67 | 0.0261 | 1001.31
0.02622 | 978.39 | 0.0263 | 1001.02
0.02642 | 978.25 | 0.0265 | 1000.84
0.02662 | 977.72 | 0.0267 | 1000.57
0.02682 | 977.49 | 0.0269 | 1000.43
0.02702 | 977.16 | 0.0271 | 1000.02
0.02722 | 976.88 | 0.0273 | 999.84
0.02742 | 976.38 | 0.0275 | 999.57
0.02762 | 976 | 0.0277 | 999.28
0.02782 | 975.52 | 0.0279 | 998.95
0.02802 | 975.2 | 0.0281 | 998.72
0.02822 | 974.56 | 0.0283 | 998.43
0.02842 | 973.95 | 0.0285 | 998.13
|  | 0.0287 | 997.9
|  | 0.0289 | 997.74
|  | 0.0291 | 997.28
|  | 0.0293 | 996.88
|  | 0.0295 | 996.69
|  | 0.0297 | 996.42
|  | 0.0299 | 996.18
|  | 0.0301 | 995.8
|  | 0.0303 | 995.55
|  | 0.0305 | 995.23
|  | 0.0307 | 995.06