## data
NKC8738-ESH
Rolling direction |  | Transverse direction
Engineering strain | Engineering stress (MPa) | Engineering strain | Engineering stress (MPa)
0 | 0 | 0 | 0
0.0008693292 | 109.5866 | 0.0007017111 | 90.2354
0.001069329 | 140.9414 | 0.0009017111 | 112.4433
0.001269329 | 170.402 | 0.001101711 | 141.4447
0.001469329 | 189.4353 | 0.001301711 | 169.9297
0.001669329 | 217.4837 | 0.001501711 | 195.4482
0.001869329 | 239.7508 | 0.001701711 | 225.8798
0.002069329 | 265.4026 | 0.001901711 | 252.7227
0.002269329 | 290.1455 | 0.002101711 | 276.3136
0.002469329 | 313.9066 | 0.002301711 | 294.5959
0.002669329 | 334.9091 | 0.002501711 | 320.1278
0.002869329 | 359.6972 | 0.002701711 | 336.282
0.003069329 | 386.6978 | 0.002901711 | 369.627
0.003269329 | 416.7393 | 0.003101711 | 393.7701
0.003469329 | 437.7681 | 0.003301711 | 417.5804
0.003669329 | 462.0126 | 0.003501711 | 435.9859
0.003869329 | 482.6694 | 0.003701711 | 462.77
0.004069329 | 499.1867 | 0.003901711 | 489.0492
0.004269329 | 519.7592 | 0.004101711 | 517.5359
0.004469329 | 549.2727 | 0.004301711 | 543.2929
0.004669329 | 578.3638 | 0.004501711 | 561.5147
0.004869329 | 600.0766 | 0.004701711 | 588.1704
0.005069329 | 619.7962 | 0.004901711 | 608.3407
0.005269329 | 651.118 | 0.005101711 | 635.4617
0.005469329 | 668.7389 | 0.005301711 | 656.7691
0.005669329 | 694.8074 | 0.005501711 | 679.4273
0.005869329 | 702.8458 | 0.005701711 | 698.2848
0.006069329 | 731.9633 | 0.005901711 | 712.6398
0.006269329 | 747.3668 | 0.006101711 | 737.9995
0.006469329 | 770.5578 | 0.006301711 | 753.5729
0.006669329 | 792.1649 | 0.006501711 | 774.8538
0.006869329 | 803.6615 | 0.006701711 | 792.4665
0.007069329 | 818.0618 | 0.006901711 | 807.2188
0.007269329 | 839.009 | 0.007101711 | 820.6336
0.007469329 | 854.3597 | 0.007301711 | 836.1937
0.007669329 | 867.8889 | 0.007501711 | 846.0463
0.007869329 | 880.9034 | 0.007701711 | 854.0448
0.008069329 | 893.0994 | 0.007901711 | 865.9235
0.008269329 | 903.3684 | 0.008101711 | 879.2588
0.008469329 | 913.0699 | 0.008301711 | 888.5287
0.008669329 | 922.7053 | 0.008501711 | 896.2227
0.008869329 | 928.9617 | 0.008701711 | 903.771
0.009069329 | 935.6538 | 0.008901711 | 909.9685
0.009269329 | 942.4514 | 0.009101711 | 917.1063
0.009469329 | 948.2194 | 0.009301711 | 923.0258
0.009669329 | 951.2156 | 0.009501711 | 927.621
0.009869329 | 955.1226 | 0.009701711 | 931.8321
0.01006933 | 958.8844 | 0.009901711 | 935.8712
0.01026933 | 961.6298 | 0.01010171 | 940.718
0.01046933 | 964.6657 | 0.01030171 | 944.6245
0.01066933 | 967.3055 | 0.01050171 | 948.3855
0.01086933 | 970.4205 | 0.01070171 | 950.6632
0.01106933 | 971.912 | 0.01090171 | 952.7423
0.01126933 | 973.7203 | 0.01110171 | 955.1392
0.01146933 | 974.8687 | 0.01130171 | 957.6023
0.01166933 | 976.5582 | 0.01150171 | 959.8668
0.01186933 | 977.5349 | 0.01170171 | 961.0454
0.01206933 | 978.8152 | 0.01190171 | 963.4953
0.01226933 | 980.056 | 0.01210171 | 965.0579
0.01246933 | 980.3727 | 0.01230171 | 965.7863
0.01266933 | 981.4023 | 0.01250171 | 967.7594
0.01286933 | 982.4846 | 0.01270171 | 968.8056
0.01306933 | 982.8542 | 0.01290171 | 970.0372
0.01326933 | 983.633 | 0.01310171 | 971.0701
0.01346933 | 984.0553 | 0.01330171 | 971.8779
0.01366933 | 984.7417 | 0.01350171 | 973.083
0.01386933 | 985.2565 | 0.01370171 | 973.8378
0.01406933 | 985.5864 | 0.01390171 | 974.3808
0.01426933 | 985.9032 | 0.01410171 | 975.1356
0.01446933 | 986.1804 | 0.01430171 | 975.7845
0.01466933 | 986.2728 | 0.01450171 | 976.2745
0.01486933 | 986.6556 | 0.01470171 | 976.7909
0.01506933 | 986.7216 | 0.01490171 | 977.2412
0.01526933 | 986.8932 | 0.01510171 | 977.7974
0.01546933 | 987.144 | 0.01530171 | 978.2344
0.01566933 | 987.2231 | 0.01550171 | 978.5919
0.01586933 | 987.3419 | 0.01570171 | 978.8965
0.01606933 | 987.4739 | 0.01590171 | 979.1746
0.01626933 | 987.5927 | 0.01610171 | 979.3865
0.01646933 | 987.5795 | 0.01630171 | 979.4924
0.01666933 | 987.5795 | 0.01650171 | 979.8103
0.01686933 | 987.6059 | 0.01670171 | 980.0619
0.01706933 | 987.7115 | 0.01690171 | 980.2605
0.01726933 | 987.7379 | 0.01710171 | 980.2473
0.01746933 | 987.6851 | 0.01730171 | 980.4989
0.01766933 | 987.6851 | 0.01750171 | 980.7108
0.01786933 | 987.5267 | 0.01770171 | 980.7505
0.01806933 | 987.4871 | 0.01790171 | 980.9094
0.01826933 | 987.4739 | 0.01810171 | 981.0153
0.01846933 | 987.3947 | 0.01830171 | 981.0286
0.01866933 | 987.3155 | 0.01850171 | 981.0286
0.01886933 | 987.1703 | 0.01870171 | 981.1478
0.01906933 | 987.0648 | 0.01890171 | 981.2537
0.01926933 | 986.9856 | 0.01910171 | 981.214
0.01946933 | 986.8932 | 0.01930171 | 981.108
0.01966933 | 986.7876 | 0.01950171 | 981.161
0.01986933 | 986.6688 | 0.01970171 | 981.1478
0.02006933 | 986.616 | 0.01990171 | 981.0816
0.02026933 | 986.3784 | 0.02010171 | 981.0816
0.02046933 | 986.352 | 0.02030171 | 981.1743
0.02066933 | 986.1012 | 0.02050171 | 981.0948
0.02086933 | 986.022 | 0.02070171 | 980.9889
0.02106933 | 985.89 | 0.02090171 | 980.9889
0.02126933 | 985.692 | 0.02110171 | 980.9094
0.02146933 | 985.5336 | 0.02130171 | 980.8167
0.02166933 | 985.2565 | 0.02150171 | 980.8564
0.02186933 | 984.9793 | 0.02170171 | 980.777
0.02206933 | 984.9397 | 0.02190171 | 980.671
0.02226933 | 984.6889 | 0.02210171 | 980.5651
0.02246933 | 984.4513 | 0.02230171 | 980.4327
0.02266933 | 984.1345 | 0.02250171 | 980.3002
0.02286933 | 983.8969 | 0.02270171 | 980.1413
0.02306933 | 983.5934 | 0.02290171 | 980.0221
0.02326933 | 983.2898 | 0.02310171 | 980.0486
0.02346933 | 982.9466 | 0.02330171 | 979.7838
0.02366933 | 982.7222 | 0.02350171 | 979.6911
0.02386933 | 982.4978 | 0.02370171 | 979.4924
0.02406933 | 982.1546 | 0.02390171 | 979.3733
0.02426933 | 981.8775 | 0.02410171 | 979.2408
0.02446933 | 981.5079 | 0.02430171 | 979.1216
0.02466933 | 981.2703 | 0.02450171 | 979.0025
0.02486933 | 980.7951 | 0.02470171 | 978.8435
0.02506933 | 980.3595 | 0.02490171 | 978.6449
0.02526933 | 979.8712 | 0.02510171 | 978.433
0.02546933 | 979.3696 | 0.02530171 | 978.3668
0.02566933 | 978.934 | 0.02550171 | 978.2741
0.02586933 | 978.3929 | 0.02570171 | 978.049
0.02606933 | 977.4689 | 0.02590171 | 977.8371
0.02626933 | 976.9277 | 0.02610171 | 977.559
0.02646933 | 976.1358 | 0.02630171 | 977.5193
0.02666933 | 975.1459 | 0.02650171 | 977.3471
0.02686933 | 973.7467 | 0.02670171 | 977.0823
|  | 0.02690171 | 977.069
|  | 0.02710171 | 976.6453
|  | 0.02730171 | 976.5526
|  | 0.02750171 | 976.2612
|  | 0.02770171 | 976.1023
|  | 0.02790171 | 975.811
|  | 0.02810171 | 975.5991
|  | 0.02830171 | 975.1224
|  | 0.02850171 | 975.0959
|  | 0.02870171 | 974.5662
|  | 0.02890171 | 974.3146
|  | 0.02910171 | 973.9703
|  | 0.02930171 | 973.7716
|  | 0.02950171 | 973.3214
|  | 0.02970171 | 973.083
|  | 0.02990171 | 972.7254
|  | 0.03010171 | 972.2752
|  | 0.03030171 | 971.9574
|  | 0.03050171 | 971.6395
|  | 0.03070171 | 971.1231
|  | 0.03090171 | 970.8317
|  | 0.03110171 | 970.4212
|  | 0.03130171 | 970.1034
|  | 0.03150171 | 969.6399
|  | 0.03170171 | 969.2559
|  | 0.03190171 | 968.6467
|  | 0.03210171 | 968.1038
|  | 0.03230171 | 967.7197
|  | 0.03250171 | 967.2297
|  | 0.03270171 | 966.8325
|  | 0.03290171 | 966.3955
|  | 0.03310171 | 965.5744
|  | 0.03330171 | 965.2433
|  | 0.03350171 | 964.4753
|  | 0.03370171 | 963.7734
|  | 0.03390171 | 963.0716
|  | 0.03410171 | 962.1446
|  | 0.03430171 | 961.0719
|  | 0.03450171 | 959.549